## Raw Data
LogSheet
[6 empty] | Additives- Flux |  | ChargeMix- Scrap | [9 empty] | Chrage Mix- Pig iron | Charge Mix- DRI |  |  | Charge Mix- Hot Metal |  |  |  |  | Additives -Flux |  |  |  | Energy |  |  | Stage wise Process Time | [6 empty] | Current | [8 empty] | Chemistry Analysis | [10 empty] | Carbon sample analysis | [6 empty] | Oxygen Charging
SRNO | DATETIME | HEATNO | GRADE | SECTION_IC | COKE_REQ | INJ1_QTY (Coke Injection Qty) | INJ2_QTY (Coke Injection Qty) | BSM | TP | MSTB | SKULL | SHRAD | REMET | BP | HBI | OTHERS | SCRAP_QTY (MT) | PIGIRON | DRI1_QTY (MT) (Lumps) | DRI2_QTY (MT) (Fines) | TOT_DRI_QTY | HOT_METAL (HOT Metal from MBF) | Total Charge | Hot_Heel (Left Over Liquid metal in EAF) | DOLO | DOLO1_EMPTY | TOT_LIME_QTY | TAP_TEMP (Tappnig Temperature) | O2REQ | O2ACT | ENERGY (Energy Consumption) | KWH_PER_TON +AM3+AG3:BC13+AG3:BA14+AM3+AG3:BC+AG3:BQ15 | KWH_PER_MIN | MELT_TIME (Melting Time) | TA_TIME (Turn Around Time) | TT_TIME (Total Cycle Time Including Breakdown) | POW_ON_TIME | TAPPING_TIME | ARCING_TIME | DOWN_TIME | E1_CUR (Electrode 1 Current) | E2_CUR (Electrode 2 Current) | E3_CUR (Electrode 3 Current) | SPOUT (Bottom Refractory Temperature) | DOLOMIT | CPC | TEMPERATURE | POWER | LAB_REP_TIME | C | SI | MN | P | S | CU | CR | NI | N | TIME_UTLN_PRCNT | TOP_COKE | OPEN_C | TAP_C | IT_KG | BUCKET_NO | STATIC_WT | LIME | LIME2 | O2SIDE1 | O2SIDE2 | O2SIDE3 | SPINNING | RAMMING1 | RAMMING2 | PREV_TAP_TIME | TAP_DURATION | Pour_Back_Metal | LM_WT | Production (MT)
1 | 2023-09-01 | 44664 | 38MnSiVS6 | C | 0 | -0.08040662 | 0.1397535 | 2 | 0 | 0 | 0 | 0 | 0 | 2 | 0 | 2 | 6 | 0 | 10.13952 | 5.009328 | 15.14885 | 42.484 | 63.63285 | 10 | 2.726383 | 2.000416 | 3.655273 | 1627 | 0 | 584.3806 | 10623.58 | 153.8916 | -1 | 59.5 | 0 | 0 | 2023-09-01 00:28 | 2023-09-01 01:28 | 0 | 0 | 221.5 | 223.5 | 250.4 | 304.1 | 0 | 0 | 0 | 0 | 2023-09-01 01:13 | 0.0781 | 0.0015 | 0.0165 | 0.0085 | 0.0765 | 0.0048 | 0.0671 | 0.0202 | 0.0034 | 0 | 0 | 0.4832 | 0.0781 | 162.1046 | 1 | 7.4 | 0.9288902 | 0 | 1028.966 | 803.6121 | 814.6359 | 0 | 0 | 0 |  | 281 | 4 | 4.488976 | 55.146
2 | 2023-09-01 | 44665 | 38MnSiVS6 | C | 0 | -0.001535675 | 0.2738326 | 2 | 0 | 0 | 0 | 0 | 0 | 2 | 0 | 2 | 6 | 0 | 7.953004 | 5.022605 | 12.97561 | 46.901 | 65.87661 | 10 | 2.475515 | 1.976062 | 2.979879 | 1648 | 0 | 725.0598 | 10639.17 | 155.1429 | -1 | 94.98333 | 14.13333 | 109.1167 | 2023-09-01 01:42 | 2023-09-01 03:17 | 0 | 0 | 212.5 | 215.5 | 246.9 | 299.3 | 0 | 0 | 0 | 0 | 2023-09-01 02:12 | 0.394 | 0.0056 | 0.0309 | 0.0145 | 0.0954 | 0.0053 | 0.0497 | 0.0292 | 0.0033 | 0 | 0 | 0.394 | 0.394 | 137.4761 | 1 | 8.7 | 0.504364 | 0 | 1177.271 | 1155.531 | 884.1646 | 0 | 0 | 0 | 2023-09-01 01:28 | 265 | 0 | 4.484111 | 53.35
3 | 2023-09-01 | 44666 | AISI430L | C | 0 | 0 | 0.03145288 | 2 | 0 | 0 | 0 | 0 | 0 | 2 | 0 | 2 | 6 | 0 | 5.042582 | 0 | 5.042582 | 38.597 | 49.639582 | 10 | 1.500372 | 1.722951 | 3.142967 | 1616 | 0 | 436.7104 | 5616.02 | 107.2997 | -1 | 30.46667 | 12.53333 | 43 | 2023-09-01 03:29 | 2023-09-01 04:00 | 0 | 0 | 231.7 | 228 | 253.8 | 312.2 | 0 | 0 | 0 | 0 | 2023-09-01 03:53 | 0.326 | 0.0039 | 0.0331 | 0.01 | 0.0516 | 0.0055 | 0.0826 | 0.0264 | 0.0037 | 0 | 0 | 0.326 | 0.326 | 228.7028 | 1 | 8.7 | 1.642595 | 0 | 631.7444 | 665.3335 | 518.7522 | 0 | 0 | 0 | 2023-09-01 03:17 | 177 | 0 | 4.464656 | 51.872
4 | 2023-09-01 | 44667 | 38MNSIVS5 | C | 0 | 0.06063489 | 0.08252295 | 2 | 0 | 0 | 0 | 0 | 0 | 2 | 0 | 2 | 6 | 0 | 14.38923 | 5.003016 | 19.39224 | 43.513 | 68.90524 | 10 | 2.507358 | 1.52006 | 3.640719 | 1595 | 0 | 504.7062 | 12417.53 | 177.127 | -1 | 38.23333 | 11.53333 | 49.76667 | 2023-09-01 04:11 | 2023-09-01 04:49 | 0 | 0 | 234.4 | 232 | 262.7 | 319.9 | 0 | 0 | 0 | 0 | 2023-09-01 04:44 | 0.0506 | 0.0016 | 0.0182 | 0.009 | 0.0685 | 0.0053 | 0.0407 | 0.0209 | 0.0033 | 0 | 0 | 0.0506 | 0.0506 | 136.9091 | 1 | 7.2 | 1.133362 | 0 | 740.4547 | 784.2643 | 635.3218 | 0 | 0 | 0 | 2023-09-01 04:00 | 362 | 0 | 4.565175 | 56.189
5 | 2023-09-01 | 44668 | 38MNSIVS5 | C | 0 | 0.2967918 | 0.07425415 | 2 | 0 | 0 | 0 | 0 | 0 | 2 | 0 | 2 | 6 | 0 | 13.28093 | 5.019905 | 18.30083 | 44.944 | 69.24483 | 10 | 2.014973 | 2.002651 | 2.527128 | 1623 | 0 | 508.9703 | 10904.37 | 157.9317 | -1 | 33.08333 | 16.26667 | 49.35 | 2023-09-01 05:06 | 2023-09-01 05:39 | 0 | 0 | 240.5 | 233 | 263.3 | 323 | 0 | 0 | 0 | 0 | 2023-09-01 05:35 | 0.1671 | 0.0006 | 0.0171 | 0.0112 | 0.0782 | 0.0049 | 0.0332 | 0.0169 | 0.0033 | 0 | 0 | 0.1671 | 0.1671 | 104.8565 | 1 | 5.8 | 0.5121555 | 0 | 804.2347 | 770.0343 | 524.2801 | 0 | 0 | 0 | 2023-09-01 04:49 | 245 | 0 | 4.653048 | 55.174
6 | 2023-09-01 | 44669 | C 45 | C | 0 | -0.0001679688 | 0.05317761 | 2 | 0 | 0 | 0 | 0 | 0 | 2 | 0 | 2 | 6 | 0 | 11.60276 | 5.055017 | 16.65777 | 43.424 | 66.08177 | 10 | 1.756022 | 1.75079 | 2.787148 | 1622 | 0 | 471.6971 | 11169.56 | 164.5443 | -1 | 33.16667 | 8.866667 | 42.03333 | 2023-09-01 05:48 | 2023-09-01 06:21 | 0 | 0 | 243.2 | 233.6 | 263.7 | 322.3 | 0 | 0 | 0 | 0 | 2023-09-01 06:15 | 0.0525 | 0.0016 | 0.0183 | 0.0074 | 0.0853 | 0.0053 | 0.0281 | 0.0147 | 0.0034 | 0 | 0 | 0.0525 | 0.0525 | 113.9576 | 1 | 7.8 | 1.031126 | 0 | 800.3969 | 669.8057 | 550.0409 | 0 | 0 | 0 | 2023-09-01 05:39 | 281 | 0 | 4.478275 | 54.4
7 | 2023-09-01 | 44670 | AISI430L | A | 0 | 0 | 0.1157588 | 2 | 0 | 0 | 0 | 0 | 0 | 2 | 0 | 2 | 6 | 0 | 5.662697 | 0 | 5.662697 | 40.867 | 52.529697 | 10 | 1.208374 | 2.000129 | 2.218076 | 1678 | 0 | 460.2426 | 8642.425 | 160.8501 | -1 | 44.23333 | 41.86667 | 86.1 | 2023-09-01 07:03 | 2023-09-01 07:47 | 0 | 0 | 241.4 | 235 | 266.7 | 317.2 | 0 | 0 | 0 | 0 | 2023-09-01 07:43 | 0.2272 | -0.0002 | 0.0222 | 0.0102 | 0.0518 | 0.0049 | 0.0295 | 0.0155 | 0.0034 | 0 | 0 | 0.6289 | 0.2272 | 172.4426 | 1 | 7.2 | 1.009703 | 0 | 848.3054 | 753.6185 | 568.4395 | 0 | 0 | 0 | 2023-09-01 06:21 | 241 | 0 | 4.361544 | 48.68
8 | 2023-09-01 | 44671 | 38MNVS6 | A | 0 | -0.001511688 | 0.05415051 | 2 | 0 | 0 | 0 | 0 | 0 | 2 | 0 | 2 | 6 | 0 | 11.36903 | 5.032486 | 16.40151 | 43.558 | 65.95951 | 10 | 2.502066 | 1.300425 | 3.868136 | 1623 | 0 | 426.9853 | 12152.34 | 184.7997 | -1 | 74.15 | 25 | 99.15 | 2023-09-01 08:12 | 2023-09-01 09:26 | 0 | 0 | 236.3 | 228.5 | 262 | 313.3 | 0 | 0 | 0 | 0 | 2023-09-01 09:19 | 0.2058 | 0.0024 | 0.0188 | 0.0112 | 0.0694 | 0.0041 | 0.0387 | 0.0143 | 0.0033 | 0 | 0 | 0.2058 | 0.2058 | 174.2285 | 1 | 5.8 | 1.36607 | 0 | 906.8698 | 759.6631 | 670.9941 | 0 | 0 | 0 | 2023-09-01 07:47 | 240 | 0 | 4.728599 | 59.381
9 | 2023-09-01 | 44672 | 38MNVS6 | A | 0 | 0 | 0.03242554 | 2 | 0 | 0 | 0 | 0 | 0 | 2 | 0 | 2 | 6 | 0 | 9.289824 | 5.01596 | 14.30578 | 43.328 | 63.63378 | 10 | 2.467319 | 1.262278 | 3.489682 | 1609 | 0 | 512.6189 | 10373.98 | 161.5035 | -1 | 38.76667 | 29.06667 | 67.83333 | 2023-09-01 09:55 | 2023-09-01 10:34 | 0 | 0 | 248.9 | 239.3 | 268.5 | 323.9 | 0 | 0 | 0 | 0 | 2023-09-01 10:25 | 0.4094 | 0.0022 | 0.0276 | 0.0208 | 0.0731 | 0.0036 | 0.072 | 0.0161 | 0.0033 | 0 | 0 | 0.4094 | 0.4094 | 166.9243 | 1 | 6.6 | 1.022364 | 0 | 889.7231 | 811.5075 | 674.4873 | 0 | 0 | 0 | 2023-09-01 09:26 | 517 | 0 | 4.475681 | 59.381
10 | 2023-09-01 | 44673 | 38MNVS6 | A | 0 | 0 | 0.08171191 | 2 | 0 | 0 | 0 | 0 | 0 | 2 | 0 | 2 | 6 | 0 | 8.725097 | 5.012454 | 13.73755 | 46.073 | 65.81055 | 10 | 2.60262 | 2.000033 | 4.375685 | 1655 | 0 | 675.6943 | 7144.83 | 106.7818 | -1 | 41.1 | 16.13333 | 57.23333 | 2023-09-01 10:50 | 2023-09-01 11:31 | 0 | 0 | 248.7 | 238.9 | 267.9 | 318.9 | 0 | 0 | 0 | 0 | 2023-09-01 11:21 | 0.5856 | 0.0015 | 0.0228 | 0.0224 | 0.0854 | 0.0032 | 0.07 | 0.0194 | 0.0031 | 0 | 0 | 0.5856 | 0.5856 | 209.9904 | 1 | 7.1 | 1.773066 | 0 | 999.4124 | 905.0687 | 562.2295 | 0 | 0 | 0 | 2023-09-01 10:34 | 561 | 0 | 4.366083 | 59.584
11 | 2023-09-01 | 44674 | 38MNVS6 | A | 0 | 0.0642821 | 0.104572 | 2 | 0 | 0 | 0 | 0 | 0 | 2 | 0 | 2 | 6 | 0 | 17.63987 | 5.006239 | 22.64611 | 40.602 | 69.24811 | 10 | 2.72885 | 2.819095 | 4.241946 | 1656 | 0 | 615.1833 | 12979.12 | 187.7002 | -1 | 40.83333 | 9 | 49.83333 | 2023-09-01 11:40 | 2023-09-01 12:21 | 0 | 0 | 257.8 | 246.7 | 274.4 | 327.5 | 0 | 0 | 0 | 0 | 2023-09-01 12:15 | 0.3083 | 0.001 | 0.0221 | 0.0163 | 0.0932 | 0.0064 | 0.0496 | 0.0249 | 0.0033 | 0 | 0 | 0.3083 | 0.3083 | 148.5998 | 1 | 5.9 | 1.513096 | 0 | 813.3228 | 711.8856 | 572.3549 | 0 | 0 | 0 | 2023-09-01 11:31 | 264 | 0 | 4.476978 | 59.36
12 | 2023-09-01 | 44675 | AISI430L | A | 0 | 0.01907587 | 0.1087871 | 2 | 0 | 0 | 0 | 0 | 0 | 2 | 0 | 2 | 6 | 0 | 5.001241 | 1.87472 | 6.875961 | 40.824 | 53.699961 | 10 | 1.974519 | 1.910497 | 3.410693 | 1615 | 0 | 587.5859 | 5725.221 | 101.6914 | -1 | 42.5 | 29.06667 | 71.56667 | 2023-09-01 12:50 | 2023-09-01 13:33 | 0 | 0 | 248 | 240.2 | 268.2 | 315.1 | 0 | 0 | 0 | 0 | 2023-09-01 13:25 | 0.5539 | 0.0028 | 0.0348 | 0.0102 | 0.0711 | 0.0048 | 0.0443 | 0.0263 | 0.0033 | 0 | 0 | 0.5539 | 0.5539 | 220.3865 | 1 | 8.6 | 1.436174 | 0 | 897.6082 | 814.158 | 679.9761 | 0 | 0 | 0 | 2023-09-01 12:21 | 156 | 0 | 4.472763 | 56.128
13 | 2023-09-01 | 44676 | SCM435 | B | 0 | 0 | 0.06420227 | 2 | 0 | 0 | 0 | 0 | 0 | 2 | 0 | 2 | 6 | 0 | 13.53335 | 5.020278 | 18.55363 | 40.662 | 65.21563 | 10 | 1.985587 | 1.384698 | 3.0245 | 1621 | 0 | 536.0135 | 10904.37 | 165.6805 | -1 | 83.06667 | 9.466667 | 92.53333 | 2023-09-01 13:42 | 2023-09-01 15:05 | 0 | 0 | 229.1 | 229.5 | 261.8 | 309.6 | 0 | 0 | 0 | 0 | 2023-09-01 14:19 | 0.5981 | 0.003 | 0.0253 | 0.0229 | 0.0749 | 0.0057 | 0.0723 | 0.0218 | 0.0032 | 0 | 0 | 0.5981 | 0.5981 | 122.6797 | 1 | 6.1 | 1.038914 | 0 | 1046.188 | 984.8088 | 839.0254 | 0 | 0 | 0 | 2023-09-01 13:33 | 229 | 0.5 | 4.307069 | 59.381
14 | 2023-09-01 | 44677 | SCM435 | B | 0 | 0.02855383 | 0.270428 | 2 | 0 | 0 | 0 | 0 | 0 | 2 | 0 | 2 | 6 | 0 | 13.01382 | 5.008212 | 18.02203 | 42.583 | 66.60503 | 10 | 1.957193 | 2.002056 | 3.512156 | 1610 | 0 | 516.5963 | 12370.73 | 184.6239 | -1 | 41.63333 | 32.06667 | 73.7 | 2023-09-01 15:37 | 2023-09-01 16:19 | 0 | 0 | 236.7 | 232.3 | 265 | 314.1 | 0 | 0 | 0 | 0 | 2023-09-01 16:15 | 0.1668 | 0.0017 | 0.0169 | 0.0217 | 0.0781 | 0.0062 | 0.0984 | 0.0199 | 0.0032 | 0 | 0 | 0.2352 | 0.1668 | 143.811 | 1 | 6.4 | 1.554964 | 0 | 1016.835 | 816.5184 | 558.6808 | 0 | 0 | 0 | 2023-09-01 15:05 | 313 | 0 | 4.235409 | 55.888
15 | 2023-09-01 | 44678 | SCM435 | B | 0 | 0 | 0.1494812 | 2 | 0 | 0 | 0 | 0 | 0 | 2 | 2 | 0 | 6 | 0 | 8.31041 | 5.003062 | 13.31347 | 44.8 | 64.11347 | 10 | 2.115035 | 2.003062 | 2.651532 | 1628 | 0 | 603.3541 | 6583.226 | 98.97583 | -1 | 34.61667 | 10.73333 | 45.35 | 2023-09-01 16:30 | 2023-09-01 17:04 | 0 | 0 | 239.2 | 234.5 | 265.1 | 318.1 | 0 | 0 | 0 | 0 | 2023-09-01 16:59 | 0.1674 | 0.0011 | 0.0236 | 0.0155 | 0.0709 | 0.0049 | 0.0645 | 0.0172 | 0.0032 | 0 | 0 | 0.1674 | 0.1674 | 122.1146 | 1 | 8.4 | 0.5364971 | 0 | 839.1159 | 757.9063 | 610.5069 | 0 | 0 | 0 | 2023-09-01 16:19 | 225 | 0 | 4.463359 | 59.381
16 | 2023-09-01 | 44679 | SCM435 | B | 0 | 0.05324448 | 0.2047666 | 2 | 0 | 0 | 0 | 0 | 0 | 2 | 2 | 0 | 6 | 0 | 10.47967 | 5.013289 | 15.49296 | 44.144 | 65.63696 | 10 | 2.200965 | 1.69189 | 3.061697 | 1652 | 0 | 533.5468 | 10358.38 | 154.5175 | -1 | 44.1 | 11.06667 | 55.16667 | 2023-09-01 17:15 | 2023-09-01 17:59 | 0 | 0 | 240 | 238.9 | 269.3 | 324.6 | 0 | 0 | 0 | 0 | 2023-09-01 17:47 | 0.0809 | 0.0013 | 0.0259 | 0.0104 | 0.0676 | 0.0046 | 0.0883 | 0.0165 | 0.0032 | 0 | 0 | 0.0809 | 0.0809 | 133.7397 | 1 | 7.4 | 0.8607311 | 0 | 829.4118 | 809.3565 | 793.3127 | 0 | 0 | 0 | 2023-09-01 17:04 | 149 | 0 | 4.344034 | 57.638
17 | 2023-09-01 | 44680 | AISI420 | B | 0 | 0.01454085 | 0.0710116 | 2 | 0 | 0 | 0 | 0 | 0 | 2 | 2 | 0 | 6 | 0 | 1.943316 | 2.029988 | 3.973304 | 43.255 | 53.228304 | 10 | 1.804672 | 2.591115 | 2.648852 | 1643 | 0 | 561.1961 | 2371.2 | 42.17093 | -1 | 38.55 | 11 | 49.55 | 2023-09-01 18:10 | 2023-09-01 18:49 | 0 | 0 | 245.4 | 238.5 | 267.7 | 323.2 | 0 | 0 | 0 | 0 | 2023-09-01 18:42 | 0.1887 | 0.0016 | 0.0257 | 0.0113 | 0.0524 | 0.0044 | 0.0369 | 0.0187 | 0.0032 | 0 | 0 | 0.1887 | 0.1887 | 204.1772 | 1 | 9 | 0.8441801 | 0 | 845.0258 | 785.8376 | 757.0004 | 0 | 0 | 0 | 2023-09-01 17:59 | 225 | 0 | 4.393645 | 51.36
18 | 2023-09-01 | 44681 | DY7 | B | 0 | 0 | 0.1601816 | 2 | 0 | 0 | 0 | 0 | 0 | 2 | 2 | 0 | 6 | 0 | 7.160555 | 5.005591 | 12.16615 | 44.479 | 62.64515 | 10 | 1.700642 | 1.057941 | 2.841791 | 1602 | 0 | 553.5356 | 9469.204 | 144.4684 | -1 | 38.88333 | 37 | 75.88333 | 2023-09-01 19:26 | 2023-09-01 20:05 | 0 | 0 | 235.3 | 232.7 | 263.4 | 316.7 | 0 | 0 | 0 | 0 | 2023-09-01 19:59 | 0.1915 | 0.0016 | 0.0369 | 0.0095 | 0.0669 | 0.0036 | 0.0467 | 0.0176 | 0.0034 | 0 | 0 | 0.1915 | 0.1915 | 134.8985 | 1 | 8.9 | 1.14115 | 0 | 827.2129 | 809.5194 | 570.954 | 0 | 0 | 0 | 2023-09-01 18:49 | 244 | 0 | 4.44358 | 57.19
19 | 2023-09-01 | 44682 | DY7 | B | 0 | 0.03239301 | 0.09614124 | 2 | 0 | 0 | 0 | 0 | 0 | 2 | 2 | 0 | 6 | 0 | 12.44419 | 5.007779 | 17.45197 | 43.478 | 66.92997 | 10 | 2.201215 | 2.001883 | 2.362845 | 1609 | 0 | 578.8228 | 9921.593 | 143.1068 | -1 | 43.51667 | 32.2 | 75.71667 | 2023-09-01 20:37 | 2023-09-01 21:20 | 0 | 0 | 240.6 | 239.7 | 269.8 | 325.2 | 0 | 0 | 0 | 0 | 2023-09-01 21:17 | 0.0512 | 0.0873 | 0.0371 | 0.0105 | 0.0831 | 0.0033 | 0.0466 | 0.016 | 0.0032 | 0 | 0 | 0.0807 | 0.0512 | 91.39903 | 1 | 8.4 | 0.1616306 | 0 | 903.503 | 851.6318 | 828.1793 | 0 | 0 | 0 | 2023-09-01 20:05 | 225 | 0 | 4.434825 | 57.19
20 | 2023-09-01 | 44683 | DY7 | B | 0 | 0 | 0.1776913 | 2 | 0 | 0 | 0 | 0 | 0 | 2 | 2 | 0 | 6 | 0 | 6.240412 | 5.00035 | 11.24076 | 42.913 | 60.15376 | 10 | 1.92077 | 2.000328 | 1.92077 | 1627 | 0 | 549.6995 | 6567.626 | 102.533 | -1 | 41.56667 | 10.06667 | 51.63333 | 2023-09-01 21:31 | 2023-09-01 22:12 | 0 | 0 | 239.4 | 234.3 | 267.6 | 323.9 | 0 | 0 | 0 | 0 | 2023-09-01 21:59 | 0.1007 | 0.0002 | 0.0252 | 0.0173 | 0.0868 | 0.0038 | 0.0724 | 0.0267 | 0.0032 | 0 | 0 | 0.1007 | 0.1007 | 90.85623 | 1 | 9.9 | 0 | 0 | 802.923 | 793.9093 | 781.8999 | 0 | 0 | 0 | 2023-09-01 21:20 | 201 | 0 | 4.335279 | 54.18
21 | 2023-09-01 | 44684 | 52CRMOV4 | C | 0 | -0.02233917 | 0.220979 | 2 | 0 | 0 | 0 | 0 | 0 | 2 | 2 | 0 | 6 | 0 | 11.22664 | 3.046155 | 14.2728 | 44.363 | 64.6358 | 10 | 2.106013 | 1.683614 | 4.510998 | 1643 | 0 | 651.4399 | 11247.56 | 169.0452 | -1 | 56.18333 | 30 | 86.18333 | 2023-09-01 22:42 | 2023-09-01 23:38 | 0 | 0 | 242.8 | 240.2 | 270.5 | 319.5 | 0 | 0 | 0 | 0 | 2023-09-01 23:37 | 0.0621 | 0.0007 | 0.025 | 0.01 | 0.069 | 0.0039 | 0.0613 | 0.0206 | 0.0034 | 0 | 0 | 0.4035 | 0.0621 | 203.4474 | 1 | 7.9 | 2.404985 | 0 | 1011.69 | 1278.719 | 645.3464 | 0 | 0 | 0 | 2023-09-01 22:12 | 854 | 0 | 4.28275 | 55.572
22 | 2023-09-01 | 44685 | 52CRMOV4 | C | 0 | 0.0211394 | 0.1026263 | 2 | 0 | 0 | 0 | 0 | 0 | 2 | 2 | 0 | 6 | 0 | 16.32211 | 0 | 16.32211 | 41.949 | 64.27111 | 10 | 2.435284 | 0.7224955 | 5.498478 | 1627 | 0 | 508.8404 | 8751.622 | 133.6715 | -1 | 33.5 | 10 | 43.5 | 2023-09-01 23:48 | 2023-09-02 00:22 | 0 | 0 | 250.9 | 247.3 | 274.4 | 324 | 0 | 0 | 0 | 0 | 2023-09-02 00:17 | 0.1243 | 0.0013 | 0.0191 | 0.0084 | 0.0617 | 0.0037 | 0.0385 | 0.0178 | 0.0034 | 0 | 0 | 0.1243 | 0.1243 | 233.7579 | 1 | 7.2 | 3.063194 | 0 | 762.672 | 776.6386 | 610.2811 | 0 | 0 | 0 | 2023-09-01 23:38 | 160 | 0 | 4.569715 | 61.419
23 | 2023-09-02 | 44686 | EN353 | C | 0 | 0.03577628 | 0.07830701 | 2 | 0 | 0 | 0 | 0 | 0 | 2 | 2 | 0 | 6 | 0 | 8.87114 | 5.170796 | 14.04194 | 44.729 | 64.77094 | 10 | 2.202857 | 1.486872 | 3.458902 | 1681 | 0 | 673.7338 | 7566.032 | 115.74 | -1 | 42.95 | 13.2 | 56.15 | 2023-09-02 00:35 | 2023-09-02 01:18 | 0 | 0 | 252.8 | 246 | 274.1 | 321 | 0 | 0 | 0 | 0 | 2023-09-02 01:18 | 0.0759 | 0.6363 | 0.0313 | 0.0107 | 0.0985 | 0.0075 | 0.0791 | 0.0721 | 0.004 | 0 | 0 | 0.5182 | 0.0759 | 167.5667 | 1 | 6.6 | 1.256044 | 0 | 903.1013 | 936.993 | 566.9349 | 0 | 0 | 0 | 2023-09-02 00:22 | 577 | 0 | 4.389753 | 48.58
24 | 2023-09-02 | 44687 | 20MNCR5 | C | 0 | 0.03193709 | 0.0969519 | 2 | 0 | 0 | 0 | 0 | 0 | 2 | 2 | 0 | 6 | 0 | 5.932018 | 5.046638 | 10.97866 | 41.047 | 58.02566 | 10 | 2.273466 | 1.666386 | 3.606434 | 1602 | 0 | 603.2827 | 6115.223 | 102.7326 | -1 | 39.95 | 11.53333 | 51.48333 | 2023-09-02 01:29 | 2023-09-02 02:09 | 0 | 0 | 244 | 239.5 | 271.9 | 322.8 | 0 | 0 | 0 | 0 | 2023-09-02 02:01 | 0.1609 | 0.0004 | 0.0235 | 0.015 | 0.0909 | 0.0056 | 0.0692 | 0.0376 | 0.0034 | 0 | 0 | 0.1609 | 0.1609 | 195.1675 | 1 | 7.5 | 1.332968 | 0 | 855.9671 | 863.4107 | 584.9391 | 0 | 0 | 0 | 2023-09-02 01:18 | 321 | 0 | 4.421854 | 54.88
25 | 2023-09-02 | 44688 | S45CS1V | C | 0 | 0 | 0.03761353 | 2 | 0 | 0 | 0 | 0 | 0 | 2 | 2 | 0 | 6 | 0 | 14.81609 | 0 | 14.81609 | 42.683 | 63.49909 | 10 | 0 | 2.001638 | 0.6241264 | 1653 | 0 | 785.4355 | 5038.816 | 87.63297 | -1 | 72.56667 | 32.53333 | 105.1 | 2023-09-02 02:42 | 2023-09-02 03:55 | 0 | 0 | 251 | 254.1 | 288.8 | 358 | 0 | 0 | 0 | 0 | 2023-09-02 03:16 | 0.0874 | 0.0003 | 0.0142 | 0.0103 | 0.0653 | 0.0041 | 0.0273 | 0.0195 | 0.0031 | 0 | 0 | 0.0874 | 0.0874 | 42.1249 | 1 | 0 | 0.6241264 | 0 | 1166.758 | 1209.806 | 679.1769 | 0 | 0 | 0 | 2023-09-02 02:09 | 2173 | 0 | 4.465953 | 55.47
26 | 2023-09-03 | 44689 | 42CRMOS4 | C | 0 | 0.06152271 | 0.2200063 | 2 | 0 | 0 | 0 | 0 | 0 | 2 | 2 | 0 | 6 | 0 | 31.50758 | 0.4587775 | 31.96635 | 38.054 | 76.02035 | 10 | 1.744223 | 5.14685 | 2.160958 | 1626 | 0 | 933.4104 | 29795.5 | 386.8522 | -1 | 160.4667 | 2415.8 | 2576.267 | 2023-09-03 20:10 | 2023-09-03 22:51 | 0 | 0 | 46.2 | 55.9 | 52 | 60.3 | 0 | 0 | 0 | 0 | 2023-09-03 22:24 | 0.05 | 0.0023 | 0.0089 | 0.011 | 0.0723 | 0.0073 | 0.0414 | 0.023 | 0.0032 | 0 | 0 | 0.05 | 0.05 | 55.45703 | 1 | 7 | 0.4167347 | 0 | 1577.164 | 1199.052 | 1032.761 | 0 | 0 | 0 | 2023-09-02 03:55 | 489 | 0 | 4.625162 | 52.08
27 | 2023-09-03 | 44690 | 42CRMOS4 | C | 0 | 0.05281262 | 0.2714004 | 2 | 0 | 0 | 0 | 0 | 0 | 2 | 2 | 0 | 6 | 0 | 22.29718 | 5.018932 | 27.31611 | 37.733 | 71.04911 | 10 | 2.44919 | 2.648825 | 3.20866 | 1652 | 0 | 461.2322 | 17066.21 | 228.3133 | -1 | 48.3 | 13.6 | 61.9 | 2023-09-03 23:04 | 2023-09-03 23:53 | 0 | 0 | 58.9 | 69.10001 | 67.10001 | 72.7 | 0 | 0 | 0 | 0 | 2023-09-03 23:40 | 0.05 | 0.0035 | 0.0096 | 0.008 | 0.1065 | 0.0077 | 0.0544 | 0.0239 | 0.0034 | 0 | 0 | 0.05 | 0.05 | 86.6828 | 1 | 9.7 | 0.75947 | 0 | 973.1526 | 799.0103 | 349.1788 | 0 | 0 | 0 | 2023-09-03 22:51 | 325 | 0 | 4.728923 | 54.074
28 | 2023-09-04 | 44691 | S48C | C | 0 | -0.008446167 | 0.3349547 | 2 | 0 | 0 | 0 | 0 | 0 | 2 | 2 | 0 | 6 | 0 | 18.52772 | 5.077921 | 23.60564 | 38.565 | 68.17064 | 10 | 2.300376 | 2.456866 | 3.313975 | 1645 | 0 | 657.6565 | 16660.63 | 236.9911 | -1 | 53.16667 | 11.93333 | 65.1 | 2023-09-04 00:05 | 2023-09-04 00:58 | 0 | 0 | 67.2 | 76.5 | 75.4 | 84.8 | 0 | 0 | 0 | 0 | 2023-09-04 00:42 | 0.1162 | 0.0036 | 0.0184 | 0.012 | 0.1225 | 0.0074 | 0.061 | 0.0204 | 0.0034 | 0 | 0 | 0.1162 | 0.1162 | 104.4244 | 1 | 8.13 | 1.013599 | 0 | 1061.573 | 625.9096 | 299.0551 | 0 | 0 | 0 | 2023-09-03 23:53 | 349 | 0 | 4.714008 | 46.959
29 | 2023-09-04 | 44692 | S48C | C | 0 | 0 | 0.3934825 | 2 | 0 | 0 | 0 | 0 | 0 | 2 | 2 | 0 | 6 | 0 | 19.49065 | 5.021283 | 24.51193 | 39.819 | 70.33093 | 10 | 2.201376 | 2.343451 | 3.359081 | 1625 | 0 | 604.2819 | 15225.46 | 202.9225 | -1 | 43.95 | 10.33333 | 54.28333 | 2023-09-04 01:08 | 2023-09-04 01:52 | 0 | 0 | 75.8 | 87.3 | 86.4 | 90.6 | 0 | 0 | 0 | 0 | 2023-09-04 01:48 | 0.05 | 0.0009 | 0.0124 | 0.0132 | 0.1051 | 0.0073 | 0.0983 | 0.0188 | 0.0036 | 0 | 0 | 0.1889 | 0.05 | 95.39611 | 1 | 10.7 | 1.157705 | 0 | 990.588 | 807.6031 | 284.6138 | 0 | 0 | 0 | 2023-09-04 00:58 | 380 | 0 | 4.642348 | 56.7
30 | 2023-09-04 | 44693 | 16MnCr5 | C | 0 | 0.02356293 | 0.1958495 | 2 | 0 | 0 | 0 | 0 | 0 | 2 | 2 | 0 | 6 | 0 | 18.33337 | 5.077059 | 23.41043 | 37.014 | 66.42443 | 10 | 1.700806 | 2.001968 | 3.747478 | 1642 | 0 | 553.511 | 16192.64 | 224.8214 | -1 | 45.28333 | 10.53333 | 55.81667 | 2023-09-04 02:03 | 2023-09-04 02:48 | 0 | 0 | 80.3 | 90.9 | 93.6 | 96.1 | 0 | 0 | 0 | 0 | 2023-09-04 02:42 | 0.053 | 0.0031 | 0.0202 | 0.0185 | 0.1152 | 0.0067 | 0.1222 | 0.0229 | 0.0035 | 0 | 0 | 0.1887 | 0.053 | 107.0389 | 1 | 11.6 | 2.046673 | 0 | 917.8966 | 819.9947 | 398.7054 | 0 | 0 | 0 | 2023-09-04 01:52 | 324 | 0 | 4.594358 | 53.75
31 | 2023-09-04 | 44694 | S48C | C | 0 | 0.01979572 | 0.1395914 | 2 | 0 | 0 | 0 | 0 | 0 | 2 | 2 | 0 | 6 | 0 | 14.4226 | 5.072609 | 19.4952 | 38.714 | 64.2092 | 10 | 1.700169 | 1.338427 | 3.758526 | 1638 | 0 | 522.024 | 12433.13 | 177.3395 | -1 | 37.9 | 12.93333 | 50.83333 | 2023-09-04 03:01 | 2023-09-04 03:39 | 0 | 0 | 89.1 | 101.3 | 101.5 | 106.8 | 0 | 0 | 0 | 0 | 2023-09-04 03:32 | 0.0447 | 0.0013 | 0.0163 | 0.0154 | 0.0985 | 0.0069 | 0.0577 | 0.0181 | 0.0034 | 0 | 0 | 0.0447 | 0.0447 | 119.7166 | 1 | 11.9 | 2.058357 | 0 | 846.8288 | 750.9534 | 466.5746 | 0 | 0 | 0 | 2023-09-04 02:48 | 385 | 0 | 4.688392 | 54.074
32 | 2023-09-04 | 44695 | S48C | C | 0 | 0.01864397 | 0.3360898 | 2 | 0 | 0 | 0 | 0 | 0 | 2 | 2 | 0 | 6 | 0 | 9.738266 | 5.072048 | 14.81031 | 46.543 | 67.35331 | 10 | 1.912304 | 2.000871 | 3.37282 | 1632 | 0 | 654.4484 | 9703.198 | 137.53 | -1 | 43.3 | 19.33333 | 62.63333 | 2023-09-04 03:58 | 2023-09-04 04:41 | 0 | 0 | 83.60001 | 94.7 | 96.3 | 106.3 | 0 | 0 | 0 | 0 | 2023-09-04 04:38 | 0.0583 | 0.0009 | 0.0207 | 0.0194 | 0.0809 | 0.0069 | 0.0633 | 0.0169 | 0.0034 | 0 | 0 | 0.3834 | 0.0583 | 140.4738 | 1 | 9.2 | 1.460516 | 0 | 1019.007 | 926.1068 | 673.4501 | 0 | 0 | 0 | 2023-09-04 03:39 | 421 | 0 | 4.694877 | 58.343
33 | 2023-09-04 | 44696 | 34CRNIMO6 | C | 0 | 0 | 0.3112839 | 2 | 0 | 0 | 0 | 0 | 0 | 2 | 2 | 0 | 6 | 0 | 6.313405 | 5.067715 | 11.38112 | 44.768 | 62.14912 | 10 | 1.329118 | 1.798988 | 3.664972 | 1649 | 0 | 496.8499 | 8767.222 | 132.7379 | -1 | 47.16667 | 9.133333 | 56.3 | 2023-09-04 04:50 | 2023-09-04 05:38 | 0 | 0 | 88.5 | 95.9 | 97.6 | 112.6 | 0 | 0 | 0 | 0 | 2023-09-04 05:32 | 0.05 | 0.0007 | 0.017 | 0.016 | 0.0651 | 0.0085 | 0.055 | 0.1363 | 0.0036 | 0 | 0 | 0.0639 | 0.05 | 172.2171 | 1 | 9.9 | 2.335854 | 0 | 952.8141 | 992.4857 | 762.5056 | 0 | 0 | 0 | 2023-09-04 04:41 | 453 | 0 | 4.61965 | 46.76
34 | 2023-09-04 | 44697 | C 45 | A | 0 | 0 | 0.3899158 | 2 | 0 | 0 | 0 | 0 | 0 | 2 | 2 | 0 | 6 | 0 | 13.17252 | 5.042108 | 18.21463 | 34.012 | 58.22663 | 10 | 1.2 | 2.376195 | 1.751102 | 1649 | 0 | 380.4521 | 15490.65 | 241.9408 | -1 | 67.6 | 13.13333 | 80.73333 | 2023-09-04 05:51 | 2023-09-04 06:58 | 0 | 0 | 87.2 | 95 | 96.1 | 123.7 | 0 | 0 | 0 | 0 | 2023-09-04 06:24 | 0.1317 | 0.0041 | 0.028 | 0.0123 | 0.0974 | 0.0075 | 0.0511 | 0.0676 | 0.0033 | 0 | 0 | 0.1317 | 0.1317 | 58.3416 | 1 | 11.8 | 0.5511017 | 0 | 1043.282 | 736.6116 | 354.2796 | 0 | 0 | 0 | 2023-09-04 05:38 | 485 | 0 | 4.700713 | 51.6
35 | 2023-09-04 | 44698 | C 45 | A | 0 | 0 | 0.07749683 | 2 | 0 | 0 | 0 | 0 | 0 | 2 | 2 | 0 | 6 | 0 | 9.071899 | 3.367444 | 12.43934 | 39.835 | 58.27434 | 10 | 1.403826 | 1.720433 | 2.436898 | 1606 | 0 | 511.2613 | 10093.19 | 163.388 | -1 | 37 | 32.73333 | 69.73333 | 2023-09-04 07:31 | 2023-09-04 08:08 | 0 | 0 | 85.7 | 95.8 | 98.1 | 114.8 | 0 | 0 | 0 | 0 | 2023-09-04 08:02 | 0.1462 | 0.0041 | 0.0205 | 0.0132 | 0.0953 | 0.0065 | 0.0443 | 0.0364 | 0.0033 | 0 | 0 | 0.1462 | 0.1462 | 111.0743 | 1 | 9.5 | 1.033072 | 0 | 827.1065 | 771.5633 | 444.8808 | 0 | 0 | 0 | 2023-09-04 06:58 | 260 | 0 | 4.586252 | 55.896
36 | 2023-09-04 | 44699 | SCR420HV | A | 0 | 0.04551816 | 0.1566147 | 3 | 0 | 0 | 0 | 0 | 0 | 2 | 0 | 2 | 7 | 0 | 7.011854 | 5.015377 | 12.02723 | 42.695 | 61.72223 | 10 | 1.2 | 1.557045 | 2.506675 | 1642 | 0 | 598.8783 | 9250.81 | 144.7198 | -1 | 44.5 | 12.26667 | 56.76667 | 2023-09-04 08:20 | 2023-09-04 09:05 | 0 | 0 | 95 | 108.6 | 111.5 | 123.9 | 0 | 0 | 0 | 0 | 2023-09-04 09:01 | 0.3131 | 0.0008 | 0.0259 | 0.0162 | 0.0641 | 0.0066 | 0.1735 | 0.0246 | 0.0042116 | 0 | 0 | 0.3131 | 0.3131 | 118.0877 | 1 | 9.2 | 1.306675 | 0 | 899.468 | 813.9619 | 472.0423 | 0 | 0 | 0 | 2023-09-04 08:08 | 682 | 0 | 4.696822 | 56.496
37 | 2023-09-04 | 44700 | SCR420HV | A | 0 | 0.03347275 | 0.08203625 | 3 | 0 | 0 | 0 | 0 | 0 | 2 | 0 | 2 | 7 | 0 | 4.76685 | 3.01161 | 7.778461 | 47.35 | 62.128461 | 10 | 1.2 | 1.745972 | 2.256442 | 1660 | 0 | 639.4067 | 5304.018 | 81.43932 | -1 | 50.51667 | 15.26667 | 65.78333 | 2023-09-04 09:20 | 2023-09-04 10:11 | 0 | 0 | 95.3 | 107.9 | 112.5 | 126.6 | 0 | 0 | 0 | 0 | 2023-09-04 10:04 | 0.1665 | 0.0026 | 0.0537 | 0.0272 | 0.06 | 0.0061 | 0.156 | 0.0884 | 0.004 | 0 | 0 | 0.1665 | 0.1665 | 134.4845 | 1 | 9 | 1.056442 | 0 | 939.7393 | 902.1302 | 585.9181 | 0 | 0 | 0 | 2023-09-04 09:05 | 426 | 1 | 4.626783 | 56.496
38 | 2023-09-04 | 44701 | SCR420HV | A | 0 | 0.4353139 | 0.1653696 | 3 | 0 | 0 | 0 | 0 | 0 | 2 | 0 | 2 | 7 | 0 | 10.11366 | 3.011147 | 13.12481 | 44.531 | 64.65581 | 10 | 1.221038 | 1.419659 | 3.34366 | 1666 | 0 | 619.3155 | 7519.232 | 114.1772 | -1 | 60.8 | 10.06667 | 70.86667 | 2023-09-04 10:21 | 2023-09-04 11:22 | 0 | 0 | 103.6 | 115.3 | 118.5 | 136.8 | 0 | 0 | 0 | 0 | 2023-09-04 11:18 | 0.0473 | 0.0084 | 0.0247 | 0.023 | 0.0665 | 0.006 | 0.0676 | 0.0386 | 0.0036 | 0 | 0 | 0.3047 | 0.0473 | 156.7967 | 1 | 8.2 | 2.122622 | 0 | 1168.849 | 1039.676 | 644.3057 | 0 | 0 | 0 | 2023-09-04 10:11 | 321 | 0 | 4.85214 | 63.131
39 | 2023-09-04 | 44702 | SAE52100 | A | 0 | 0 | 0.1157585 | 3 | 0 | 0 | 0 | 0 | 0 | 2 | 0 | 2 | 7 | 0 | 7.772579 | 0 | 7.772579 | 48.423 | 63.195579 | 10 | 1.402511 | 1.55122 | 2.313875 | 1652 | 0 | 426.799 | 4368.012 | 65.49178 | -1 | 51.43333 | 68.06667 | 119.5 | 2023-09-04 12:30 | 2023-09-04 13:21 | 0 | 0 | 96.5 | 105.6 | 108.7 | 127.9 | 0 | 0 | 0 | 0 | 2023-09-04 13:13 | 0.0532 | 0.0013 | 0.0177 | 0.0192 | 0.0554 | 0.0071 | 0.0344 | 0.0285 | 0.0033 | 0 | 0 | 0.8705 | 0.0532 | 126.631 | 1 | 10.5 | 0.9113636 | 0 | 1266.952 | 1425.25 | 1139.13 | 0 | 0 | 0 | 2023-09-04 11:22 | 1426 | 0 | 4.596628 | 56.7
40 | 2023-09-04 | 44703 | SAE52100 | A | 0 | 0.0157406 | 0.1011675 | 3 | 0 | 0 | 0 | 0 | 0 | 2 | 0 | 2 | 7 | 0 | 18.05474 | 5.021768 | 23.07651 | 31.577 | 61.65351 | 10 | 1.2 | 1.697658 | 1.894233 | 1648 | 0 | 438.1968 | 15428.25 | 239.3703 | -1 | 47.63333 | 18.06667 | 65.7 | 2023-09-04 13:39 | 2023-09-04 14:27 | 0 | 0 | 107.5 | 116.2 | 119.3 | 145.6 | 0 | 0 | 0 | 0 | 2023-09-04 14:22 | 0.064 | 0.0021 | 0.0169 | 0.0134 | 0.0882 | 0.0051 | 0.0606 | 0.0219 | 0.0032 | 0 | 0 | 0.7428 | 0.064 | 57.61662 | 1 | 9.8 | 0.6942329 | 0 | 839.0735 | 830.6303 | 343.4796 | 0 | 0 | 0 | 2023-09-04 13:21 | 505 | 0 | 4.559014 | 56.7
41 | 2023-09-04 | 44704 | SAE52100 | A | 0 | 0 | 0.06663416 | 3 | 0 | 0 | 0 | 0 | 0 | 2 | 0 | 2 | 7 | 0 | 7.295564 | 5.012227 | 12.30779 | 44.273 | 63.58079 | 10 | 1.468679 | 2.210216 | 2.331357 | 1651 | 0 | 532.8078 | 7768.833 | 117.0344 | -1 | 46.01667 | 28.2 | 74.21667 | 2023-09-04 14:55 | 2023-09-04 15:41 | 0 | 0 | 110.5 | 120.2 | 123.8 | 146.4 | 0 | 0 | 0 | 0 | 2023-09-04 15:33 | 0.3923 | 0.0022 | 0.0273 | 0.0224 | 0.0856 | 0.0057 | 0.1352 | 0.0197 | 0.0036 | 0 | 0 | 0.9212 | 0.3923 | 105.4541 | 1 | 9.8 | 0.8626785 | 0 | 898.412 | 1000.503 | 756.9289 | 0 | 0 | 0 | 2023-09-04 14:27 | 801 | 0 | 4.692283 | 58.8
42 | 2023-09-04 | 44705 | SAE1015 | B | 0 | 0 | 0.1869326 | 3 | 0 | 0 | 0 | 0 | 0 | 2 | 0 | 2 | 7 | 0 | 13.21425 | 0 | 13.21425 | 39.557 | 59.77125 | 10 | 1.2 | 2.215736 | 1.508655 | 1678 | 0 | 540.4799 | 8236.835 | 135.5383 | -1 | 36.81667 | 11.26667 | 48.08333 | 2023-09-04 15:52 | 2023-09-04 16:29 | 0 | 0 | 115.6 | 125.5 | 129.2 | 149.5 | 0 | 0 | 0 | 0 | 2023-09-04 16:23 | 0.11 | 0.0003 | 0.0225 | 0.0151 | 0.0573 | 0.0061 | 0.0915 | 0.0167 | 0.0028 | 0 | 0 | 0.11 | 0.11 | 71.11515 | 1 | 8 | 0.3086548 | 0 | 757.3776 | 744.548 | 536.6003 | 0 | 0 | 0 | 2023-09-04 15:41 | 265 | 0 | 4.609273 | 55.896
43 | 2023-09-04 | 44706 | SAE1015 | B | 0 | 0 | 0.07036304 | 3 | 0 | 0 | 0 | 0 | 0 | 2 | 0 | 2 | 7 | 0 | 7.866007 | 3.043859 | 10.90987 | 41.697 | 59.60687 | 10 | 1.400676 | 2.499093 | 1.713228 | 1670 | 0 | 408.222 | 8377.231 | 129.6647 | -1 | 51.03333 | 10.86667 | 61.9 | 2023-09-04 16:40 | 2023-09-04 17:31 | 0 | 0 | 119.5 | 128.5 | 132.7 | 151.6 | 0 | 0 | 0 | 0 | 2023-09-04 17:29 | 0.0582 | 0.0011 | 0.0159 | 0.0125 | 0.0498 | 0.0074 | 0.0677 | 0.0179 | 0.0033 | 0 | 0 | 0.2754 | 0.0582 | 74.78121 | 1 | 12 | 0.3125515 | 0 | 993.5146 | 979.1121 | 574.4052 | 0 | 0 | 0 | 2023-09-04 16:29 | 401 | 0 | 4.70882 | 55.262
44 | 2023-09-04 | 44707 | SCM420HV(I | B | 0 | 0 | 0.1233788 | 3 | 0 | 0 | 0 | 0 | 0 | 2 | 0 | 2 | 7 | 0 | 23.81931 | 0 | 23.81931 | 39.977 | 70.79631 | 10 | 0.3679055 | 2.001089 | 1.741767 | 1667 | 0 | 370.1603 | 10545.58 | 165.3008 | 426 | 37.46667 | 15.86667 | 53.33333 | 2023-09-04 17:47 | 2023-09-04 18:24 | 0 | 0 | 123.1 | 131.7 | 134.6 | 156.1 | 0 | 0 | 0 | 0 | 2023-09-04 18:13 | 0.1594 | 0.0009 | 0.0153 | 0.018 | 0.0544 | 0.0046 | 0.0359 | 0.0121 | 0.0033 | 0 | 0 | 0.1594 | 0.1594 | 73.12416 | 1 | 0 | 1.373861 | 0 | 799.8347 | 887.5482 | 652.8372 | 0 | 0 | 0 | 2023-09-04 17:31 | 449 | 0 | 4.651751 | 56.7
45 | 2023-09-04 | 44708 | SCM420HV(I | B | 0 | 0 | 0.1425099 | 3 | 0 | 0 | 0 | 0 | 0 | 2 | 0 | 2 | 7 | 0 | 20.32398 | 2.001689 | 22.32566 | 41.787 | 71.11266 | 10 | 0.6703799 | 2.30687 | 2.052029 | 1629 | 0 | 393.2549 | 8814.021 | 137.4771 | -1 | 37.55 | 12.8 | 50.35 | 2023-09-04 18:37 | 2023-09-04 19:15 | 0 | 0 | 127.6 | 136.4 | 137.8 | 160 | 0 | 0 | 0 | 0 | 2023-09-04 19:10 | 0.0581 | 0.0032 | 0.0066 | 0.0092 | 0.0609 | 0.0054 | 0.0102 | 0.0112 | 0.003 | 0 | 0 | 0.4688 | 0.0581 | 91.91345 | 1 | 0 | 1.381649 | 0 | 777.4605 | 857.451 | 659.4388 | 0 | 0 | 0 | 2023-09-04 18:24 | 626 | 0 | 4.686446 | 56.7
46 | 2023-09-04 | 44709 | SCM420HV(I | B | 0 | 0.04940532 | 0.151751 | 3 | 0 | 0 | 0 | 0 | 0 | 2 | 0 | 2 | 7 | 0 | 23.1589 | 2.005314 | 25.16422 | 36.46 | 68.62422 | 10 | 0.6772667 | 1.432104 | 2.812541 | 1618 | 0 | 386.053 | 9765.597 | 158.4701 | -1 | 38.53333 | 12.8 | 51.33333 | 2023-09-04 19:27 | 2023-09-04 20:06 | 0 | 0 | 125.4 | 133.8 | 136.5 | 159.1 | 0 | 0 | 0 | 0 | 2023-09-04 19:57 | 0.0569 | 0.0008 | 0.0078 | 0.0094 | 0.0754 | 0.0045 | 0.0085 | 0.0108 | 0.0034 | 0 | 0 | 0.0569 | 0.0569 | 111.7675 | 1 | 0 | 2.135275 | 0 | 769.3663 | 899.8407 | 373.9272 | 0 | 0 | 0 | 2023-09-04 19:15 | 349 | 0 | 4.747406 | 56
47 | 2023-09-04 | 44710 | C60 | B | 0 | 0.0342166 | 0.2803176 | 3 | 0 | 0 | 0 | 0 | 0 | 2 | 0 | 2 | 7 | 0 | 22.44246 | 1.387391 | 23.82985 | 41.194 | 72.02385 | 10 | 1.051289 | 2.8875 | 1.579022 | 1649 | 0 | 348.8255 | 12401.93 | 190.729 | -1 | 40.15 | 12.73333 | 52.88333 | 2023-09-04 20:19 | 2023-09-04 20:59 | 0 | 0 | 131.6 | 139.2 | 140.9 | 171.3 | 0 | 0 | 0 | 0 | 2023-09-04 20:43 | 0.1986 | 0.0021 | 0.0116 | 0.012 | 0.0753 | 0.0049 | 0.0127 | 0.0103 | 0.0031 | 0 | 0 | 0.1986 | 0.1986 | 66.26236 | 1 | 0 | 0.5277328 | 0 | 696.4211 | 882.1965 | 564.6727 | 0 | 0 | 0 | 2023-09-04 20:06 | 409 | 0 | 4.720169 | 56
48 | 2023-09-04 | 44711 | S55 | B | 0 | 0 | 0.1425098 | 3 | 0 | 0 | 0 | 0 | 0 | 2 | 0 | 2 | 7 | 0 | 12.02148 | 3.008093 | 15.02957 | 41.343 | 63.37257 | 10 | 1.455506 | 1.394817 | 2.817681 | 1650 | 0 | 458.3001 | 9781.196 | 151.711 | -1 | 50.21667 | 12.33333 | 62.55 | 2023-09-04 21:11 | 2023-09-04 22:01 | 0 | 0 | 131.3 | 139.1 | 141 | 169.8 | 0 | 0 | 0 | 0 | 2023-09-04 21:56 | 0.1187 | 0.0091 | 0.0261 | 0.017 | 0.0653 | 0.0071 | 0.035 | 0.0253 | 0.0029 | 0 | 0 | 0.1187 | 0.1187 | 121.8216 | 1 | 8.1 | 1.362175 | 0 | 801.9514 | 823.031 | 519.3389 | 0 | 0 | 0 | 2023-09-04 20:59 | 661 | 0 | 4.717575 | 52.494
49 | 2023-09-04 | 44712 | DY7 | C | 0 | 0 | 0.02739941 | 3 | 0 | 0 | 0 | 0 | 0 | 2 | 0 | 2 | 7 | 0 | 11.06394 | 5.013066 | 16.07701 | 40.899 | 63.97601 | 10 | 1.2 | 2.001737 | 2.942884 | 1618 | 0 | 597.4918 | 9531.603 | 146.4688 | -1 | 41.15 | 25.93333 | 67.08333 | 2023-09-04 22:27 | 2023-09-04 23:08 | 0 | 0 | 136.4 | 142.6 | 144.4 | 179.3 | 0 | 0 | 0 | 0 | 2023-09-04 23:07 | 0.0581 | 0.0011 | 0.0145 | 0.0102 | 0.0468 | 0.0066 | 0.0281 | 0.0213 | 0.0033 | 0 | 0 | 0.5105 | 0.0581 | 121.7224 | 1 | 8.1 | 1.742884 | 0 | 917.4856 | 893.2164 | 688.4615 | 0 | 0 | 0 | 2023-09-04 22:01 | 557 | 0 | 4.906291 | 57.96
50 | 2023-09-04 | 44713 | DY7 | C | 0 | 0 | 0.1058689 | 3 | 0 | 0 | 0 | 0 | 0 | 2 | 0 | 2 | 7 | 0 | 14.44885 | 5.058339 | 19.50719 | 40.597 | 67.10419 | 10 | 1.2 | 2.556874 | 1.308076 | 1655 | 0 | 595.3879 | 10779.57 | 160.6393 | -1 | 39.75 | 8.466667 | 48.21667 | 2023-09-04 23:17 | 2023-09-04 23:57 | 0 | 0 | 139.2 | 145.2 | 146.7 | 179.7 | 0 | 0 | 0 | 0 | 2023-09-04 23:49 | 0.3487 | 0.001 | 0.0207 | 0.0125 | 0.0863 | 0.0052 | 0.0761 | 0.0157 | 0.0033 | 0 | 0 | 0.3487 | 0.3487 | 49.34798 | 1 | 7 | 0.1080761 | 0 | 847.793 | 746.7379 | 440.6046 | 0 | 0 | 0 | 2023-09-04 23:08 | 381 | 0 | 4.699092 | 51.52
51 | 2023-09-05 | 44714 | DY7 | C | 0 | 0.02584241 | 0.03047998 | 3 | 0 | 0 | 0 | 0 | 0 | 2 | 0 | 2 | 7 | 0 | 14.64111 | 5.127011 | 19.76812 | 40.158 | 66.92612 | 10 | 1.2 | 2.000935 | 2.101627 | 1682 | 0 | 514.4609 | 11653.15 | 176.2261 | -1 | 34.86667 | 16.03333 | 50.9 | 2023-09-05 00:13 | 2023-09-05 00:48 | 0 | 0 | 137.7 | 144.3 | 145.4 | 179.6 | 0 | 0 | 0 | 0 | 2023-09-05 00:43 | 0.0604 | 0.0357 | 0.0295 | 0.006 | 0.0826 | 0.0046 | 0.0515 | 0.0128 | 0.0038 | 0 | 0 | 0.0604 | 0.0604 | 80.93104 | 1 | 6.2 | 0.9016266 | 0 | 849.1865 | 733.6973 | 455.2818 | 0 | 0 | 0 | 2023-09-04 23:57 | 393 | 0 | 4.679313 | 51.52
52 | 2023-09-05 | 44715 | SAE1030 | C | 0 | 0.01814011 | 0.1632621 | 3 | 0 | 0 | 0 | 0 | 0 | 2 | 0 | 2 | 7 | 0 | 10.04967 | 5.02577 | 15.07544 | 44.138 | 66.21344 | 10 | 1.509824 | 0.7912531 | 2.723025 | 1650 | 0 | 541.9412 | 9594.001 | 145.3341 | -1 | 43.6 | 21.26667 | 64.86667 | 2023-09-05 01:09 | 2023-09-05 01:52 | 0 | 0 | 139.3 | 143.8 | 145.7 | 181.5 | 0 | 0 | 0 | 0 | 2023-09-05 01:46 | 0.0604 | 0.0012 | 0.0241 | 0.0205 | 0.0959 | 0.0057 | 0.0512 | 0.0149 | 0.0036 | 0 | 0 | 0.0604 | 0.0604 | 124.4787 | 1 | 6.8 | 1.213202 | 0 | 869.9669 | 782.9045 | 536.7825 | 0 | 0 | 0 | 2023-09-05 00:48 | 344 | 0 | 4.625162 | 54.184
53 | 2023-09-05 | 44716 | SAE1030 | C | 0 | 0.02574643 | 0.05398828 | 3 | 0 | 0 | 0 | 0 | 0 | 2 | 0 | 2 | 7 | 0 | 14.34613 | 5.049623 | 19.39576 | 40.093 | 66.48876 | 10 | 0.9290168 | 1.371193 | 2.633929 | 1642 | 0 | 517.1379 | 11965.14 | 180.2284 | -1 | 35.6 | 8.866667 | 44.46667 | 2023-09-05 02:01 | 2023-09-05 02:37 | 0 | 0 | 140.8 | 147.8 | 148 | 184.7 | 0 | 0 | 0 | 0 | 2023-09-05 02:36 | 0.0703 | 0.0024 | 0.0171 | 0.0212 | 0.0933 | 0.0058 | 0.0588 | 0.0146 | 0.0035 | 0 | 0 | 0.3066 | 0.0703 | 100.1656 | 1 | 6.9 | 1.704912 | 0 | 786.9177 | 768.1729 | 361.419 | 0 | 0 | 0 | 2023-09-05 01:52 | 376 | 0 | 4.666991 | 53.935
54 | 2023-09-05 | 44717 | S48C | C | 0 | 0.08095853 | 0.01248389 | 3 | 0 | 0 | 0 | 0 | 0 | 2 | 0 | 2 | 7 | 0 | 15.36304 | 5.059154 | 20.42219 | 39.562 | 66.98419 | 10 | 0.90002 | 2.001683 | 2.243696 | 1630 | 0 | 475.7582 | 12245.93 | 185.0281 | -1 | 38.36667 | 9.8 | 48.16667 | 2023-09-05 02:47 | 2023-09-05 03:25 | 0 | 0 | 144 | 151.8 | 152 | 189 | 0 | 0 | 0 | 0 | 2023-09-05 03:16 | 0.0526 | 0.0017 | 0.0179 | 0.0277 | 0.0965 | 0.0064 | 0.0829 | 0.015 | 0.0031 | 0 | 0 | 0.0526 | 0.0526 | 84.27917 | 1 | 6.2 | 1.343676 | 0 | 811.7408 | 747.0544 | 451.3758 | 0 | 0 | 0 | 2023-09-05 02:37 | 393 | 0 | 4.623865 | 55.888
55 | 2023-09-05 | 44718 | S48C | C | 0 | 0.04988522 | 0.02091431 | 3 | 0 | 0 | 0 | 0 | 0 | 2 | 0 | 2 | 7 | 0 | 13.04511 | 5.003324 | 18.04844 | 41.673 | 66.72144 | 10 | 0.7021292 | 2.618879 | 1.430441 | 1625 | 0 | 479.4432 | 10405.18 | 157.6031 | -1 | 34.73333 | 11.2 | 45.93333 | 2023-09-05 03:36 | 2023-09-05 04:11 | 0 | 0 | 147.9 | 154 | 154.5 | 195.3 | 0 | 0 | 0 | 0 | 2023-09-05 04:04 | 0.0526 | 0.0016 | 0.0173 | 0.0205 | 0.0909 | 0.0059 | 0.0597 | 0.0148 | 0.0034 | 0 | 0 | 0.0526 | 0.0526 | 58.74877 | 1 | 6.3 | 0.7283115 | 0 | 784.7296 | 762.0938 | 437.6944 | 0 | 0 | 0 | 2023-09-05 03:25 | 325 | 0 | 4.640078 | 55.888
56 | 2023-09-05 | 44719 | S48C | C | 0 | 0.04283075 | 0.08414429 | 3 | 0 | 0 | 0 | 0 | 0 | 2 | 0 | 2 | 7 | 0 | 15.09794 | 5.070081 | 20.16802 | 34.672 | 61.84002 | 10 | 0.7336823 | 2.188282 | 1.380203 | 1626 | 0 | 493.1496 | 13181.91 | 209.1039 | -1 | 38.33333 | 19.26667 | 57.6 | 2023-09-05 04:30 | 2023-09-05 05:09 | 0 | 0 | 156.5 | 161.6 | 164 | 207.6 | 0 | 0 | 0 | 0 | 2023-09-05 04:59 | 0.182 | 0.0027 | 0.0192 | 0.0221 | 0.0815 | 0.0062 | 0.0436 | 0.0155 | 0.0032 | 0 | 0 | 0.182 | 0.182 | 48.65349 | 1 | 8.2 | 0.6465206 | 0 | 870.0131 | 481.9328 | 258.414 | 0 | 0 | 0 | 2023-09-05 04:11 | 349 | 0 | 4.535992 | 54.494
57 | 2023-09-05 | 44720 | 38B3 | A | 0 | 0.007894287 | 0.05674451 | 3 | 0 | 0 | 0 | 0 | 0 | 2 | 0 | 2 | 7 | 0 | 11.79307 | 4.544563 | 16.33763 | 44.203 | 67.54063 | 10 | 0.6 | 2.952885 | 0.6 | 1626 | 0 | 648.721 | 8860.819 | 133.5655 | -1 | 44.41667 | 36.26667 | 80.68333 | 2023-09-05 05:45 | 2023-09-05 06:29 | 0 | 0 | 154 | 160.1 | 165.5 | 196.8 | 0 | 0 | 0 | 0 | 2023-09-05 06:18 | 0.6278 | 0.0022 | 0.0163 | 0.0202 | 0.0756 | 0.0056 | 0.0445 | 0.0134 | 0.003 | 0 | 0 | 0.6278 | 0.6278 | 27.10317 | 1 | 5.8 | 0 | 0 | 1119.411 | 1005.851 | 502.7123 | 0 | 0 | 0 | 2023-09-05 05:09 | 437 | 0 | 4.686122 | 54.184
58 | 2023-09-05 | 44721 | 38B3 | A | 0 | 0.008614136 | 0.09241248 | 3 | 0 | 0 | 0 | 0 | 0 | 2 | 0 | 2 | 7 | 0 | 15.59683 | 3.01846 | 18.61529 | 40.171 | 65.78629 | 10 | 1.048985 | 2.132274 | 1.67506 | 1615 | 0 | 559.0405 | 12058.74 | 181.9191 | -1 | 40.75 | 13.33333 | 54.08333 | 2023-09-05 06:43 | 2023-09-05 07:23 | 0 | 0 | 157.9 | 165.8 | 168.8 | 198.7 | 0 | 0 | 0 | 0 | 2023-09-05 07:18 | 0.1467 | 0.0011 | 0.0188 | 0.0135 | 0.0719 | 0.0048 | 0.0443 | 0.0153 | 0.0034 | 0 | 0 | 0.1467 | 0.1467 | 64.14098 | 1 | 7.5 | 0.6260757 | 0 | 857.5158 | 693.9679 | 236.6033 | 0 | 0 | 0 | 2023-09-05 06:29 | 381 | 0 | 4.687743 | 56.84
59 | 2023-09-05 | 44722 | 45CP3 | A | 0 | 0.02704221 | 0.09176392 | 3 | 0 | 0 | 0 | 0 | 0 | 2 | 0 | 2 | 7 | 0 | 11.07901 | 5.020982 | 16.09999 | 41.959 | 65.05899 | 10 | 0.8920532 | 0.8114496 | 2.379835 | 1605 | 0 | 595.8741 | 8470.829 | 126.8867 | -1 | 40.48333 | 20.53333 | 61.01667 | 2023-09-05 07:44 | 2023-09-05 08:24 | 0 | 0 | 156.2 | 165.3 | 166.8 | 207.8 | 0 | 0 | 0 | 0 | 2023-09-05 08:16 | 0.4269 | 0.0015 | 0.0146 | 0.0114 | 0.0857 | 0.0046 | 0.0853 | 0.0157 | 0.0032 | 0 | 0 | 0.4269 | 0.4269 | 95.96111 | 1 | 8.7 | 1.487782 | 0 | 847.7361 | 733.7742 | 409.0814 | 0 | 0 | 0 | 2023-09-05 07:23 | 429 | 0 | 4.646239 | 56.7
60 | 2023-09-05 | 44723 | 45CP3 | A | 0 | 0.0637782 | 0.01848279 | 3 | 0 | 0 | 0 | 0 | 0 | 2 | 0 | 2 | 7 | 0 | 15.33473 | 5.005307 | 20.34004 | 41.878 | 69.21804 | 10 | 1.271987 | 2.001637 | 1.787065 | 1615 | 0 | 553.9973 | 10841.97 | 151.5977 | -1 | 39.33333 | 10.73333 | 50.06667 | 2023-09-05 08:35 | 2023-09-05 09:14 | 0 | 0 | 155.4 | 160.9 | 163.3 | 204.4 | 0 | 0 | 0 | 0 | 2023-09-05 09:09 | 0.314 | 0.0023 | 0.0232 | 0.0222 | 0.0698 | 0.0049 | 0.1142 | 0.0162 | 0.0032 | 0 | 0 | 0.314 | 0.314 | 60.29226 | 1 | 9.3 | 0.5150776 | 0 | 844.7808 | 752.5074 | 388.5034 | 0 | 0 | 0 | 2023-09-05 08:24 | 433 | 0 | 4.684501 | 52.85
61 | 2023-09-05 | 44724 | SAE8617H | A | 0 | 0.04786969 | 0.001783325 | 1 | 0 | 0 | 0 | 0 | 0 | 2 | 0 | 2 | 5 | 0 | 14.99185 | 5.011722 | 20.00357 | 41.293 | 66.29657 | 10 | 1.358134 | 1.734846 | 2.000762 | 1655 | 0 | 506.3321 | 12464.33 | 183.039 | -1 | 36.81667 | 81.6 | 118.4167 | 2023-09-05 10:36 | 2023-09-05 11:13 | 0 | 0 | 153.2 | 161.1 | 161.7 | 190.6 | 0 | 0 | 0 | 0 | 2023-09-05 11:07 | 0.1767 | 0.0007 | 0.0134 | 0.012 | 0.0775 | 0.0075 | 0.0461 | 0.0509 | 0.0023 | 0 | 0 | 0.1767 | 0.1767 | 74.64533 | 1 | 6.8 | 0.6426277 | 0 | 770.3683 | 720.6928 | 641.678 | 0 | 0 | 0 | 2023-09-05 09:14 | 321 | 0 | 4.772374 | 55.896
62 | 2023-09-05 | 44725 | SAE8617H | A | 0 | 0.06980092 | 0.05804163 | 1 | 0 | 0 | 0 | 0 | 0 | 2 | 0 | 2 | 5 | 0 | 8.172441 | 5.003194 | 13.17563 | 44.972 | 63.14763 | 10 | 1.131261 | 1.356348 | 2.35225 | 1673 | 0 | 646.0145 | 5912.422 | 89.24729 | -1 | 82.83333 | 9.2 | 92.03333 | 2023-09-05 11:22 | 2023-09-05 12:45 | 0 | 0 | 158.6 | 167.8 | 169.2 | 199 | 0 | 0 | 0 | 0 | 2023-09-05 12:36 | 0.2688 | 0.0017 | 0.0132 | 0.0164 | 0.083 | 0.0047 | 0.0199 | 0.0223 | 0.0033 | 0 | 0 | 0.3382 | 0.2688 | 110.5608 | 1 | 8.1 | 1.220989 | 0 | 876.6171 | 726.1655 | 619.4155 | 0 | 0 | 0 | 2023-09-05 11:13 | 473 | 0 | 4.587549 | 55.341
63 | 2023-09-05 | 44727 | 36MNVS6 | A | 0 | 0 | 0.04831384 | 1 | 0 | 0 | 0 | 0 | 0 | 2 | 0 | 2 | 5 | 0 | 11.71871 | 5.005501 | 16.72421 | 41.872 | 63.59621 | 10 | 1.859857 | 1.497185 | 2.937717 | 1663 | 0 | 612.1277 | 9781.196 | 145.7787 | -1 | 37.61667 | 8.066667 | 45.68333 | 2023-09-05 12:53 | 2023-09-05 13:31 | 0 | 0 | 162.3 | 170.3 | 172 | 208.4 | 0 | 0 | 0 | 0 | 2023-09-05 13:25 | 0.1666 | 0.0007 | 0.0167 | 0.01 | 0.0767 | 0.0048 | 0.0362 | 0.0166 | 0.0034 | 0 | 0 | 0.1666 | 0.1666 | 116.4642 | 1 | 8.5 | 1.07786 | 0 | 805.4054 | 669.8563 | 405.0225 | 0 | 0 | 0 | 2023-09-05 12:45 | 333 | 0 | 4.718547 | 53.55
64 | 2023-09-05 | 44728 | SUP9A | A | 0 | 0.03220105 | 0.09160181 | 1 | 0 | 0 | 0 | 0 | 0 | 2 | 0 | 2 | 5 | 0 | 14.16653 | 5.001774 | 19.1683 | 36.613 | 60.7813 | 10 | 2.605159 | 0.6932601 | 4.619695 | 1598 | 0 | 438.3278 | 14710.67 | 230.2814 | -1 | 42.3 | 10.2 | 52.5 | 2023-09-05 13:41 | 2023-09-05 14:23 | 0 | 0 | 166.8 | 175.3 | 178.1 | 222.4 | 0 | 0 | 0 | 0 | 2023-09-05 14:13 | 0.096 | 0.0034 | 0.0125 | 0.0101 | 0.0747 | 0.0072 | 0.0199 | 0.0194 | 0.0028 | 0 | 0 | 0.096 | 0.096 | 169.4163 | 1 | 8.1 | 2.014536 | 0 | 782.3257 | 613.5588 | 279.9261 | 0 | 0 | 0 | 2023-09-05 13:31 | 260 | 0 | 4.58917 | 55.896
65 | 2023-09-05 | 44729 | SUP9A | A | 0 | 0.1050973 | 0.04069409 | 1 | 0 | 0 | 0 | 0 | 0 | 2 | 0 | 2 | 5 | 0 | 16.16086 | 5.000071 | 21.16093 | 44.043 | 70.20393 | 10 | 2.402972 | 1.175389 | 4.069909 | 1700 | 0 | 492.9254 | 12745.12 | 174.3425 | -1 | 38.35 | 10.33333 | 48.68333 | 2023-09-05 14:33 | 2023-09-05 15:12 | 0 | 0 | 174.3 | 182.5 | 183.6 | 227.6 | 0 | 0 | 0 | 0 | 2023-09-05 15:03 | 0.2194 | 0.002 | 0.0195 | 0.0132 | 0.0722 | 0.0061 | 0.0682 | 0.0162 | 0.0034 | 0 | 0 | 0.2194 | 0.2194 | 140.0474 | 1 | 7.9 | 1.666937 | 0 | 833.5722 | 661.4374 | 532.3247 | 0 | 0 | 0 | 2023-09-05 14:23 | 469 | 0 | 4.689689 | 53.244
66 | 2023-09-05 | 44730 | S45CP3 | B | 0 | 0.04355054 | 0.04150427 | 1 | 0 | 0 | 0 | 0 | 0 | 2 | 0 | 2 | 5 | 0 | 11.18823 | 5.004283 | 16.19251 | 42 | 63.19251 | 10 | 2.001778 | 1.629428 | 3.028035 | 1627 | 0 | 414.4548 | 7706.433 | 117.1324 | -1 | 43.96667 | 10.2 | 54.16667 | 2023-09-05 15:22 | 2023-09-05 16:06 | 0 | 0 | 173.6 | 181.9 | 182.3 | 222.4 | 0 | 0 | 0 | 0 | 2023-09-05 15:57 | 0.32 | 0.0035 | 0.0199 | 0.0102 | 0.0789 | 0.008 | 0.0337 | 0.0159 | 0.004 | 0 | 0 | 0.32 | 0.32 | 127.2684 | 1 | 7.6 | 1.026257 | 0 | 961.1401 | 885.2191 | 508.7916 | 0 | 0 | 0 | 2023-09-05 15:12 | 514 | 0 | 4.703956 | 52.5
67 | 2023-09-05 | 44731 | 1.0601(C60 | B | 0 | 0.02212323 | 0.01248364 | 1 | 0 | 0 | 0 | 0 | 0 | 2 | 0 | 2 | 5 | 0 | 13.1677 | 5.003311 | 18.17101 | 42.19 | 65.36101 | 10 | 1.69451 | 1.601016 | 2.689609 | 1662 | 0 | 559.6324 | 11653.15 | 169.2271 | -1 | 42.01667 | 14.8 | 56.81667 | 2023-09-05 16:21 | 2023-09-05 17:03 | 0 | 0 | 178.5 | 184.8 | 182.5 | 232.1 | 0 | 0 | 0 | 0 | 2023-09-05 16:55 | 0.2632 | 0.0008 | 0.0176 | 0.0121 | 0.0878 | 0.004 | 0.0364 | 0.0177 | 0.0032 | 0 | 0 | 0.2632 | 0.2632 | 100.8439 | 1 | 8.5 | 0.9950991 | 0 | 722.2626 | 705.3215 | 403.9258 | 0 | 0 | 0 | 2023-09-05 16:06 | 437 | 0 | 4.55026 | 56
68 | 2023-09-05 | 44732 | SCM415H | B | 0 | 0.05158884 | 0.05382617 | 1 | 0 | 0 | 0 | 0 | 0 | 2 | 0 | 2 | 5 | 0 | 10.11175 | 5.008461 | 15.12021 | 41.708 | 61.82821 | 10 | 2.412091 | 2.001006 | 3.395507 | 1670 | 0 | 637.5134 | 8845.22 | 133.9612 | -1 | 39.88333 | 10.26667 | 50.15 | 2023-09-05 17:13 | 2023-09-05 17:53 | 0 | 0 | 181.8 | 188 | 189.6 | 231 | 0 | 0 | 0 | 0 | 2023-09-05 17:53 | 0.0646 | 0.0015 | 0.0127 | 0.0083 | 0.0576 | 0.0061 | 0.0245 | 0.0361 | 0.0036 | 0 | 0 | 0.33 | 0.0646 | 139.6167 | 1 | 9.2 | 0.9834156 | 0 | 806.3267 | 748.8497 | 576.0302 | 0 | 0 | 0 | 2023-09-05 17:03 | 445 | 0 | 4.743191 | 55.896
69 | 2023-09-05 | 44733 | SCM415H | B | 0 | 0.0374559 | 0.02334619 | 1 | 0 | 0 | 0 | 0 | 0 | 2 | 0 | 2 | 5 | 0 | 8.913075 | 5.00219 | 13.91527 | 46.161 | 65.07627 | 10 | 1.831538 | 1.707613 | 2.953216 | 1674 | 0 | 738.4401 | 5725.221 | 82.76279 | -1 | 43.63333 | 17.66667 | 61.3 | 2023-09-05 18:11 | 2023-09-05 18:54 | 0 | 0 | 183.5 | 189.7 | 192.6 | 233.7 | 0 | 0 | 0 | 0 | 2023-09-05 18:47 | 0.2515 | 0.0027 | 0.0244 | 0.01 | 0.0697 | 0.0069 | 0.0266 | 0.0165 | 0.0035 | 0 | 0 | 0.2515 | 0.2515 | 128.3155 | 1 | 9.1 | 1.121677 | 0 | 915.7186 | 899.7976 | 702.8807 | 0 | 0 | 0 | 2023-09-05 17:53 | 429 | 0 | 4.731193 | 56.496
70 | 2023-09-05 | 44734 | SCM415H | B | 0 | 0.1038495 | 0.04880029 | 1 | 0 | 0 | 0 | 0 | 0 | 2 | 0 | 2 | 5 | 0 | 8.849414 | 5.050063 | 13.89948 | 45.994 | 64.89348 | 10 | 1.725405 | 1.848223 | 2.884083 | 1610 | 0 | 659.6656 | 5725.221 | 84.95215 | -1 | 37.61667 | 9.2 | 46.81667 | 2023-09-05 19:03 | 2023-09-05 19:41 | 0 | 0 | 182.8 | 188.8 | 191.9 | 230.2 | 0 | 0 | 0 | 0 | 2023-09-05 19:36 | 0.0796 | 0.004 | 0.0159 | 0.0101 | 0.0668 | 0.0077 | 0.0225 | 0.0142 | 0.0037 | 0 | 0 | 0.0796 | 0.0796 | 134.7735 | 1 | 7.5 | 1.158678 | 0 | 809.1379 | 837.1885 | 589.6606 | 0 | 0 | 0 | 2023-09-05 18:54 | 273 | 0 | 4.737679 | 55.191
71 | 2023-09-05 | 44735 | 41CR4 | B | 0 | 0.02425876 | 0.009727783 | 1 | 0 | 0 | 0 | 0 | 0 | 2 | 0 | 2 | 5 | 0 | 12.7534 | 5.118222 | 17.87162 | 43.329 | 66.20062 | 10 | 2.366348 | 1.064015 | 4.441257 | 1579 | 0 | 496.0294 | 11419.16 | 169.4221 | -1 | 31.6 | 25.2 | 56.8 | 2023-09-05 20:06 | 2023-09-05 20:38 | 0 | 0 | 186.7 | 195 | 196.4 | 234.4 | 0 | 0 | 0 | 0 | 2023-09-05 20:33 | 0.35 | 0.0017 | 0.0152 | 0.0103 | 0.0891 | 0.006 | 0.0581 | 0.0246 | 0.0034 | 0 | 0 | 0.35 | 0.35 | 184.5018 | 1 | 6.2 | 2.074909 | 0 | 834.3057 | 798.916 | 562.2383 | 0 | 0 | 0 | 2023-09-05 19:41 | 297 | 0 | 4.666667 | 55.86
72 | 2023-09-05 | 44736 | 41CR4 | B | 0 | 0.02761804 | 0.0734436 | 1 | 0 | 0 | 0 | 0 | 0 | 2 | 0 | 2 | 5 | 0 | 11.38945 | 5.030631 | 16.42008 | 43.412 | 64.83208 | 10 | 2.082403 | 1.759147 | 3.39687 | 1647 | 0 | 505.6628 | 11559.55 | 172.448 | -1 | 34 | 10.4 | 44.4 | 2023-09-05 20:48 | 2023-09-05 21:22 | 0 | 0 | 189.2 | 195.7 | 199.8 | 238.1 | 0 | 0 | 0 | 0 | 2023-09-05 21:16 | 0.0921 | 0.0037 | 0.0227 | 0.0132 | 0.0783 | 0.0058 | 0.0394 | 0.0283 | 0.0032 | 0 | 0 | 0.0921 | 0.0921 | 143.8128 | 1 | 7.2 | 1.314466 | 0 | 746.967 | 733.5081 | 565.5665 | 0 | 0 | 0 | 2023-09-05 20:38 | 320 | 0 | 4.796044 | 59.584
73 | 2023-09-05 | 44737 | 41CR4 | B | 0 | 0 | 0.02918311 | 1 | 0 | 0 | 0 | 0 | 0 | 2 | 0 | 2 | 5 | 0 | 13.39905 | 5.038536 | 18.43759 | 41.51 | 64.94759 | 10 | 2.041033 | 1.800596 | 3.082867 | 1611 | 0 | 549.5259 | 12292.73 | 180.384 | -1 | 33.61667 | 13.53333 | 47.15 | 2023-09-05 21:36 | 2023-09-05 22:09 | 0 | 0 | 194.1 | 203.7 | 206.8 | 244.7 | 0 | 0 | 0 | 0 | 2023-09-05 22:03 | 0.2813 | 0.0018 | 0.0272 | 0.0132 | 0.0769 | 0.0063 | 0.035 | 0.0205 | 0.003 | 0 | 0 | 0.2813 | 0.2813 | 120.2479 | 1 | 7.2 | 1.041834 | 0 | 657.0224 | 666.7589 | 482.2116 | 0 | 0 | 0 | 2023-09-05 21:22 | 317 | 1 | 4.614786 | 59.584
74 | 2023-09-05 | 44738 | 41CR4 | C | 0 | 0.09041245 | 0.232004 | 1 | 0 | 0 | 0 | 0 | 0 | 2 | 0 | 2 | 5 | 0 | 14.98676 | 5.022124 | 20.00888 | 40.136 | 65.14488 | 10 | 2.277321 | 1.218758 | 3.846889 | 1635 | 0 | 450.2098 | 12682.72 | 191.1636 | -1 | 45.61667 | 11.06667 | 56.68333 | 2023-09-05 22:20 | 2023-09-05 23:06 | 0 | 0 | 188.7 | 191.8 | 198.3 | 240.2 | 0 | 0 | 0 | 0 | 2023-09-05 22:47 | 0.2813 | 0.0022 | 0.0252 | 0.0152 | 0.069 | 0.0065 | 0.0557 | 0.0184 | 0.003 | 0 | 0 | 0.2813 | 0.2813 | 146.7781 | 1 | 6.2 | 1.569569 | 0 | 841.9389 | 732.6987 | 495.3636 | 0 | 0 | 0 | 2023-09-05 22:09 | 465 | 0 | 4.664397 | 54.012
75 | 2023-09-05 | 44739 | S35C | C | 0 | 0.147832 | 0.1485084 | 1 | 0 | 0 | 0 | 0 | 0 | 2 | 0 | 2 | 5 | 0 | 16.95778 | 5.074055 | 22.03184 | 39.897 | 66.92884 | 10 | 2.302795 | 0.626361 | 4.367964 | 1619 | 0 | 469.7954 | 11793.55 | 168.8922 | -1 | 35.81667 | 11.4 | 47.21667 | 2023-09-05 23:17 | 2023-09-05 23:53 | 0 | 0 | 192.8 | 193.9 | 198.4 | 238.9 | 0 | 0 | 0 | 0 | 2023-09-05 23:44 | 0.05 | 0.0014 | 0.0172 | 0.0244 | 0.0846 | 0.0087 | 0.0662 | 0.0181 | 0.003 | 0 | 0 | 0.05 | 0.05 | 145.9304 | 1 | 7.9 | 2.065168 | 0 | 843.0316 | 724.9856 | 470.1239 | 0 | 0 | 0 | 2023-09-05 23:06 | 321 | 0 | 4.687743 | 54.184
76 | 2023-09-06 | 44740 | S35C | C | 0 | 0.2536492 | 0.05869006 | 1 | 0 | 0 | 0 | 0 | 0 | 2 | 0 | 2 | 5 | 0 | 12.1187 | 5.040156 | 17.15885 | 42.763 | 64.92185 | 10 | 1.587112 | 2.512731 | 2.112899 | 1645 | 0 | 573.6591 | 10795.17 | 160.8294 | -1 | 38.2 | 10.78333 | 48.98333 | 2023-09-06 00:04 | 2023-09-06 00:42 | 0 | 0 | 197.5 | 203.6 | 206.5 | 243.8 | 0 | 0 | 0 | 0 | 2023-09-06 00:35 | 0.05 | 0.0017 | 0.0243 | 0.027 | 0.0928 | 0.006 | 0.0749 | 0.0146 | 0.0033 | 0 | 0 | 0.05 | 0.05 | 86.74051 | 1 | 7.2 | 0.5257874 | 0 | 874.9536 | 620.4594 | 499.1412 | 0 | 0 | 0 | 2023-09-05 23:53 | 393 | 0 | 4.817445 | 56.496
77 | 2023-09-06 | 44741 | S35C | C | 0 | 0.02778598 | 0.1327821 | 1 | 0 | 0 | 0 | 0 | 0 | 2 | 0 | 2 | 5 | 0 | 10.82897 | 5.047334 | 15.87631 | 43.663 | 64.53931 | 10 | 1.399155 | 1.001541 | 3.041752 | 1640 | 0 | 584.1636 | 9266.409 | 133.8316 | -1 | 34.93333 | 9.333333 | 44.26667 | 2023-09-06 00:52 | 2023-09-06 01:27 | 0 | 0 | 200.6 | 204.3 | 207.1 | 249 | 0 | 0 | 0 | 0 | 2023-09-06 01:26 | 0.0593 | 0.0005 | 0.0164 | 0.0157 | 0.0862 | 0.0064 | 0.0599 | 0.0204 | 0.0034 | 0 | 0 | 0.3507 | 0.0593 | 118.9285 | 1 | 9.7 | 1.642597 | 0 | 842.8652 | 800.876 | 563.8513 | 0 | 0 | 0 | 2023-09-06 00:42 | 384 | 0 | 4.735733 | 58.23
78 | 2023-09-06 | 44742 | 100CR6 | C | 0 | 0.03438455 | 0.03988306 | 1 | 0 | 0 | 0 | 0 | 0 | 2 | 0 | 2 | 5 | 0 | 10.79571 | 5.088409 | 15.88412 | 39.85 | 60.73412 | 10 | 2.016033 | 1.001789 | 3.718998 | 1613 | 0 | 483.8596 | 11075.96 | 175.4355 | -1 | 45.81667 | 29.15 | 74.96667 | 2023-09-06 01:56 | 2023-09-06 02:42 | 0 | 0 | 194.2 | 194.3 | 199 | 239.4 | 0 | 0 | 0 | 0 | 2023-09-06 02:24 | 0.0705 | 0.0028 | 0.0186 | 0.015 | 0.1054 | 0.0057 | 0.0703 | 0.0151 | 0.0031 | 0 | 0 | 0.0705 | 0.0705 | 159.7225 | 1 | 7.4 | 1.702965 | 0 | 886.6302 | 813.7202 | 530.0743 | 0 | 0 | 0 | 2023-09-06 01:27 | 288 | 0 | 4.7607 | 52.395
79 | 2023-09-06 | 44743 | 100CR6 | C | 0 | 0.0471738 | 0.08835925 | 1 | 0 | 0 | 0 | 0 | 0 | 2 | 0 | 2 | 5 | 0 | 12.01709 | 5.304787 | 17.32187 | 42.787 | 65.10887 | 10 | 1.602271 | 1.505392 | 2.965423 | 1623 | 0 | 553.3153 | 10545.58 | 159.2774 | -1 | 36.35 | 14.06667 | 50.41667 | 2023-09-06 02:56 | 2023-09-06 03:32 | 0 | 0 | 203.8 | 206.9 | 208.5 | 256.2 | 0 | 0 | 0 | 0 | 2023-09-06 03:31 | 0.0489 | 0.002 | 0.0107 | 0.0138 | 0.0924 | 0.0064 | 0.0453 | 0.0146 | 0.0031 | 0 | 0 | 0.1475 | 0.0489 | 126.6091 | 1 | 6.1 | 1.363152 | 0 | 734.1216 | 714.762 | 529.4207 | 0 | 0 | 0 | 2023-09-06 02:42 | 333 | 0 | 4.75843 | 55.888
80 | 2023-09-06 | 44744 | 100CR6 | C | 0 | 0.03083334 | 0.03907275 | 1 | 0 | 0 | 0 | 0 | 0 | 2 | 0 | 2 | 5 | 0 | 12.23501 | 5.123654 | 17.35867 | 43.328 | 65.68667 | 10 | 1.718936 | 1.506631 | 3.265136 | 1623 | 0 | 514.9271 | 9781.196 | 143.2373 | -1 | 36.06667 | 14.86667 | 50.93333 | 2023-09-06 03:47 | 2023-09-06 04:23 | 0 | 0 | 202.6 | 204 | 208.3 | 252.6 | 0 | 0 | 0 | 0 | 2023-09-06 04:23 | 0.0523 | 0.0015 | 0.0123 | 0.0101 | 0.0936 | 0.0067 | 0.0341 | 0.0228 | 0.0033 | 0 | 0 | 0.4085 | 0.0523 | 130.8217 | 1 | 7.6 | 1.5462 | 0 | 862.6392 | 661.7863 | 613.4142 | 0 | 0 | 0 | 2023-09-06 03:32 | 353 | 0 | 4.632944 | 55.65
81 | 2023-09-06 | 44745 | SCM415H | C | 0 | 0.03304086 | 0.1149479 | 1 | 0 | 0 | 0 | 0 | 0 | 2 | 0 | 2 | 5 | 0 | 15.89548 | 4.582613 | 20.47809 | 38.894 | 64.37209 | 10 | 1.701571 | 3.007635 | 2.229306 | 1623 | 0 | 538.1166 | 12214.74 | 180.2325 | -1 | 39.28333 | 10.4 | 49.68333 | 2023-09-06 04:33 | 2023-09-06 05:13 | 0 | 0 | 204.7 | 203.8 | 208.2 | 253.5 | 0 | 0 | 0 | 0 | 2023-09-06 05:07 | 0.0514 | 0.002 | 0.0105 | 0.011 | 0.0881 | 0.0068 | 0.0337 | 0.0187 | 0.0031 | 0 | 0 | 0.0514 | 0.0514 | 77.19716 | 1 | 8.4 | 0.5277348 | 0 | 808.7212 | 566.8872 | 591.3831 | 0 | 0 | 0 | 2023-09-06 04:23 | 565 | 0 | 4.73249 | 55.896
82 | 2023-09-06 | 44746 | SCM415H | C | 0 | 0.03635216 | 0.1120298 | 1 | 0 | 0 | 0 | 0 | 0 | 2 | 0 | 2 | 5 | 0 | 12.46082 | 4.956118 | 17.41693 | 42.623 | 65.03993 | 10 | 1.635877 | 2.303668 | 2.178216 | 1676 | 0 | 630.0111 | 10108.79 | 149.0094 | -1 | 40.08333 | 14.93333 | 55.01667 | 2023-09-06 05:27 | 2023-09-06 06:08 | 0 | 0 | 206.8 | 207.8 | 213.8 | 256.6 | 0 | 0 | 0 | 0 | 2023-09-06 05:59 | 0.0766 | 0.0012 | 0.0105 | 0.009 | 0.081 | 0.0067 | 0.0309 | 0.0151 | 0.0032 | 0 | 0 | 0.0766 | 0.0766 | 86.37909 | 1 | 7.8 | 0.5423393 | 0 | 825.5245 | 516.9636 | 679.7947 | 0 | 0 | 0 | 2023-09-06 05:13 | 449 | 0 | 4.568418 | 58.38
83 | 2023-09-06 | 44747 | SAE52100 | A | 0 | 0.0583074 | 0.0750647 | 1 | 0 | 0 | 0 | 0 | 0 | 2 | 0 | 2 | 5 | 0 | 15.96282 | 5.030866 | 20.99369 | 39.582 | 65.57569 | 10 | 1.903902 | 2.001869 | 2.938923 | 1633 | 0 | 579.7621 | 10233.58 | 150.3266 | -1 | 40.03333 | 10.6 | 50.63333 | 2023-09-06 06:18 | 2023-09-06 06:58 | 0 | 0 | 211.9 | 214.1 | 218.2 | 268.2 | 0 | 0 | 0 | 0 | 2023-09-06 06:52 | 0.0868 | 0.0008 | 0.0193 | 0.0101 | 0.0759 | 0.0072 | 0.0503 | 0.0171 | 0.0032 | 0 | 0 | 0.0868 | 0.0868 | 103.1429 | 1 | 7.5 | 1.035021 | 0 | 755.7869 | 629.4505 | 470.3428 | 0 | 0 | 0 | 2023-09-06 06:08 | 417 | 0 | 4.839494 | 55.888
84 | 2023-09-06 | 44748 | SAE52100 | A | 0 | 0.120334 | 0.01523981 | 1 | 0 | 0 | 0 | 0 | 0 | 2 | 0 | 2 | 5 | 0 | 9.034116 | 5.019902 | 14.05402 | 46.35 | 65.40402 | 10 | 2.368227 | 2.41508 | 2.876488 | 1651 | 0 | 687.2056 | 6895.228 | 101.3944 | -1 | 46.43333 | 13.93333 | 60.36667 | 2023-09-06 07:12 | 2023-09-06 07:59 | 0 | 0 | 213.5 | 219 | 227.8 | 273.2 | 0 | 0 | 0 | 0 | 2023-09-06 07:47 | 0.5725 | 0.0021 | 0.0189 | 0.0115 | 0.0811 | 0.0064 | 0.0651 | 0.0142 | 0.0032 | 0 | 0 | 0.5725 | 0.5725 | 132.8385 | 1 | 7.6 | 0.5082607 | 0 | 996.1261 | 943.1932 | 585.6893 | 0 | 0 | 0 | 2023-09-06 06:58 | 610 | 0 | 4.723411 | 56.7
85 | 2023-09-06 | 44749 | SAE52100 | A | 0 | 0.1589176 | 0.06031128 | 1 | 0 | 0 | 0 | 0 | 0 | 2 | 0 | 2 | 5 | 0 | 13.53364 | 5.018503 | 18.55214 | 41.155 | 64.70714 | 10 | 1.975243 | 1.503869 | 3.012212 | 1635 | 0 | 504.7199 | 11824.75 | 176.207 | -1 | 19.11667 | 25.76667 | 44.88333 | 2023-09-06 08:24 | 2023-09-06 08:43 | 0 | 0 | 214.3 | 215.5 | 220.8 | 267.3 | 0 | 0 | 0 | 0 | 2023-09-06 08:39 | 0.0704 | 0.0007 | 0.0213 | 0.0148 | 0.0818 | 0.0051 | 0.0891 | 0.0143 | 0.0031 | 0 | 0 | 0.0704 | 0.0704 | 116.0679 | 1 | 7.4 | 1.036968 | 0 | 764.5175 | 583.6822 | 418.7024 | 0 | 0 | 0 | 2023-09-06 07:59 | 297 | 0 | 4.655318 | 49
86 | 2023-09-06 | 44750 | EN8D | A | 0 | 0.19419 | 0.04085596 | 1 | 0 | 0 | 0 | 0 | 0 | 2 | 0 | 2 | 5 | 0 | 14.42895 | 5.006647 | 19.4356 | 45.046 | 69.4816 | 10 | 2.260444 | 1.650744 | 3.46878 | 1613 | 0 | 589.5435 | 10935.57 | 150.6658 | -1 | 34.73333 | 12.66667 | 47.4 | 2023-09-06 08:56 | 2023-09-06 09:31 | 0 | 0 | 218 | 219.2 | 224.9 | 273.2 | 0 | 0 | 0 | 0 | 2023-09-06 09:24 | 0.8092 | 0.0046 | 0.0241 | 0.0152 | 0.1072 | 0.005 | 0.0428 | 0.015 | 0.0034 | 0 | 0 | 0.8092 | 0.8092 | 125.9744 | 1 | 8.1 | 1.208336 | 0 | 817.0732 | 772.357 | 656.4401 | 0 | 0 | 0 | 2023-09-06 08:43 | 421 | 0 | 4.704605 | 55.896
87 | 2023-09-06 | 44751 | EN8D | A | 0 | 0.1169987 | 0.03274976 | 1 | 0 | 0 | 0 | 0 | 0 | 2 | 0 | 2 | 5 | 0 | 14.66567 | 5.000282 | 19.66595 | 43.566 | 68.23195 | 10 | 2.094255 | 1.813588 | 3.141933 | 1630 | 0 | 562.2192 | 11309.96 | 160.8082 | -1 | 40.9 | 10.73333 | 51.63333 | 2023-09-06 09:42 | 2023-09-06 10:22 | 0 | 0 | 221.6 | 221.7 | 224.9 | 279 | 0 | 0 | 0 | 0 | 2023-09-06 10:16 | 0.2046 | 0.001 | 0.027 | 0.0175 | 0.0708 | 0.0061 | 0.0546 | 0.0229 | 0.0032 | 0 | 0 | 0.2046 | 0.2046 | 117.3854 | 1 | 7.1 | 1.047678 | 0 | 855.0516 | 740.8538 | 514.518 | 0 | 0 | 0 | 2023-09-06 09:31 | 377 | 0 | 4.644618 | 59.707
88 | 2023-09-06 | 44752 | SAE15B41 | A | 0 | 0.02217123 | 0.05236707 | 1 | 0 | 0 | 0 | 0 | 0 | 2 | 0 | 2 | 5 | 0 | 17.17302 | 3.001711 | 20.17473 | 42.365 | 67.53973 | 10 | 2.628837 | 1.505987 | 3.692095 | 1580 | 0 | 554.0127 | 10966.77 | 157.0276 | -1 | 38.86667 | 12.2 | 51.06667 | 2023-09-06 10:35 | 2023-09-06 11:14 | 0 | 0 | 220.9 | 221.2 | 220.2 | 284.2 | 0 | 0 | 0 | 0 | 2023-09-06 11:06 | 0.4563 | 0.001 | 0.0235 | 0.014 | 0.0701 | 0.0056 | 0.0432 | 0.0229 | 0.003 | 0 | 0 | 0.4563 | 0.4563 | 134.3815 | 1 | 7.3 | 1.063257 | 0 | 831.7124 | 715.8448 | 508.0754 | 0 | 0 | 0 | 2023-09-06 10:22 | 256 | 0 | 4.906939 | 53.55
89 | 2023-09-06 | 44753 | SAE15B41 | A | 0 | 0.03688004 | 0.04831421 | 1 | 0 | 0 | 0 | 0 | 0 | 2 | 0 | 2 | 5 | 0 | 17.9992 | 3.002503 | 21.0017 | 39.211 | 65.2127 | 10 | 2.223959 | 1.763513 | 3.071058 | 1663 | 0 | 567.831 | 13400.31 | 196.4488 | -1 | 42.41667 | 15.61667 | 58.03333 | 2023-09-06 11:29 | 2023-09-06 12:12 | 0 | 0 | 219.7 | 217.7 | 220.2 | 276.1 | 0 | 0 | 0 | 0 | 2023-09-06 12:05 | 0.0612 | 0.0015 | 0.0131 | 0.0104 | 0.0884 | 0.0054 | 0.0208 | 0.0133 | 0.003 | 0 | 0 | 0.0612 | 0.0612 | 105.8923 | 1 | 8 | 0.8470993 | 0 | 869.1543 | 661.0234 | 345.2391 | 0 | 0 | 0 | 2023-09-06 11:14 | 421 | 0 | 4.549611 | 44.35
90 | 2023-09-06 | 44754 | 16MNCR5 | A | 0 | 0.06821726 | 0.03226294 | 1 | 0 | 0 | 0 | 0 | 0 | 2 | 0 | 2 | 5 | 0 | 12.06983 | 5.026178 | 17.09601 | 43.024 | 65.12001 | 10 | 2.29825 | 1.502735 | 3.267059 | 1629 | 0 | 527.0012 | 12011.94 | 171.5501 | -1 | 37.35 | 37.86667 | 75.21667 | 2023-09-06 12:49 | 2023-09-06 13:27 | 0 | 0 | 218.8 | 214.2 | 220.3 | 271.9 | 0 | 0 | 0 | 0 | 2023-09-06 13:22 | 0.0612 | 0.0009 | 0.0204 | 0.0084 | 0.0793 | 0.0054 | 0.0429 | 0.0166 | 0.0032 | 0 | 0 | 0.0612 | 0.0612 | 121.0201 | 1 | 9.9 | 0.9688091 | 0 | 870.9785 | 811.9692 | 665.2303 | 0 | 0 | 0 | 2023-09-06 12:12 | 301 | 0 | 4.700713 | 55.896
91 | 2023-09-06 | 44755 | 16MNCR5 | A | 0 | 0.05317251 | 0.03615454 | 1 | 0 | 0 | 0 | 0 | 0 | 2 | 0 | 2 | 5 | 0 | 15.71296 | 5.016944 | 20.72991 | 46.082 | 71.81191 | 10 | 2.720822 | 1.583766 | 3.751946 | 1631 | 0 | 573.0377 | 11512.75 | 154.3018 | -1 | 35.81667 | 10.2 | 46.01667 | 2023-09-06 13:37 | 2023-09-06 14:13 | 0 | 0 | 224.3 | 224.7 | 229.4 | 274.8 | 0 | 0 | 0 | 0 | 2023-09-06 14:07 | 0.2813 | 0.0015 | 0.0226 | 0.0141 | 0.0685 | 0.0063 | 0.0646 | 0.0218 | 0.0029 | 0 | 0 | 0.2813 | 0.2813 | 131.5092 | 1 | 7.8 | 1.031124 | 0 | 773.7889 | 775.1752 | 568.9003 | 0 | 0 | 0 | 2023-09-06 13:27 | 333 | 0 | 4.879702 | 56.496
92 | 2023-09-06 | 44756 | 16MNCR5 | A | 0 | 0.005566803 | 0.08349536 | 1 | 0 | 0 | 0 | 0 | 0 | 2 | 0 | 2 | 5 | 0 | 15.6681 | 5.006815 | 20.67492 | 41.377 | 67.05192 | 10 | 2.480868 | 0.9850675 | 3.474993 | 1629 | 0 | 565.8475 | 11138.36 | 157.2062 | 444 | 38.28333 | 9.8 | 48.08333 | 2023-09-06 14:23 | 2023-09-06 15:01 | 0 | 0 | 225.3 | 222.2 | 228.5 | 272.6 | 0 | 0 | 0 | 0 | 2023-09-06 14:56 | 0.09 | 0.0022 | 0.0172 | 0.0116 | 0.0768 | 0.0072 | 0.0599 | 0.0166 | 0.0029 | 0 | 0 | 0.09 | 0.09 | 117.8966 | 1 | 8.8 | 0.9941254 | 0 | 782.5492 | 690.2514 | 556.2347 | 0 | 0 | 0 | 2023-09-06 14:13 | 509 | 0 | 4.687095 | 61.804
93 | 2023-09-06 | 44757 | SCM420H2V2 | B | 0 | 0 | 0.112192 | 1 | 0 | 0 | 0 | 0 | 0 | 2 | 0 | 2 | 5 | 0 | 8.591767 | 5.001035 | 13.5928 | 40.92 | 59.5128 | 10 | 2.123074 | 1.1739 | 3.483302 | 1655 | 0 | 645.9332 | 6255.624 | 98.64923 | -1 | 40.41667 | 17.53333 | 57.95 | 2023-09-06 15:18 | 2023-09-06 15:59 | 0 | 0 | 230.7 | 226.3 | 232.1 | 276.9 | 0 | 0 | 0 | 0 | 2023-09-06 15:51 | 0.3274 | 0.001 | 0.02 | 0.015 | 0.0741 | 0.0064 | 0.0568 | 0.0177 | 0.0035 | 0 | 0 | 0.3274 | 0.3274 | 154.863 | 1 | 8.9 | 1.360228 | 0 | 803.9954 | 786.6848 | 580.7278 | 0 | 0 | 0 | 2023-09-06 15:01 | 429 | 0 | 4.691958 | 53.55
94 | 2023-09-06 | 44758 | SCM420H2V2 | B | 0 | 0 | 0.01977942 | 1 | 0 | 0 | 0 | 0 | 0 | 2 | 0 | 2 | 5 | 0 | 11.45811 | 0 | 11.45811 | 46.015 | 62.47311 | 10 | 1.76606 | 1.602878 | 2.843924 | 1618 | 0 | 568.8179 | 4960.816 | 67.61082 | -1 | 46.78333 | 10.06667 | 56.85 | 2023-09-06 16:09 | 2023-09-06 16:56 | 0 | 0 | 226.5 | 224.9 | 231.5 | 278 | 0 | 0 | 0 | 0 | 2023-09-06 16:47 | 0.3645 | 0.001 | 0.0385 | 0.0255 | 0.0591 | 0.0099 | 0.0607 | 0.0221 | 0.0032 | 0 | 0 | 0.1051 | 0.3645 | 139.6949 | 1 | 8.9 | 1.077864 | 0 | 894.0131 | 880.6672 | 614.8462 | 0 | 0 | 0 | 2023-09-06 15:59 | 450 | 7 | 4.698443 | 56.7
95 | 2023-09-06 | 44759 | SCM420H2V2 | B | 0 | -0.02785797 | 0.02367053 | 1 | 0 | 0 | 0 | 0 | 0 | 2 | 0 | 2 | 5 | 0 | 11.00647 | 0 | 11.00647 | 43.71 | 59.71647 | 10 | 2.001178 | 2.411992 | 2.61362 | 1638 | 0 | 553.7849 | 5460.019 | 87.05878 | -1 | 36.41667 | 10.46667 | 46.88333 | 2023-09-06 17:06 | 2023-09-06 17:43 | 0 | 0 | 230.4 | 230 | 236.5 | 279.6 | 0 | 0 | 0 | 0 | 2023-09-06 17:36 | 0.3178 | 0.0013 | 0.0241 | 0.019 | 0.0612 | 0.0068 | 0.0834 | 0.0182 | 0.0032 | 0 | 0 | 0.3178 | 0.3178 | 137.5121 | 1 | 8 | 0.612442 | 0 | 790.171 | 771.6146 | 568.7761 | 0 | 0 | 0 | 2023-09-06 16:56 | 345 | 0 | 4.713684 | 56.046
96 | 2023-09-06 | 44760 | S48C | B | 0 | 0.05370038 | 0.008592896 | 1 | 0 | 0 | 0 | 0 | 0 | 2 | 0 | 2 | 5 | 0 | 10.38583 | 5.007147 | 15.39298 | 41.628 | 62.02098 | 10 | 2.031477 | 1.575682 | 2.67508 | 1604 | 0 | 552.7631 | 8860.819 | 133.6051 | -1 | 37.48333 | 10.13333 | 47.61667 | 2023-09-06 17:53 | 2023-09-06 18:30 | 0 | 0 | 229.6 | 227.8 | 234.7 | 281.6 | 0 | 0 | 0 | 0 | 2023-09-06 18:26 | 0.235 | 0.0019 | 0.0295 | 0.0201 | 0.0765 | 0.006 | 0.0882 | 0.0152 | 0.0034 | 0 | 0 | 0.235 | 0.235 | 108.3336 | 1 | 9.3 | 0.6436024 | 0 | 791.1448 | 739.5973 | 498.9225 | 0 | 0 | 0 | 2023-09-06 17:43 | 377 | 0 | 4.839494 | 55.497
97 | 2023-09-06 | 44761 | S48C | B | 0 | 0 | 0.1029507 | 1 | 0 | 0 | 0 | 0 | 0 | 2 | 0 | 2 | 5 | 0 | 10.73824 | 5.004692 | 15.74294 | 41.657 | 62.39994 | 10 | 1.733815 | 1.14098 | 3.498118 | 1572 | 0 | 571.3419 | 8642.425 | 130.1571 | -1 | 34.73333 | 9.466667 | 44.2 | 2023-09-06 18:40 | 2023-09-06 19:14 | 0 | 0 | 231.1 | 228.4 | 235.1 | 286 | 0 | 0 | 0 | 0 | 2023-09-06 19:10 | 0.4025 | 0.0012 | 0.0218 | 0.0214 | 0.0788 | 0.0065 | 0.0912 | 0.0199 | 0.0036 | 0 | 0 | 0.4025 | 0.4025 | 141.3784 | 1 | 9 | 1.764303 | 0 | 781.4102 | 676.9227 | 428.799 | 0 | 0 | 0 | 2023-09-06 18:30 | 345 | 0 | 4.697795 | 59.049
98 | 2023-09-06 | 44762 | SUP9 | B | 0 | 0 | 0.05642017 | 1 | 0 | 0 | 0 | 0 | 0 | 2 | 0 | 2 | 5 | 0 | 8.005103 | 4.696949 | 12.70205 | 42.434 | 60.13605 | 10 | 1.628062 | 0.7981104 | 3.347579 | 1633 | 0 | 576.0443 | 7378.831 | 114.514 | -1 | 35.61667 | 14.06667 | 49.68333 | 2023-09-06 19:28 | 2023-09-06 20:04 | 0 | 0 | 234.9 | 231.8 | 234.7 | 291.8 | 0 | 0 | 0 | 0 | 2023-09-06 19:58 | 0.3713 | 0.0006 | 0.0255 | 0.0197 | 0.0736 | 0.0075 | 0.0917 | 0.024 | 0.0032 | 0 | 0 | 0.3713 | 0.3713 | 152.1485 | 1 | 9.3 | 1.719517 | 0 | 829.2105 | 691.6849 | 555.7424 | 0 | 0 | 0 | 2023-09-06 19:14 | 790 | 0 | 4.663424 | 53.586
99 | 2023-09-06 | 44763 | C45 | B | 0 | 0.04870947 | 0.02577832 | 1 | 0 | 0 | 0 | 0 | 0 | 2 | 0 | 2 | 5 | 0 | 10.78637 | 5.051142 | 15.83751 | 43.687 | 64.52451 | 10 | 1.748551 | 1.804528 | 2.788442 | 1645 | 0 | 575.4809 | 10217.99 | 150.2104 | -1 | 38.35 | 13.46667 | 51.81667 | 2023-09-06 20:18 | 2023-09-06 20:56 | 0 | 0 | 234.2 | 229.7 | 235.2 | 290.1 | 0 | 0 | 0 | 0 | 2023-09-06 20:55 | 0.0801 | 0.0055 | 0.0175 | 0.0106 | 0.0651 | 0.0072 | 0.0399 | 0.0182 | 0.0033 | 0 | 0 | 0.4861 | 0.0801 | 114.5738 | 1 | 8.5 | 1.03989 | 0 | 927.3381 | 675.3176 | 522.9053 | 0 | 0 | 0 | 2023-09-06 20:04 | 501 | 0 | 4.809339 | 54.4
100 | 2023-09-06 | 44764 | S48CS1V | B | 0 | 0.03863162 | 0.03955908 | 1 | 0 | 0 | 0 | 0 | 0 | 2 | 0 | 2 | 5 | 0 | 14.58779 | 5.027906 | 19.6157 | 40.121 | 64.7367 | 10 | 2.220085 | 2.003871 | 2.74003 | 1659 | 0 | 531.1395 | 12526.73 | 186.3079 | -1 | 36.9 | 22.26667 | 59.16667 | 2023-09-06 21:18 | 2023-09-06 21:55 | 0 | 0 | 236 | 230.7 | 236.9 | 290.2 | 0 | 0 | 0 | 0 | 2023-09-06 21:48 | 0.2191 | 0.001 | 0.022 | 0.0155 | 0.0695 | 0.0055 | 0.0632 | 0.0157 | 0.0035 | 0 | 0 | 0.2191 | 0.2191 | 101.0496 | 1 | 7.5 | 0.5199451 | 0 | 709.209 | 720.3234 | 546.3765 | 0 | 0 | 0 | 2023-09-06 20:56 | 381 | 0 | 4.741894 | 56.37
101 | 2023-09-06 | 44765 | S48CS1V | C | 0 | 0.01864395 | 0.00421521 | 1 | 0 | 0 | 0 | 0 | 0 | 2 | 0 | 2 | 5 | 0 | 6.950412 | 5.07049 | 12.0209 | 45.749 | 62.7699 | 10 | 1.384974 | 1.927872 | 2.159048 | 1615 | 0 | 598.7359 | 6349.225 | 96.09859 | -1 | 41.48333 | 13.13333 | 54.61667 | 2023-09-06 22:08 | 2023-09-06 22:50 | 0 | 0 | 234.2 | 228.3 | 233.8 | 289.4 | 0 | 0 | 0 | 0 | 2023-09-06 22:39 | 0.2394 | 0.0004 | 0.0196 | 0.0171 | 0.0759 | 0.0058 | 0.0745 | 0.0167 | 0.0033 | 0 | 0 | 0.2394 | 0.2394 | 106.2477 | 1 | 8.3 | 0.7740746 | 0 | 906.9343 | 897.9368 | 670.1678 | 0 | 0 | 0 | 2023-09-06 21:55 | 312 | 0 | 4.720493 | 60.128
102 | 2023-09-06 | 44766 | S48CS1V | C | 0 | 0.01905188 | 0.1452664 | 1 | 0 | 0 | 0 | 0 | 0 | 2 | 0 | 2 | 5 | 0 | 13.33715 | 5.050778 | 18.38793 | 43.648 | 67.03593 | 10 | 1.664624 | 1.002108 | 2.950854 | 1650 | 0 | 485.384 | 10405.18 | 152.7121 | -1 | 31.15 | 20.8 | 51.95 | 2023-09-06 23:10 | 2023-09-06 23:42 | 0 | 0 | 236.8 | 228.5 | 234 | 288.4 | 0 | 0 | 0 | 0 | 2023-09-06 23:39 | 0.1249 | 0.0017 | 0.0194 | 0.0162 | 0.063 | 0.0072 | 0.0756 | 0.0191 | 0.0033 | 0 | 0 | 0.1249 | 0.1249 | 120.5024 | 1 | 6.1 | 1.28623 | 0 | 811.215 | 759.6379 | 626.2643 | 0 | 0 | 0 | 2023-09-06 22:50 | 293 | 0 | 4.630999 | 55.646
103 | 2023-09-06 | 44767 | S45C | C | 0 | 0.01485281 | 0.09808716 | 1 | 0 | 0 | 0 | 0 | 0 | 2 | 0 | 2 | 5 | 0 | 13.55921 | 5.058722 | 18.61793 | 39.86 | 63.47793 | 10 | 2.213143 | 0.8079805 | 4.155633 | 1646 | 0 | 465.5771 | 12479.93 | 186.0512 | -1 | 49.33333 | 9.266667 | 58.6 | 2023-09-06 23:51 | 2023-09-07 00:40 | 0 | 0 | 236.8 | 226.8 | 236.1 | 285.7 | 0 | 0 | 0 | 0 | 2023-09-07 00:18 | 0.299 | 0.0012 | 0.0236 | 0.0221 | 0.0634 | 0.0064 | 0.053 | 0.0166 | 0.0031 | 0 | 0 | 0.299 | 0.299 | 152.68 | 1 | 8.6 | 1.94249 | 0 | 899.1542 | 722.9825 | 548.6871 | 0 | 0 | 0 | 2023-09-06 23:42 | 297 | 0 | 4.482814 | 55.896
104 | 2023-09-07 | 44768 | S45C | C | 0 | 0.01900391 | 0.03777563 | 1 | 0 | 0 | 0 | 0 | 0 | 2 | 0 | 2 | 5 | 0 | 11.74071 | 5.047055 | 16.78776 | 43.481 | 65.26876 | 10 | 1.2 | 1.704361 | 2.050021 | 1637 | 0 | 492.5558 | 11278.76 | 165.6965 | -1 | 38.41667 | 35.46667 | 73.88333 | 2023-09-07 01:16 | 2023-09-07 01:54 | 0 | 0 | 238.1 | 230.1 | 236.1 | 283.3 | 0 | 0 | 0 | 0 | 2023-09-07 01:52 | 0.051 | 0.001 | 0.0166 | 0.0162 | 0.0793 | 0.0067 | 0.0653 | 0.0157 | 0.0033 | 0 | 0 | 0.2698 | 0.051 | 83.37567 | 1 | 7.8 | 0.8500214 | 0 | 879.1393 | 863.2586 | 546.7433 | 0 | 0 | 0 | 2023-09-07 00:40 | 357 | 0 | 4.6631 | 58.38
105 | 2023-09-07 | 44769 | S48CS1V | C | 0 | 0.03265692 | 0.06922852 | 1 | 0 | 0 | 0 | 0 | 0 | 2 | 0 | 2 | 5 | 0 | 11.04627 | 5.086078 | 16.13235 | 42.105 | 63.23735 | 10 | 1.2 | 1.521932 | 2.251571 | 1630 | 0 | 500.8252 | 8767.222 | 130.7811 | -1 | 40.16667 | 9.2 | 49.36667 | 2023-09-07 02:03 | 2023-09-07 02:43 | 0 | 0 | 234.7 | 224.3 | 232.3 | 281 | 0 | 0 | 0 | 0 | 2023-09-07 02:33 | 0.2247 | 0.0086 | 0.0238 | 0.0222 | 0.0763 | 0.0074 | 0.0636 | 0.0175 | 0.003 | 0 | 0 | 0.2247 | 0.2247 | 90.30721 | 1 | 8.8 | 1.051571 | 0 | 813.1445 | 793.2633 | 652.5528 | 0 | 0 | 0 | 2023-09-07 01:54 | 538 | 0 | 4.505512 | 56.37
106 | 2023-09-07 | 44770 | S48CS1V | C | 0 | 0.01394101 | 0.02577808 | 1 | 0 | 0 | 0 | 0 | 0 | 2 | 0 | 2 | 5 | 0 | 9.968985 | 5.015285 | 14.98427 | 42.121 | 62.10527 | 10 | 1.489083 | 2.462499 | 2.56013 | 1607 | 0 | 582.0786 | 9126.013 | 139.7439 | -1 | 34.53333 | 9.6 | 44.13333 | 2023-09-07 02:53 | 2023-09-07 03:28 | 0 | 0 | 237.9 | 230 | 236 | 286.8 | 0 | 0 | 0 | 0 | 2023-09-07 03:24 | 0.1138 | 0.0011 | 0.0193 | 0.0142 | 0.0746 | 0.0079 | 0.0753 | 0.0159 | 0.0033 | 0 | 0 | 0.1138 | 0.1138 | 110.4253 | 1 | 8.2 | 1.071047 | 0 | 784.348 | 737.7444 | 440.9449 | 0 | 0 | 0 | 2023-09-07 02:43 | 249 | 0 | 4.568742 | 60.128
107 | 2023-09-07 | 44771 | EN19 | C | 0 | 0.06005904 | 0.0784696 | 1 | 0 | 0 | 0 | 0 | 0 | 2 | 0 | 2 | 5 | 0 | 9.107787 | 5.041039 | 14.14883 | 40.592 | 59.74083 | 10 | 1.744242 | 0.8731722 | 3.327443 | 1585 | 0 | 497.6455 | 7737.633 | 123.1307 | -1 | 38.7 | 12.53333 | 51.23333 | 2023-09-07 03:40 | 2023-09-07 04:19 | 0 | 0 | 235.2 | 225.9 | 231.8 | 281.6 | 0 | 0 | 0 | 0 | 2023-09-07 04:10 | 0.0523 | 0.0044 | 0.0151 | 0.0102 | 0.0877 | 0.0065 | 0.0439 | 0.0155 | 0.0033 | 0 | 0 | 0.0523 | 0.0523 | 149.5559 | 1 | 8.1 | 1.5832 | 0 | 781.2434 | 740.3563 | 631.8092 | 0 | 0 | 0 | 2023-09-07 03:28 | 237 | 0 | 4.631647 | 52.472
108 | 2023-09-07 | 44772 | EN19 | C | 0 | 0.01948376 | 0.09484448 | 1 | 0 | 0 | 0 | 0 | 0 | 2 | 0 | 2 | 5 | 0 | 9.375718 | 5.038956 | 14.41467 | 42.566 | 61.98067 | 10 | 1.921493 | 0.8908575 | 3.476459 | 1602 | 0 | 582.5067 | 8470.829 | 127.8024 | -1 | 36.21667 | 9 | 45.21667 | 2023-09-07 04:28 | 2023-09-07 05:04 | 0 | 0 | 240.3 | 230.5 | 234.4 | 291.7 | 0 | 0 | 0 | 0 | 2023-09-07 04:58 | 0.1205 | 0.0007 | 0.0162 | 0.0132 | 0.0822 | 0.006 | 0.0564 | 0.0164 | 0.0033 | 0 | 0 | 0.1205 | 0.1205 | 146.5953 | 1 | 9.3 | 1.554966 | 0 | 750.364 | 710.0134 | 468.3022 | 0 | 0 | 0 | 2023-09-07 04:19 | 269 | 0 | 4.664073 | 56.283
109 | 2023-09-07 | 44773 | SAE8650 | C | 0 | 0.01871596 | 0.07182239 | 1 | 0 | 0 | 0 | 0 | 0 | 2 | 0 | 2 | 5 | 0 | 11.3988 | 5.039397 | 16.43819 | 42.166 | 63.60419 | 10 | 1.918427 | 0.3612236 | 3.976782 | 1615 | 0 | 712.3015 | 9235.21 | 137.6249 | -1 | 39.48333 | 9.266667 | 48.75 | 2023-09-07 05:13 | 2023-09-07 05:53 | 0 | 0 | 240.7 | 233.7 | 239.5 | 293 | 0 | 0 | 0 | 0 | 2023-09-07 05:48 | 0.1337 | 0.0017 | 0.0191 | 0.0132 | 0.0793 | 0.0064 | 0.0536 | 0.1092 | 0.0033 | 0 | 0 | 0.1337 | 0.1337 | 159.4655 | 1 | 8.5 | 2.058355 | 0 | 829.0817 | 645.5593 | 248.1534 | 0 | 0 | 0 | 2023-09-07 05:04 | 277 | 0 | 4.672179 | 56.283
110 | 2023-09-07 | 44774 | S48C | A | 0 | -0.01725226 | 0.01864465 | 1 | 0 | 0 | 0 | 0 | 0 | 2 | 0 | 2 | 5 | 0 | 12.17465 | 5.003387 | 17.17804 | 41.052 | 63.23004 | 10 | 2.523705 | 1.414525 | 3.841092 | 1630 | 0 | 482.9163 | 10966.77 | 166.0875 | -1 | 40.56667 | 23.4 | 63.96667 | 2023-09-07 06:16 | 2023-09-07 06:57 | 0 | 0 | 243 | 235 | 239.2 | 299.7 | 0 | 0 | 0 | 0 | 2023-09-07 06:48 | 0.3059 | 0.0012 | 0.0255 | 0.0108 | 0.0668 | 0.0059 | 0.0546 | 0.0293 | 0.0032 | 0 | 0 | 0.3059 | 0.3059 | 153.7788 | 1 | 7.8 | 1.317388 | 0 | 902.6362 | 713.9952 | 485.9683 | 0 | 0 | 0 | 2023-09-07 05:53 | 485 | 0 | 4.680285 | 55.709
111 | 2023-09-07 | 44775 | S48C | A | 0 | 0.06886511 | 0.01118701 | 1 | 0 | 0 | 0 | 0 | 0 | 2 | 2 | 0 | 5 | 0 | 10.65405 | 5.013603 | 15.66765 | 44.251 | 64.91865 | 10 | 2.366008 | 1.608246 | 3.7905 | 1641 | 0 | 576.6316 | 9718.798 | 142.8843 | -1 | 42.98333 | 10.6 | 53.58333 | 2023-09-07 07:07 | 2023-09-07 07:50 | 0 | 0 | 243.4 | 238.4 | 245.9 | 298.5 | 0 | 0 | 0 | 0 | 2023-09-07 07:44 | 0.3872 | 0.0164 | 0.0266 | 0.015 | 0.0733 | 0.011 | 0.0646 | 0.0162 | 0.0032 | 0 | 0 | 0.3872 | 0.3872 | 159.4815 | 1 | 8.1 | 1.424492 | 0 | 834.7714 | 765.4969 | 557.364 | 0 | 0 | 0 | 2023-09-07 06:57 | 678 | 0 | 4.59987 | 57.63
112 | 2023-09-07 | 44776 | S48CS1V | A | 0 | 0 | 0.05479883 | 1 | 0 | 0 | 0 | 0 | 0 | 2 | 2 | 0 | 5 | 0 | 15.0362 | 5.003974 | 20.04018 | 42.283 | 67.32318 | 10 | 2.895155 | 1.642884 | 4.042147 | 1644 | 0 | 529.3704 | 12308.33 | 174.7767 | -1 | 39.08333 | 10.53333 | 49.61667 | 2023-09-07 08:01 | 2023-09-07 08:40 | 0 | 0 | 245.4 | 239.8 | 247.6 | 299.5 | 0 | 0 | 0 | 0 | 2023-09-07 08:33 | 0.519 | 0.0016 | 0.0244 | 0.018 | 0.083 | 0.0054 | 0.0429 | 0.0155 | 0.0033 | 0 | 0 | 0.519 | 0.519 | 143.6433 | 1 | 8.1 | 1.146992 | 0 | 832.3829 | 707.4536 | 422.9388 | 0 | 0 | 0 | 2023-09-07 07:50 | 534 | 0 | 4.876783 | 56.29
113 | 2023-09-07 | 44777 | 16MNCR5 | A | 0 | 0 | 0.06533716 | 1 | 0 | 0 | 0 | 0 | 0 | 2 | 2 | 0 | 5 | 0 | 9.774588 | 5.002728 | 14.77732 | 45.105 | 64.88232 | 10 | 2.238758 | 2.231771 | 3.263067 | 1627 | 0 | 598.9565 | 6208.824 | 91.19584 | -1 | 44.56667 | 9.6 | 54.16667 | 2023-09-07 08:50 | 2023-09-07 09:34 | 0 | 0 | 240.5 | 234.4 | 240.7 | 304.8 | 0 | 0 | 0 | 0 | 2023-09-07 09:33 | 0.1685 | 0.0005 | 0.0123 | 0.011 | 0.0576 | 0.0069 | 0.0538 | 0.0282 | 0.0034 | 0 | 0 | 0.333 | 0.1685 | 142.0126 | 1 | 8.2 | 1.024309 | 0 | 920.8812 | 879.7674 | 539.8252 | 0 | 0 | 0 | 2023-09-07 08:40 | 798 | 0 | 4.700065 | 57.758
114 | 2023-09-07 | 44778 | 16MNCR5 | A | 0 | 0.04834955 | 0.02123853 | 1 | 0 | 0 | 0 | 0 | 0 | 2 | 2 | 0 | 5 | 0 | 11.71491 | 5.021435 | 16.73635 | 43.015 | 64.75135 | 10 | 2.533868 | 1.557806 | 3.550386 | 1619 | 0 | 528.9146 | 11575.15 | 169.5959 | -1 | 38.01667 | 13.73333 | 51.75 | 2023-09-07 09:48 | 2023-09-07 10:26 | 0 | 0 | 243.4 | 238 | 244.4 | 304.8 | 0 | 0 | 0 | 0 | 2023-09-07 10:21 | 0.1676 | 0.0018 | 0.0213 | 0.013 | 0.0712 | 0.0056 | 0.0507 | 0.0242 | 0.0035 | 0 | 0 | 0.1676 | 0.1676 | 140.6854 | 1 | 8.5 | 1.016519 | 0 | 831.5234 | 717.4261 | 596.6675 | 0 | 0 | 0 | 2023-09-07 09:34 | 433 | 0 | 4.484436 | 58.208
115 | 2023-09-07 | 44779 | 16MNCR5H | A | 0 | 0.08597339 | 0.04312585 | 1 | 0 | 0 | 0 | 0 | 0 | 2 | 2 | 0 | 5 | 0 | 18.08428 | 5.010144 | 23.09443 | 39.48 | 67.57443 | 10 | 2.659756 | 1.515415 | 3.193331 | 1628 | 0 | 545.165 | 15147.46 | 229.0336 | -1 | 44.1 | 9 | 53.1 | 2023-09-07 10:35 | 2023-09-07 11:19 | 0 | 0 | 242.5 | 236.8 | 244.2 | 297.8 | 0 | 0 | 0 | 0 | 2023-09-07 11:13 | 0.0874 | 0.0085 | 0.0144 | 0.0125 | 0.0783 | 0.0051 | 0.0494 | 0.019 | 0.0032 | 0 | 0 | 0.457 | 0.0874 | 119.7959 | 1 | 3.562 | 0.5335751 | 0 | 846.756 | 687.4284 | 353.4574 | 0 | 0 | 0 | 2023-09-07 10:26 | 337 | 0 | 4.507133 | 46.011
116 | 2023-09-07 | 44780 | S48CS1V | A | 0 | 0.05487613 | 0.02237378 | 1 | 0 | 0 | 0 | 0 | 0 | 2 | 2 | 0 | 5 | 0 | 12.71333 | 5.014534 | 17.72786 | 44.778 | 67.50586 | 10 | 2.403986 | 2.001785 | 3.545137 | 1616 | 0 | 440.2951 | 9094.813 | 136.3891 | -1 | 40.21667 | 10.13333 | 50.35 | 2023-09-07 11:29 | 2023-09-07 12:09 | 0 | 0 | 246.2 | 240.2 | 247.2 | 305 | 0 | 0 | 0 | 0 | 2023-09-07 12:06 | 0.2454 | 0.0003 | 0.0142 | 0.0154 | 0.0746 | 0.0058 | 0.0317 | 0.0165 | 0.0032 | 0 | 0 | 0.2454 | 0.2454 | 161.8425 | 1 | 4.177 | 1.141151 | 0 | 857.6935 | 777.6132 | 587.1385 | 0 | 0 | 0 | 2023-09-07 11:19 | 329 | 0 | 4.712062 | 57.63
117 | 2023-09-07 | 44781 | S48CS1V | A | 0 | -0.02603439 | 0.0280481 | 1 | 0 | 0 | 0 | 0 | 0 | 2 | 2 | 0 | 5 | 0 | 15.95533 | 5.0107 | 20.96603 | 41.971 | 67.93703 | 10 | 2.784934 | 1.469804 | 3.913428 | 1641 | 0 | 414.7183 | 12869.92 | 186.4205 | -1 | 41.48333 | 8.533333 | 50.01667 | 2023-09-07 12:18 | 2023-09-07 12:59 | 0 | 0 | 244.9 | 240.1 | 246.8 | 303.3 | 0 | 0 | 0 | 0 | 2023-09-07 12:55 | 0.2752 | 0.0005 | 0.0154 | 0.0166 | 0.0845 | 0.0046 | 0.0421 | 0.0153 | 0.0032 | 0 | 0 | 0.2752 | 0.2752 | 144.5882 | 1 | 6.1 | 1.128494 | 0 | 875.9661 | 795.4607 | 350.7927 | 0 | 0 | 0 | 2023-09-07 12:09 | 320 | 0 | 4.74157 | 59.551
118 | 2023-09-07 | 44782 | S48CS1V | A | 0 | 0.009141998 | 0.01394299 | 1 | 0 | 0 | 0 | 0 | 0 | 2 | 2 | 0 | 5 | 0 | 14.06012 | 5.022338 | 19.08246 | 43.901 | 67.98346 | 10 | 2.556494 | 1.673001 | 3.663564 | 1611 | 0 | 445.7016 | 12932.32 | 187.1984 | -1 | 42.7 | 10.73333 | 53.43333 | 2023-09-07 13:10 | 2023-09-07 13:53 | 0 | 0 | 247 | 244.7 | 250.3 | 304.2 | 0 | 0 | 0 | 0 | 2023-09-07 13:46 | 0.4135 | 0.0018 | 0.0245 | 0.021 | 0.0932 | 0.0063 | 0.0228 | 0.0173 | 0.0034 | 0 | 0 | 0.4135 | 0.4135 | 145.4808 | 1 | 6.1 | 1.107071 | 0 | 900.8792 | 858.0725 | 354.2744 | 0 | 0 | 0 | 2023-09-07 12:59 | 526 | 0 | 4.846303 | 54.943
119 | 2023-09-07 | 44783 | GRADE3 | A | 0 | 0.1951258 | 0 | 1 | 0 | 0 | 0 | 0 | 0 | 2 | 2 | 0 | 5 | 0 | 12.00249 | 0 | 12.00249 | 47.951 | 64.95349 | 10 | 0.3164185 | 4.088193 | 0.3164185 | 1629 | 0 | 710.3679 | 7378.831 | 108.1726 | -1 | 59.25 | 9.266667 | 68.51667 | 2023-09-07 14:02 | 2023-09-07 15:01 | 0 | 0 | 239.8 | 235.3 | 243.5 | 296.4 | 0 | 0 | 0 | 0 | 2023-09-07 14:53 | 0.1541 | 0.0008 | 0.0193 | 0.011 | 0.0487 | 0.0077 | 0.0492 | 0.0199 | 0.0034 | 0 | 0 | 0.6336 | 0.1541 | 15.61597 | 1 | 8.26 | 0 | 0 | 987.4439 | 953.3048 | 466.4192 | 0 | 0 | 0 | 2023-09-07 13:53 | 457 | 0 | 4.678664 | 53.35
120 | 2023-09-07 | 44784 | SCM420H | B | 0 | 0 | 0.01151099 | 1 | 0 | 0 | 0 | 0 | 0 | 2 | 2 | 0 | 5 | 0 | 8.496554 | 5.008527 | 13.50508 | 43.35 | 61.85508 | 10 | 1.670024 | 1.882472 | 2.861808 | 1629 | 0 | 615.7771 | 7254.03 | 113.6015 | -1 | 41.75 | 10 | 51.75 | 2023-09-07 15:11 | 2023-09-07 15:53 | 0 | 0 | 242.6 | 235 | 242.8 | 298.8 | 0 | 0 | 0 | 0 | 2023-09-07 15:47 | 0.1541 | 0.0006 | 0.0147 | 0.0094 | 0.0548 | 0.0069 | 0.0272 | 0.0242 | 0.0032 | 0 | 0 | 0.1541 | 0.1541 | 139.5658 | 1 | 7 | 1.191784 | 0 | 800.5413 | 773.5667 | 620.1989 | 0 | 0 | 0 | 2023-09-07 15:01 | 293 | 0 | 4.533398 | 57.758
121 | 2023-09-07 | 44785 | SCM420H | B | 0 | 0 | 0.1425096 | 1 | 0 | 0 | 0 | 0 | 0 | 2 | 2 | 0 | 5 | 0 | 17.35581 | 0 | 17.35581 | 40 | 62.35581 | 10 | 2.002817 | 1.473278 | 3.053417 | 1624 | 0 | 514.4509 | 10514.38 | 169.4342 | -1 | 37.86667 | 21.33333 | 59.2 | 2023-09-07 16:14 | 2023-09-07 16:52 | 0 | 0 | 239.9 | 232 | 241.6 | 292.3 | 0 | 0 | 0 | 0 | 2023-09-07 16:48 | 0.2451 | 0.0009 | 0.0189 | 0.0196 | 0.061 | 0.0052 | 0.0536 | 0.023 | 0.0033 | 0 | 0 | 0.2451 | 0.2451 | 138.4405 | 1 | 4.7 | 1.0506 | 0 | 749.4377 | 736.6229 | 559.3942 | 0 | 0 | 0 | 2023-09-07 15:53 | 205 | 0 | 4.573606 | 54.571
122 | 2023-09-07 | 44786 | S48CS1V | B | 0 | -0.00472699 | 0.0492865 | 1 | 0 | 0 | 0 | 0 | 0 | 2 | 2 | 0 | 5 | 0 | 6.555345 | 5.017619 | 11.57296 | 46.928 | 63.50096 | 10 | 1.761181 | 1.032283 | 2.844885 | 1633 | 0 | 623.027 | 7082.429 | 107.308 | -1 | 38.6 | 14.66667 | 53.26667 | 2023-09-07 17:07 | 2023-09-07 17:46 | 0 | 0 | 239.5 | 233.6 | 241.1 | 292.4 | 0 | 0 | 0 | 0 | 2023-09-07 17:42 | 0.2213 | 0.0029 | 0.029 | 0.028 | 0.064 | 0.0061 | 0.0849 | 0.0188 | 0.0044 | 0 | 0 | 0.2213 | 0.2213 | 149.158 | 1 | 7.5 | 1.083704 | 0 | 787.4644 | 752.5241 | 634.4055 | 0 | 0 | 0 | 2023-09-07 16:52 | 208 | 0 | 4.782101 | 57.63
123 | 2023-09-07 | 44787 | S48CS1V | B | 0 | 0.03839172 | 0.06436438 | 1 | 0 | 0 | 0 | 0 | 0 | 2 | 2 | 0 | 5 | 0 | 12.49063 | 5.009439 | 17.50007 | 42.222 | 64.72207 | 10 | 1.401542 | 1.435576 | 2.030538 | 1616 | 0 | 507.1215 | 10732.77 | 162.0724 | -1 | 37.2 | 13.86667 | 51.06667 | 2023-09-07 17:59 | 2023-09-07 18:37 | 0 | 0 | 237.2 | 232 | 239.2 | 289 | 0 | 0 | 0 | 0 | 2023-09-07 18:34 | 0.127 | 0.001 | 0.0235 | 0.0161 | 0.0782 | 0.0062 | 0.0624 | 0.0267 | 0.0033 | 0 | 0 | 0.127 | 0.127 | 84.60551 | 1 | 6.5 | 0.6289959 | 0 | 805.5394 | 634.0993 | 406.5797 | 0 | 0 | 0 | 2023-09-07 17:46 | 276 | 0 | 4.757133 | 57.63
124 | 2023-09-07 | 44788 | S48CS1V | B | 0 | 0 | 0.0304801 | 1 | 0 | 0 | 0 | 0 | 0 | 2 | 2 | 0 | 5 | 0 | 5.37067 | 5.007368 | 10.37804 | 42.059 | 57.43704 | 10 | 1.600061 | 1.273374 | 2.246584 | 1631 | 0 | 538.1443 | 8408.431 | 140.2877 | -1 | 34.66667 | 22.73333 | 57.4 | 2023-09-07 18:59 | 2023-09-07 19:34 | 0 | 0 | 237.1 | 230.4 | 238.4 | 285.4 | 0 | 0 | 0 | 0 | 2023-09-07 19:29 | 0.2965 | 0.0013 | 0.0314 | 0.0224 | 0.0784 | 0.0088 | 0.108 | 0.0217 | 0.0034 | 0 | 0 | 0.2965 | 0.2965 | 125.6617 | 1 | 7.5 | 0.6465225 | 0 | 760.959 | 715.6417 | 481.9231 | 0 | 0 | 0 | 2023-09-07 18:37 | 200 | 0 | 4.703632 | 49.18
125 | 2023-09-07 | 44789 | 12L14 | B | 0 | 0.0198197 | 0.03047974 | 1 | 0 | 0 | 0 | 0 | 0 | 2 | 2 | 0 | 5 | 0 | 8.673918 | 5.010384 | 13.6843 | 39.701 | 58.3853 | 10 | 1.923484 | 1.458617 | 2.544691 | 1630 | 0 | 517.2184 | 7753.233 | 127.1328 | -1 | 43.08333 | 12.4 | 55.48333 | 2023-09-07 19:46 | 2023-09-07 20:29 | 0 | 0 | 236.4 | 230.1 | 237.5 | 283.9 | 0 | 0 | 0 | 0 | 2023-09-07 20:26 | 0.0639 | 0.0039 | 0.0194 | 0.0113 | 0.0667 | 0.0078 | 0.0704 | 0.027 | 0.0031 | 0 | 0 | 0.0639 | 0.0639 | 122.4333 | 1 | 7.1 | 0.6212063 | 0 | 822.9864 | 834.4171 | 533.1066 | 0 | 0 | 0 | 2023-09-07 19:34 | 461 | 0.5 | 4.728923 | 56.046
126 | 2023-09-07 | 44790 | 12L14 | B | 0 | 0.05725166 | 0.0235083 | 1 | 0 | 0 | 0 | 0 | 0 | 2 | 2 | 0 | 5 | 0 | 14.29476 | 0 | 14.29476 | 42.215 | 61.50976 | 10 | 1.743297 | 1.226478 | 2.421951 | 1630 | 0 | 458.6837 | 8938.817 | 141.864 | -1 | 31.11667 | 23.8 | 54.91667 | 2023-09-07 20:53 | 2023-09-07 21:24 | 0 | 0 | 238.1 | 230.1 | 239.2 | 287.4 | 0 | 0 | 0 | 0 | 2023-09-07 21:20 | 0.0911 | 0.001 | 0.0265 | 0.0168 | 0.0705 | 0.008 | 0.0454 | 0.0198 | 0.0029 | 0 | 0 | 0.0911 | 0.0911 | 116.4693 | 1 | 6.5 | 0.6786537 | 0 | 856.0177 | 812.0677 | 641.9361 | 0 | 0 | 0 | 2023-09-07 20:29 | 300 | 0 | 4.725032 | 61.64
127 | 2023-09-07 | 44791 | AISI410 | B | 0 | 0.03059341 | 0.009889648 | 1 | 0 | 0 | 0 | 0 | 0 | 2 | 2 | 0 | 5 | 0 | 9.098292 | 0 | 9.098292 | 36.43 | 50.528292 | 10 | 1.2 | 1.38054 | 2.318757 | 1630 | 0 | 494.402 | 6380.425 | 122.6338 | -1 | 31.93333 | 10.53333 | 42.46667 | 2023-09-07 21:35 | 2023-09-07 22:07 | 0 | 0 | 242.2 | 236.9 | 245.1 | 289.7 | 0 | 0 | 0 | 0 | 2023-09-07 22:02 | 0.1961 | 0.0015 | 0.0284 | 0.0167 | 0.0599 | 0.0064 | 0.1056 | 0.021 | 0.0032 | 0 | 0 | 0.1961 | 0.1961 | 148.6546 | 1 | 6.5 | 1.118757 | 0 | 741.3594 | 720.9476 | 187.9037 | 0 | 0 | 0 | 2023-09-07 21:24 | 497 | 0 | 4.678664 | 48.6
128 | 2023-09-07 | 44792 | S48CS1V | C | 0 | 0.1179105 | 0.04815173 | 1 | 0 | 0 | 0 | 0 | 0 | 2 | 2 | 0 | 5 | 0 | 8.668714 | 5.048275 | 13.71699 | 43.379 | 62.09599 | 10 | 1.2 | 1.726735 | 1.9731 | 1618 | 0 | 560.2302 | 8236.835 | 132.6468 | -1 | 37.08333 | 16.33333 | 53.41667 | 2023-09-07 22:23 | 2023-09-07 23:00 | 0 | 0 | 240.3 | 233.6 | 243.8 | 289.7 | 0 | 0 | 0 | 0 | 2023-09-07 22:51 | 0.1339 | 0.0026 | 0.0164 | 0.016 | 0.0792 | 0.0067 | 0.0867 | 0.0183 | 0.0033 | 0 | 0 | 0.1339 | 0.1339 | 105.4176 | 1 | 5 | 0.7730999 | 0 | 856.3586 | 835.2729 | 396.6636 | 0 | 0 | 0 | 2023-09-07 22:07 | 305 | 0 | 4.654345 | 57.63
129 | 2023-09-07 | 44793 | S48CS1V | C | 0 | 0.05362842 | 0.0489624 | 1 | 0 | 0 | 0 | 0 | 0 | 2 | 2 | 0 | 5 | 0 | 10.95886 | 5.226766 | 16.18562 | 42.292 | 63.47762 | 10 | 1.2 | 1.661315 | 2.418073 | 1629 | 0 | 498.0745 | 7456.832 | 116.4264 | -1 | 32.18333 | 9.866667 | 42.05 | 2023-09-07 23:10 | 2023-09-07 23:42 | 0 | 0 | 239.8 | 235.5 | 244 | 285.3 | 0 | 0 | 0 | 0 | 2023-09-07 23:40 | 0.0525 | 0.0012 | 0.0144 | 0.0172 | 0.082 | 0.0065 | 0.0414 | 0.0188 | 0.003 | 0 | 0 | 0.0525 | 0.0525 | 111.147 | 1 | 5.57 | 1.218073 | 0 | 804.5447 | 704.1982 | 500.6837 | 0 | 0 | 0 | 2023-09-07 23:00 | 176 | 0 | 4.674773 | 59.551
130 | 2023-09-08 | 44794 | S48CS1V | C | 0 | 0.08918869 | 0.02885889 | 1 | 0 | 0 | 0 | 0 | 0 | 2 | 2 | 0 | 5 | 0 | 9.445157 | 6.051578 | 15.49673 | 42.449 | 62.94573 | 10 | 1.326896 | 1.507004 | 1.860471 | 1640 | 0 | 463.2406 | 9032.415 | 141.0307 | -1 | 31.18333 | 34.51667 | 65.7 | 2023-09-08 00:17 | 2023-09-08 00:48 | 0 | 0 | 238.4 | 233.7 | 241.6 | 283.8 | 0 | 0 | 0 | 0 | 2023-09-08 00:41 | 0.1281 | 0.001 | 0.0173 | 0.0143 | 0.0788 | 0.0072 | 0.0596 | 0.0255 | 0.0032 | 0 | 0 | 0.1281 | 0.1281 | 86.14596 | 1 | 6.1 | 0.5335751 | 0 | 907.6232 | 841.7237 | 673.6251 | 0 | 0 | 0 | 2023-09-07 23:42 | 224 | 0 | 4.705902 | 60.76
131 | 2023-09-08 | 44795 | SAE9254 | C | 0 | 0.03683203 | 0.05155664 | 1 | 0 | 0 | 0 | 0 | 0 | 2 | 2 | 0 | 5 | 0 | 11.52388 | 3.043537 | 14.56742 | 45.129 | 64.69642 | 10 | 1.2 | 2.929252 | 2.146415 | 1640 | 0 | 402.609 | 10139.99 | 154.8174 | -1 | 43.68333 | 14.26667 | 57.95 | 2023-09-08 01:02 | 2023-09-08 01:46 | 0 | 0 | 238.4 | 232.3 | 240.4 | 282 | 0 | 0 | 0 | 0 | 2023-09-08 01:42 | 0.1051 | 0.0016 | 0.0121 | 0.009 | 0.0702 | 0.0058 | 0.0299 | 0.017 | 0.0033 | 0 | 0 | 0.1281 | 0.1051 | 105.3847 | 1 | 5.8 | 0.9464149 | 0 | 976.4573 | 844.4439 | 604.5585 | 0 | 0 | 0 | 2023-09-08 00:48 | 216 | 0 | 4.708496 | 54.45
132 | 2023-09-08 | 44797 | SAE9254 | C | 0 | 0.05194878 | 0.06420251 | 1 | 0 | 0 | 0 | 0 | 0 | 2 | 2 | 0 | 5 | 0 | 11.54144 | 0 | 11.54144 | 43.178 | 59.71944 | 10 | 1.2 | 2.124349 | 2.559253 | 1601 | 0 | 291.5456 | 7940.435 | 130.1296 | -1 | 37 | 56.86667 | 93.86667 | 2023-09-08 02:43 | 2023-09-08 03:20 | 0 | 0 | 234.2 | 229.1 | 234.6 | 268.8 | 0 | 0 | 0 | 0 | 2023-09-08 03:15 | 0.0973 | 0.0031 | 0.0144 | 0.0102 | 0.07 | 0.0063 | 0.0279 | 0.0194 | 0.0033 | 0 | 0 | 0.0973 | 0.0973 | 143.4444 | 1 | 6.3 | 1.359253 | 0 | 958.709 | 872.5283 | 777.111 | 0 | 0 | 0 | 2023-09-08 01:46 | 184 | 0 | 4.729248 | 55.536
133 | 2023-09-08 | 44798 | SAE9254 | C | 0 | 0.05156485 | 0.09484436 | 1 | 0 | 0 | 0 | 0 | 0 | 2 | 2 | 0 | 5 | 0 | 19.78427 | 0 | 19.78427 | 39.686 | 64.47027 | 10 | 1.2 | 2.864358 | 2.757886 | 1613 | 0 | 385.4319 | 13025.92 | 200.1823 | -1 | 42.28333 | 12.26667 | 54.55 | 2023-09-08 03:32 | 2023-09-08 04:14 | 0 | 0 | 236.9 | 232.9 | 241.3 | 269.7 | 0 | 0 | 0 | 0 | 2023-09-08 04:08 | 0.0851 | 0.0008 | 0.012 | 0.0112 | 0.0782 | 0.0053 | 0.0289 | 0.0213 | 0.0033 | 0 | 0 | 0.1777 | 0.0851 | 108.6455 | 1 | 5.6 | 1.557886 | 0 | 918.9672 | 782.2037 | 522.9615 | 0 | 0 | 0 | 2023-09-08 03:20 | 249 | 0 | 4.720817 | 58.384
134 | 2023-09-08 | 44799 | AISI420 | C | 0 | 0 | 0.04701685 | 1 | 0 | 0 | 0 | 0 | 0 | 2 | 2 | 0 | 5 | 0 | 3.521583 | 0 | 3.521583 | 45.06 | 53.581583 | 10 | 1.2 | 1.299204 | 2.403468 | 1635 | 0 | 516.5078 | 4352.412 | 80.03467 | -1 | 34.46667 | 60.86667 | 95.33333 | 2023-09-08 05:15 | 2023-09-08 05:50 | 0 | 0 | 230.3 | 223.5 | 231 | 266.2 | 0 | 0 | 0 | 0 | 2023-09-08 05:47 | 0.0883 | 0.0024 | 0.0271 | 0.0158 | 0.0486 | 0.0049 | 0.0481 | 0.0177 | 0.0033 | 0 | 0 | 0.3627 | 0.0883 | 257.8391 | 1 | 5.8 | 1.203468 | 0 | 839.6152 | 780.8968 | 655.3234 | 0 | 0 | 0 | 2023-09-08 04:14 | 433 | 0 | 4.845979 | 53.162
135 | 2023-09-08 | 44800 | SAE9254 | A | 0 | 0 | 0.1598573 | 1 | 0 | 0 | 0 | 0 | 0 | 2 | 2 | 0 | 5 | 0 | 18.13401 | 3.012075 | 21.14609 | 40.014 | 66.16009 | 10 | 1.649438 | 2.589705 | 5.005708 | 1592 | 0 | 475.0883 | 13899.49 | 208.513 | -1 | 69.93333 | 12.26667 | 82.2 | 2023-09-08 06:02 | 2023-09-08 07:12 | 0 | 0 | 234.6 | 227.4 | 234.9 | 267.6 | 0 | 0 | 0 | 0 | 2023-09-08 07:05 | 0.0486 | 0.028 | 0.0092 | 0.01 | 0.1124 | 0.007 | 0.0531 | 0.0189 | 0.0034 | 0 | 0 | 0.2053 | 0.0486 | 187.859 | 1 | 5.5 | 3.35627 | 0 | 1044.136 | 925.4778 | 450.0277 | 0 | 0 | 0 | 2023-09-08 05:50 | 212 | 0 | 4.703308 | 55.536
136 | 2023-09-08 | 44801 | SAE9254 | A | 0 | 0.1737464 | 0.01864453 | 1 | 0 | 0 | 0 | 0 | 0 | 2 | 2 | 0 | 5 | 0 | 14.70819 | 0 | 14.70819 | 39.458 | 59.16619 | 10 | 0.3540373 | 4.021783 | 0.6928797 | 1700 | 0 | 316.0493 | 10997.97 | 184.3249 | -1 | 46.63333 | 11.93333 | 58.56667 | 2023-09-08 07:24 | 2023-09-08 08:10 | 0 | 0 | 241.3 | 236.9 | 244.6 | 269.8 | 0 | 0 | 0 | 0 | 2023-09-08 08:04 | 0.0533 | 0.0025 | 0.0083 | 0.0101 | 0.1069 | 0.0058 | 0.0304 | 0.0185 | 0.0033 | 0 | 0 | 0.0647 | 0.0533 | 34.28706 | 1 | 5.5 | 0.3388424 | 0 | 901.4137 | 764.3522 | 345.8866 | 0 | 0 | 0 | 2023-09-08 07:12 | 217 | 0 | 4.727302 | 56.96
137 | 2023-09-08 | 44802 | SAE9254 | A | 0 | 0.04470233 | 0.04539526 | 1 | 0 | 0 | 0 | 0 | 0 | 2 | 2 | 0 | 5 | 0 | 13.39435 | 0 | 13.39435 | 41.369 | 59.76335 | 10 | 0.4039948 | 4.20013 | 1.47504 | 1630 | 0 | 434.8776 | 9360.007 | 155.8356 | -1 | 43.48333 | 8.666667 | 52.15 | 2023-09-08 08:19 | 2023-09-08 09:03 | 0 | 0 | 245.3 | 241.2 | 251.5 | 276.4 | 0 | 0 | 0 | 0 | 2023-09-08 09:01 | 0.1609 | 0.0011 | 0.014 | 0.0083 | 0.0554 | 0.0058 | 0.019 | 0.0168 | 0.0034 | 0 | 0 | 0.7974 | 0.1609 | 78.90299 | 1 | 5.3 | 1.071045 | 0 | 929.157 | 777.7093 | 284.6306 | 0 | 0 | 0 | 2023-09-08 08:10 | 256 | 0 | 4.725032 | 61.232
138 | 2023-09-08 | 44803 | AISI420 | A | 0 | 0.08993257 | 0.03566772 | 1 | 0 | 0 | 0 | 0 | 0 | 2 | 2 | 0 | 5 | 0 | 2.968033 | 5.019738 | 7.987771 | 39.61 | 52.597771 | 10 | 1.500254 | 1.409053 | 3.100008 | 1660 | 0 | 487.0404 | 6910.828 | 129.1797 | -1 | 36.66667 | 9.95 | 46.61667 | 2023-09-08 09:13 | 2023-09-08 09:49 | 0 | 0 | 242 | 238.2 | 248.1 | 276.4 | 0 | 0 | 0 | 0 | 2023-09-08 09:44 | 0.4846 | 0.0017 | 0.0348 | 0.0189 | 0.0743 | 0.0046 | 0.0438 | 0.0213 | 0.0032 | 0 | 0 | 0.4846 | 0.4846 | 223.2186 | 1 | 5.9 | 1.599754 | 0 | 821.1403 | 720.017 | 276.485 | 0 | 0 | 0 | 2023-09-08 09:03 | 249 | 0 | 4.661479 | 50.675
139 | 2023-09-08 | 44804 | S48CS1V | A | 0 | 0.008134247 | 0.02464331 | 1 | 0 | 0 | 0 | 0 | 0 | 2 | 2 | 0 | 5 | 0 | 4.439867 | 5.015057 | 9.454925 | 43.62 | 58.074925 | 10 | 1.503469 | 1.459745 | 2.943541 | 1605 | 0 | 529.7845 | 7020.029 | 121.2966 | -1 | 33.65 | 15.86667 | 49.51667 | 2023-09-08 10:05 | 2023-09-08 10:39 | 0 | 0 | 241.1 | 235.9 | 242.8 | 277 | 0 | 0 | 0 | 0 | 2023-09-08 10:34 | 0.4962 | 0.0017 | 0.0331 | 0.027 | 0.0665 | 0.0042 | 0.0356 | 0.0202 | 0.0032 | 0 | 0 | 0.4962 | 0.4962 | 206.4929 | 1 | 4.8 | 1.440071 | 0 | 805.8082 | 787.644 | 487.9266 | 0 | 0 | 0 | 2023-09-08 09:49 | 240 | 0 | 4.526265 | 51.867
140 | 2023-09-08 | 44805 | S48CS1V | A | 0 | 0.03599222 | 0.0928988 | 1 | 0 | 0 | 0 | 0 | 0 | 2 | 2 | 0 | 5 | 0 | 7.103018 | 5.014106 | 12.11712 | 44.775 | 61.89212 | 10 | 1.163012 | 2.282605 | 2.327532 | 1611 | 0 | 472.4612 | 4539.613 | 79.79335 | -1 | 32.88333 | 12.4 | 45.28333 | 2023-09-08 10:51 | 2023-09-08 11:24 | 0 | 0 | 240.2 | 235 | 241.9 | 275.6 | 0 | 0 | 0 | 0 | 2023-09-08 11:17 | 0.1742 | 0.0019 | 0.0141 | 0.015 | 0.0562 | 0.0053 | 0.0171 | 0.016 | 0.0034 | 0 | 0 | 0.1742 | 0.1742 | 192.0862 | 1 | 0 | 1.16452 | 0 | 786.9223 | 725.2114 | 631.8664 | 0 | 0 | 0 | 2023-09-08 10:39 | 317 | 0 | 4.706874 | 51.867
141 | 2023-09-08 | 44806 | S48CS1V | A | 0 | 0.06622568 | 0.03372217 | 1 | 0 | 0 | 0 | 0 | 0 | 2 | 2 | 0 | 5 | 0 | 8.499401 | 5.020309 | 13.51971 | 42.893 | 61.41271 | 10 | 1.961004 | 1.641529 | 3.45852 | 1605 | 0 | 472.8007 | 8736.022 | 145.5574 | -1 | 25.05 | 33.5 | 58.55 | 2023-09-08 11:58 | 2023-09-08 12:23 | 0 | 0 | 241.6 | 236.9 | 244.7 | 281.5 | 0 | 0 | 0 | 0 | 2023-09-08 12:18 | 0.1245 | 0.0028 | 0.0132 | 0.0128 | 0.0742 | 0.0054 | 0.0549 | 0.019 | 0.0032 | 0 | 0 | 0.1245 | 0.1245 | 201.9608 | 1 | 3.605 | 1.497517 | 0 | 822.7501 | 774.1716 | 469.5734 | 0 | 0 | 0 | 2023-09-08 11:24 | 345 | 0 | 4.677043 | 58.592
142 | 2023-09-08 | 44807 | GTD450 | A | 0 | 0 | 0.1057068 | 1 | 0 | 0 | 0 | 0 | 0 | 2 | 2 | 0 | 5 | 0 | 7.238293 | 0 | 7.238293 | 23.77 | 36.008293 | 10 | 0.3730809 | 1.492856 | 1.378891 | 1637 | 0 | 264.7203 | 6333.625 | 204.2558 | -1 | 60.68333 | 19.2 | 79.88333 | 2023-09-08 12:42 | 2023-09-08 13:42 | 0 | 0 | 237.9 | 229.9 | 237.1 | 270.2 | 0 | 0 | 0 | 0 | 2023-09-08 13:16 | 0.5607 | 0.0011 | 0.0097 | 0.0081 | 0.0438 | 0.0059 | 0.0179 | 0.0167 | 0.0032 | 0 | 0 | 0.6072 | 0.5607 | 190.4994 | 1 | 0 | 1.00581 | 0 | 906.1654 | 501.9659 | 363.5554 | 0 | 0 | 0 | 2023-09-08 12:23 | 509 | 0 | 4.691958 | 47.76
143 | 2023-09-08 | 44808 | 20MNCR5 | A | 0 | 0 | 0.03972107 | 1 | 0 | 0 | 0 | 0 | 0 | 2 | 2 | 0 | 5 | 0 | 16.69091 | 3.007282 | 19.69819 | 40.296 | 64.99419 | 10 | 1.918477 | 1.494599 | 3.483176 | 1680 | 0 | 622.8978 | 11138.36 | 169.291 | -1 | 39.35 | 11.86667 | 51.21667 | 2023-09-08 13:54 | 2023-09-08 14:34 | 0 | 0 | 235.5 | 228 | 235.4 | 269.6 | 0 | 0 | 0 | 0 | 2023-09-08 14:29 | 0.065 | 0.0034 | 0.0252 | 0.0161 | 0.0717 | 0.007 | 0.04 | 0.0165 | 0.0032 | 0 | 0 | 0.065 | 0.065 | 136.6048 | 1 | 5.8 | 1.564699 | 0 | 830.8442 | 772.6253 | 311.3344 | 0 | 0 | 0 | 2023-09-08 13:42 | 253 | 0 | 4.842412 | 59.47
144 | 2023-09-08 | 44809 | 20MNCR5 | B | 0 | 0 | 0.03501965 | 1 | 0 | 0 | 0 | 0 | 0 | 2 | 2 | 0 | 5 | 0 | 10.56214 | 5.021553 | 15.58369 | 44.384 | 64.96769 | 10 | 1.903387 | 1.440276 | 2.755356 | 1609 | 0 | 626.6704 | 9219.61 | 139.1268 | -1 | 39.21667 | 23.73333 | 62.95 | 2023-09-08 14:57 | 2023-09-08 15:37 | 0 | 0 | 241.1 | 235.5 | 244 | 272.7 | 0 | 0 | 0 | 0 | 2023-09-08 15:30 | 0.3201 | 0.0016 | 0.0143 | 0.0094 | 0.067 | 0.0045 | 0.032 | 0.0149 | 0.0026 | 0 | 0 | 0.3201 | 0.3201 | 125.9091 | 1 | 6.3 | 0.8519688 | 0 | 884.1638 | 848.4781 | 578.0725 | 0 | 0 | 0 | 2023-09-08 14:34 | 236 | 0 | 4.724708 | 57.995
145 | 2023-09-08 | 44810 | S48CSS1V | B | 0 | 0 | 0.08852136 | 1 | 0 | 0 | 0 | 0 | 0 | 2 | 2 | 0 | 5 | 0 | 7.490961 | 5.004718 | 12.49568 | 40.75 | 58.24568 | 10 | 1.602695 | 1.319816 | 2.694186 | 1611 | 0 | 513.9131 | 7815.634 | 134.1839 | -1 | 35.88333 | 12.33333 | 48.21667 | 2023-09-08 15:49 | 2023-09-08 16:25 | 0 | 0 | 241.6 | 236.9 | 244.2 | 274.5 | 0 | 0 | 0 | 0 | 2023-09-08 16:19 | 0.2564 | 0.0012 | 0.0209 | 0.016 | 0.0752 | 0.0061 | 0.045 | 0.0182 | 0.0031 | 0 | 0 | 0.2564 | 0.2564 | 153.9915 | 1 | 5 | 1.091492 | 0 | 700.8678 | 677.3563 | 490.7947 | 0 | 0 | 0 | 2023-09-08 15:37 | 176 | 0 | 4.733787 | 49.946
146 | 2023-09-08 | 44811 | S48CSS1V | B | 0 | 0 | 0.07960449 | 1 | 0 | 0 | 0 | 0 | 0 | 2 | 2 | 0 | 5 | 0 | 10.39106 | 5.001493 | 15.39255 | 36.61 | 57.00255 | 10 | 1.804118 | 1.150296 | 2.629798 | 1635 | 0 | 534.0692 | 10576.78 | 185.5492 | -1 | 34.01667 | 25.8 | 59.81667 | 2023-09-08 16:51 | 2023-09-08 17:25 | 0 | 0 | 242.9 | 236.4 | 245.1 | 276.1 | 0 | 0 | 0 | 0 | 2023-09-08 17:22 | 0.3854 | 0.0005 | 0.0193 | 0.0204 | 0.0788 | 0.0063 | 0.0418 | 0.0186 | 0.0032 | 0 | 0 | 0.3854 | 0.3854 | 128.9588 | 1 | 5 | 0.8256798 | 0 | 752.1237 | 677.0821 | 488.6 | 0 | 0 | 0 | 2023-09-08 16:25 | 265 | 0 | 4.714656 | 45.723
147 | 2023-09-08 | 44812 | S48CSS1V | B | 0 | 0 | 0.1366729 | 1 | 0 | 0 | 0 | 0 | 0 | 2 | 2 | 0 | 5 | 0 | 9.523593 | 5.002423 | 14.52602 | 42.317 | 61.84302 | 10 | 2.19474 | 2.00954 | 3.139207 | 1619 | 0 | 721.6326 | 7534.832 | 121.2499 | -1 | 42.63333 | 45.73333 | 88.36667 | 2023-09-08 18:10 | 2023-09-08 18:53 | 0 | 0 | 238.3 | 232 | 240 | 267.6 | 0 | 0 | 0 | 0 | 2023-09-08 18:47 | 0.0508 | 0.0015 | 0.0076 | 0.0085 | 0.0755 | 0.006 | 0.0198 | 0.0202 | 0.0033 | 0 | 0 | 0.0508 | 0.0508 | 158.3378 | 1 | 5.3 | 0.9444675 | 0 | 1039.396 | 1024.266 | 712.0558 | 0 | 0 | 0 | 2023-09-08 17:25 | 1183 | 0 | 4.650778 | 51.469
148 | 2023-09-08 | 44813 | 34CRMO4 | B | 0 | 0 | 0.07846948 | 1 | 0 | 0 | 0 | 0 | 0 | 2 | 2 | 0 | 5 | 0 | 10.80345 | 0 | 10.80345 | 43.337 | 59.14045 | 10 | 1.662853 | 1.629724 | 2.688137 | 1647 | 0 | 549.8159 | 7332.031 | 121.7128 | -1 | 36.35 | 11.8 | 48.15 | 2023-09-08 19:05 | 2023-09-08 19:41 | 0 | 0 | 247.1 | 240.3 | 247.7 | 281.2 | 0 | 0 | 0 | 0 | 2023-09-08 19:37 | 0.0674 | 0.0016 | 0.0299 | 0.014 | 0.0627 | 0.009 | 0.094 | 0.0373 | 0.0035 | 0 | 0 | 0.0674 | 0.0674 | 159.0289 | 1 | 6.1 | 1.025284 | 0 | 750.5262 | 720.1987 | 479.9826 | 0 | 0 | 0 | 2023-09-08 18:53 | 542 | 0 | 4.537289 | 53.9
149 | 2023-09-08 | 44814 | S48CS1V | B | 0 | 0 | 0.1107327 | 1 | 0 | 0 | 0 | 0 | 0 | 2 | 2 | 0 | 5 | 0 | 11.91456 | 3.037248 | 14.95181 | 44.892 | 64.84381 | 10 | 1.620179 | 1.520454 | 2.659093 | 1642 | 0 | 571.9457 | 11543.95 | 176.1257 | -1 | 40.33333 | 26.86667 | 67.2 | 2023-09-08 20:08 | 2023-09-08 20:48 | 0 | 0 | 244.7 | 240.8 | 248.5 | 281.4 | 0 | 0 | 0 | 0 | 2023-09-08 20:41 | 0.0674 | 0.0031 | 0.0254 | 0.0234 | 0.0845 | 0.0047 | 0.1091 | 0.0228 | 0.0032 | 0 | 0 | 0.0674 | 0.0674 | 128.7583 | 1 | 5.7 | 1.038914 | 0 | 857.6538 | 723.4118 | 418.197 | 0 | 0 | 0 | 2023-09-08 19:41 | 236 | 0 | 4.841764 | 57.63
150 | 2023-09-08 | 44815 | S48CS1V | B | 0 | 0 | 0.03939685 | 1 | 0 | 0 | 0 | 0 | 0 | 2 | 2 | 0 | 5 | 0 | 4.389748 | 5.170913 | 9.560661 | 42.044 | 56.604661 | 10 | 1.636907 | 1.420715 | 2.719636 | 1611 | 0 | 479.9273 | 4602.014 | 81.73415 | -1 | 70.23333 | 10.06667 | 80.3 | 2023-09-08 20:58 | 2023-09-08 22:09 | 0 | 0 | 239.7 | 228.3 | 238.5 | 277.2 | 0 | 0 | 0 | 0 | 2023-09-08 22:06 | 0.052 | 0.0016 | 0.0108 | 0.0082 | 0.0665 | 0.005 | 0.0251 | 0.0193 | 0.0033 | 0 | 0 | 0.3483 | 0.052 | 190.709 | 1 | 4.7 | 1.082729 | 0 | 1072.546 | 1011.161 | 722.9197 | 0 | 0 | 0 | 2023-09-08 20:48 | 3392 | 0 | 4.73022 | 55.709
151 | 2023-09-08 | 44816 | S48CS1V | C | 0 | 0.03404866 | 0.01864453 | 1 | 0 | 0 | 0 | 0 | 0 | 2 | 2 | 0 | 5 | 0 | 21.40919 | 0 | 21.40919 | 42.85 | 69.25919 | 10 | 1.491266 | 1.601611 | 2.573995 | 1648 | 0 | 569.3381 | 13025.92 | 185.9273 | -1 | 39.95 | 10.86667 | 50.81667 | 2023-09-08 22:20 | 2023-09-08 23:00 | 0 | 0 | 248.5 | 242.7 | 254 | 282.4 | 0 | 0 | 0 | 0 | 2023-09-08 22:56 | 0.0317 | 0.0012 | 0.0093 | 0.0142 | 0.0712 | 0.0049 | 0.0257 | 0.0166 | 0.0033 | 0 | 0 | 0.0317 | 0.0317 | 94.6002 | 1 | 5.8 | 1.082729 | 0 | 782.7442 | 831.9719 | 441.0048 | 0 | 0 | 0 | 2023-09-08 22:09 | 505 | 0 | 4.727302 | 51.101
152 | 2023-09-08 | 44817 | 15B25 | C | 0 | 0 | 0.004701782 | 1 | 0 | 0 | 0 | 0 | 0 | 2 | 2 | 0 | 5 | 0 | 10.36581 | 5.024136 | 15.38995 | 43.993 | 64.38295 | 10 | 2.216665 | 1.617265 | 3.277975 | 1652 | 0 | 602.0992 | 9500.403 | 144.5765 | -1 | 42.16667 | 17.13333 | 59.3 | 2023-09-08 23:17 | 2023-09-08 23:59 | 0 | 0 | 250.7 | 243 | 251.2 | 294.1 | 0 | 0 | 0 | 0 | 2023-09-08 23:51 | 0.4421 | 0.002 | 0.0255 | 0.0181 | 0.0777 | 0.0046 | 0.0452 | 0.0178 | 0.003 | 0 | 0 | 0.4421 | 0.4421 | 150.927 | 1 | 6.329 | 1.06131 | 0 | 846.4985 | 826.3508 | 472.8972 | 0 | 0 | 0 | 2023-09-08 23:00 | 365 | 0 | 4.831712 | 49.755
153 | 2023-09-09 | 44818 | 34CrMo4 | C | 0 | 0.1233333 | 0.04344983 | 1 | 0 | 0 | 0 | 0 | 0 | 2 | 2 | 0 | 5 | 0 | 13.99718 | 5.034182 | 19.03136 | 41.419 | 65.45036 | 10 | 1.914036 | 1.501905 | 3.375528 | 1611 | 0 | 577.655 | 14897.87 | 221.9939 | -1 | 59.38333 | 15.71667 | 75.1 | 2023-09-09 00:15 | 2023-09-09 01:14 | 0 | 0 | 245.3 | 236.2 | 243.7 | 299.5 | 0 | 0 | 0 | 0 | 2023-09-09 00:58 | 0.052 | 0.0036 | 0.0171 | 0.0123 | 0.0832 | 0.0066 | 0.057 | 0.0213 | 0.0033 | 0 | 0 | 0.2141 | 0.052 | 142.4853 | 1 | 4.659 | 1.461493 | 0 | 832.4816 | 827.532 | 349.4364 | 0 | 0 | 0 | 2023-09-08 23:59 | 489 | 2 | 4.654345 | 53.9
154 | 2023-09-09 | 44819 | S48CS1V | C | 0 | 0.02783398 | 0.001458984 | 1 | 0 | 0 | 0 | 0 | 0 | 2 | 2 | 0 | 5 | 0 | 5.981109 | 5.015316 | 10.99643 | 40.954 | 56.95043 | 10 | 1.701361 | 1.00364 | 2.603962 | 1610 | 0 | 547.4432 | 9905.993 | 170.4332 | -1 | 33.48333 | 29.26667 | 62.75 | 2023-09-09 01:43 | 2023-09-09 02:17 | 0 | 0 | 242.8 | 232.4 | 242.1 | 285.7 | 0 | 0 | 0 | 0 | 2023-09-09 02:13 | 0.052 | 0.0007 | 0.0219 | 0.0152 | 0.0801 | 0.0044 | 0.0475 | 0.0187 | 0.0032 | 0 | 0 | 0.052 | 0.052 | 151.6716 | 1 | 6.172 | 0.9026012 | 0 | 822.2835 | 714.0823 | 318.5882 | 0 | 0 | 0 | 2023-09-09 01:14 | 265 | 0 | 4.548638 | 57.63
155 | 2023-09-09 | 44820 | S48CS1V | C | 0 | 0.004606964 | 0.06776929 | 1 | 0 | 0 | 0 | 0 | 0 | 2 | 2 | 0 | 5 | 0 | 4.347141 | 3.777061 | 8.124202 | 42.848 | 55.972202 | 10 | 1.2 | 1.773211 | 1.717023 | 1640 | 0 | 554.1242 | 6895.228 | 120.907 | -1 | 56.98333 | 9.333333 | 66.31667 | 2023-09-09 02:26 | 2023-09-09 03:23 | 0 | 0 | 238.7 | 227.5 | 236.8 | 279.1 | 0 | 0 | 0 | 0 | 2023-09-09 03:01 | 0.059 | 0.0015 | 0.0264 | 0.0177 | 0.0637 | 0.0054 | 0.048 | 0.0181 | 0.0033 | 0 | 0 | 0.2006 | 0.059 | 121.0774 | 1 | 6.057 | 0.5170231 | 0 | 799.8754 | 785.1265 | 601.3504 | 0 | 0 | 0 | 2023-09-09 02:17 | 288 | 0 | 4.749352 | 55.709
156 | 2023-09-09 | 44821 | EN 9 | C | 0 | 0.01506876 | 0.06355371 | 1 | 0 | 0 | 0 | 0 | 0 | 2 | 2 | 0 | 5 | 0 | 2.59945 | 1.633348 | 4.232798 | 47.53 | 56.762798 | 10 | 1.2 | 1.002506 | 1.2 | 1627 | 0 | 600.1154 | 1091.999 | 19.37447 | -1 | 36.35 | 10.2 | 46.55 | 2023-09-09 03:33 | 2023-09-09 04:10 | 0 | 0 | 238.9 | 228.9 | 238.5 | 279.3 | 0 | 0 | 0 | 0 | 2023-09-09 04:03 | 0.0989 | 0.0017 | 0.0297 | 0.022 | 0.0565 | 0.0052 | 0.0602 | 0.0158 | 0.0034 | 0 | 0 | 0.0989 | 0.0989 | 135.8573 | 1 | 4.6 | 0 | 0 | 830.9655 | 711.0854 | 577.0953 | 0 | 0 | 0 | 2023-09-09 03:23 | 205 | 0 | 4.699416 | 56.046
157 | 2023-09-09 | 44822 | EN 9 | C | 0 | 0.09041245 | 0.04571973 | 1 | 0 | 0 | 0 | 0 | 0 | 2 | 2 | 0 | 5 | 0 | 14.89759 | 5.035102 | 19.93269 | 40.001 | 64.93369 | 10 | 2.217689 | 1.502341 | 3.254655 | 1618 | 0 | 537.6459 | 14648.27 | 225.2413 | -1 | 38.55 | 11.06667 | 49.61667 | 2023-09-09 04:21 | 2023-09-09 04:59 | 0 | 0 | 247 | 240.3 | 248.6 | 286.3 | 0 | 0 | 0 | 0 | 2023-09-09 04:53 | 0.4801 | 0.0027 | 0.0247 | 0.0192 | 0.0695 | 0.0054 | 0.1008 | 0.0258 | 0.0033 | 0 | 0 | 0.4801 | 0.4801 | 130.0162 | 1 | 5.1 | 1.036966 | 0 | 723.0803 | 703.6714 | 218.0484 | 0 | 0 | 0 | 2023-09-09 04:10 | 244 | 0 | 4.727951 | 53.629
158 | 2023-09-09 | 44823 | 94B17H | C | 0 | 0 | 0.01961719 | 1 | 0 | 0 | 0 | 0 | 0 | 2 | 2 | 0 | 5 | 0 | 11.49463 | 5.575826 | 17.07046 | 44.001 | 66.07146 | 10 | 2.200241 | 1.478786 | 3.21092 | 1666 | 0 | 509.404 | 12916.72 | 188.4347 | -1 | 40.9 | 11.33333 | 52.23333 | 2023-09-09 05:10 | 2023-09-09 05:51 | 0 | 0 | 247.2 | 241.6 | 249.3 | 282.8 | 0 | 0 | 0 | 0 | 2023-09-09 05:48 | 0.1821 | 0.0003 | 0.0294 | 0.0142 | 0.0718 | 0.0052 | 0.0702 | 0.024 | 0.0033 | 0 | 0 | 0.1821 | 0.1821 | 142.4135 | 1 | 5.476 | 1.010679 | 0 | 765.9707 | 765.2186 | 258.5757 | 0 | 0 | 0 | 2023-09-09 04:59 | 349 | 2 | 4.580415 | 55.14
159 | 2023-09-09 | 44824 | 94B17H | A | 0 | 0 | 0.0389104 | 1 | 0 | 0 | 0 | 0 | 0 | 2 | 2 | 0 | 5 | 0 | 13.56406 | 5.022385 | 18.58645 | 44.61 | 68.19645 | 10 | 2.003345 | 1.339579 | 3.222393 | 1625 | 0 | 591.5784 | 10857.57 | 159.3972 | -1 | 38.61667 | 20.86667 | 59.48333 | 2023-09-09 06:12 | 2023-09-09 06:51 | 0 | 0 | 247.4 | 240 | 249.9 | 278.8 | 0 | 0 | 0 | 0 | 2023-09-09 06:44 | 0.223 | 0.001 | 0.0218 | 0.021 | 0.0674 | 0.0058 | 0.0546 | 0.0255 | 0.004 | 0 | 0 | 0.223 | 0.223 | 137.0855 | 1 | 4.92 | 1.219048 | 0 | 792.6809 | 786.4875 | 417.4515 | 0 | 0 | 0 | 2023-09-09 05:51 | 341 | 0 | 4.711414 | 52.38
160 | 2023-09-09 | 44825 | SAE9254 | A | 0 | 0.08134241 | 0.02691321 | 1 | 0 | 0 | 0 | 0 | 0 | 2 | 2 | 0 | 5 | 0 | 9.67904 | 2.410051 | 12.08909 | 44.804 | 61.89309 | 10 | 0.7231165 | 1.760274 | 1.532242 | 1655 | 0 | 454.679 | 3369.606 | 59.22698 | -1 | 30 | 21.06667 | 51.06667 | 2023-09-09 07:12 | 2023-09-09 07:42 | 0 | 0 | 245.1 | 237.2 | 245.7 | 280.1 | 0 | 0 | 0 | 0 | 2023-09-09 07:39 | 0.0604 | 0.0015 | 0.0105 | 0.0125 | 0.0555 | 0.0053 | 0.0114 | 0.0162 | 0.0039 | 0 | 0 | 0.1992 | 0.0604 | 126.7459 | 1 | 0 | 0.8091259 | 0 | 789.0543 | 786.2575 | 657.7493 | 0 | 0 | 0 | 2023-09-09 06:51 | 337 | 0 | 4.706226 | 59.543
161 | 2023-09-09 | 44826 | SAE9254 | A | 0 | 0.01744421 | 0.04069409 | 1 | 0 | 0 | 0 | 0 | 0 | 2 | 2 | 0 | 5 | 0 | 7.067722 | 5.015471 | 12.08319 | 46.241 | 63.32419 | 10 | 1.636169 | 1.195046 | 2.701372 | 1643 | 0 | 621.5052 | 7332.031 | 115.363 | -1 | 53.18333 | 11.93333 | 65.11667 | 2023-09-09 07:54 | 2023-09-09 08:47 | 0 | 0 | 243.5 | 234.1 | 243.4 | 276.4 | 0 | 0 | 0 | 0 | 2023-09-09 08:34 | 0.0865 | 0.001 | 0.0163 | 0.0134 | 0.062 | 0.0056 | 0.0269 | 0.0149 | 0.0031 | 0 | 0 | 0.3515 | 0.0865 | 156.0116 | 1 | 5.232 | 1.065203 | 0 | 846.7376 | 839.0313 | 428.994 | 0 | 0 | 0 | 2023-09-09 07:42 | 673 | 0 | 4.75843 | 58.765
162 | 2023-09-09 | 44827 | SCM435H | A | 0 | 0.009213989 | 0.02772388 | 1 | 0 | 0 | 0 | 0 | 0 | 2 | 2 | 0 | 5 | 0 | 16.76297 | 5.016007 | 21.77898 | 34.412 | 61.19098 | 10 | 1.910046 | 1.688269 | 2.97817 | 1634 | 0 | 544.4467 | 13431.5 | 219.5014 | -1 | 40.5 | 9.133333 | 49.63333 | 2023-09-09 08:56 | 2023-09-09 09:37 | 0 | 0 | 248.5 | 239.8 | 250 | 280.6 | 0 | 0 | 0 | 0 | 2023-09-09 09:32 | 0.1011 | 0.001 | 0.0271 | 0.017 | 0.0809 | 0.0058 | 0.059 | 0.0194 | 0.004 | 0 | 0 | 0.1011 | 0.1011 | 111.213 | 1 | 5 | 1.068125 | 0 | 837.2998 | 761.3024 | 231.0148 | 0 | 0 | 0 | 2023-09-09 08:47 | 305 | 0 | 4.735085 | 55.14
163 | 2023-09-09 | 44828 | SCM435H | A | 0 | -0.02416278 | 0.01248364 | 1 | 0 | 0 | 0 | 0 | 0 | 2 | 2 | 0 | 5 | 0 | 5.311473 | 5.00037 | 10.31184 | 43.74 | 59.05184 | 10 | 1.938753 | 0.9815043 | 2.976696 | 1621 | 0 | 526.4648 | 4851.615 | 80.48353 | -1 | 43.56667 | 15.46667 | 59.03333 | 2023-09-09 09:52 | 2023-09-09 10:36 | 0 | 0 | 249.8 | 240.9 | 249.5 | 282.5 | 0 | 0 | 0 | 0 | 2023-09-09 10:26 | 0.2926 | 0.0008 | 0.0295 | 0.0298 | 0.0761 | 0.0058 | 0.0574 | 0.0149 | 0.0036 | 0 | 0 | 0.2926 | 0.2926 | 179.9604 | 1 | 6.229 | 1.037943 | 0 | 818.067 | 794.4045 | 656.0117 | 0 | 0 | 0 | 2023-09-09 09:37 | 1864 | 0 | 4.723735 | 52.011
164 | 2023-09-09 | 44829 | EN18D | A | 0 | 0.05965109 | 0.02642651 | 1 | 0 | 0 | 0 | 0 | 0 | 2 | 2 | 0 | 5 | 0 | 6.721825 | 5.01217 | 11.734 | 42.852 | 59.586 | 10 | 1.516371 | 1.135283 | 2.836678 | 1652 | 0 | 593.85 | 7425.631 | 120.5225 | -1 | 41.7 | 21.13333 | 62.83333 | 2023-09-09 10:57 | 2023-09-09 11:39 | 0 | 0 | 248.8 | 241 | 249.8 | 280.6 | 0 | 0 | 0 | 0 | 2023-09-09 11:35 | 0.0724 | 0.0017 | 0.0219 | 0.0138 | 0.0715 | 0.0066 | 0.0489 | 0.016 | 0.0032 | 0 | 0 | 0.6907 | 0.0724 | 151.2089 | 1 | 7.026 | 1.320307 | 0 | 873.0024 | 872.8527 | 469.1947 | 0 | 0 | 0 | 2023-09-09 10:36 | 770 | 0 | 4.674773 | 57.523
165 | 2023-09-09 | 44830 | EN18D | A | 0 | 0.02344292 | 0.02431921 | 1 | 0 | 0 | 0 | 0 | 0 | 2 | 2 | 0 | 5 | 0 | 8.836097 | 8.860986 | 17.69708 | 41.63 | 64.32708 | 10 | 1.971773 | 1.660264 | 3.017506 | 1643 | 0 | 486.459 | 9734.397 | 144.6954 | -1 | 38.08333 | 11 | 49.08333 | 2023-09-09 11:50 | 2023-09-09 12:28 | 0 | 0 | 250.3 | 242.2 | 250.5 | 282.5 | 0 | 0 | 0 | 0 | 2023-09-09 12:27 | 0.0488 | 0.0048 | 0.0131 | 0.0107 | 0.0946 | 0.0071 | 0.035 | 0.0314 | 0.0032 | 0 | 0 | 0.0488 | 0.0488 | 117.6641 | 1 | 7.948 | 1.045732 | 0 | 805.32 | 700.3098 | 517.2937 | 0 | 0 | 0 | 2023-09-09 11:39 | 237 | 0 | 4.648833 | 58.765
166 | 2023-09-09 | 44831 | 35MN6MO3 | A | 0 | 0 | 0.01329431 | 1 | 0 | 0 | 0 | 0 | 0 | 2 | 2 | 0 | 5 | 0 | 8.59917 | 5.005897 | 13.60507 | 44.393 | 62.99807 | 10 | 1.551691 | 1.81266 | 2.57016 | 1638 | 0 | 590.6268 | 7987.235 | 126.6326 | -1 | 38.13333 | 10.8 | 48.93333 | 2023-09-09 12:38 | 2023-09-09 13:17 | 0 | 0 | 255.1 | 247.5 | 256.1 | 287.9 | 0 | 0 | 0 | 0 | 2023-09-09 13:10 | 0.0488 | 0.0032 | 0.0152 | 0.0162 | 0.094 | 0.0074 | 0.0392 | 0.0237 | 0.0039 | 0 | 0 | 0.0488 | 0.0488 | 137.581 | 1 | 5.076 | 1.018469 | 0 | 791.3221 | 772.9379 | 319.2515 | 0 | 0 | 0 | 2023-09-09 12:28 | 909 | 0 | 4.6524 | 51.093
167 | 2023-09-09 | 44832 | 35MN6MO3 | A | 0 | 0.0518288 | 0.07928003 | 1 | 0 | 0 | 0 | 0 | 0 | 2 | 2 | 0 | 5 | 0 | 12.76267 | 0 | 12.76267 | 42.362 | 60.12467 | 10 | 1.33202 | 1.809274 | 1.966858 | 1639 | 0 | 373.8601 | 11278.76 | 181.9575 | -1 | 67.81667 | 15.53333 | 83.35 | 2023-09-09 13:32 | 2023-09-09 14:40 | 0 | 0 | 245.7 | 233.2 | 242.7 | 276.7 | 0 | 0 | 0 | 0 | 2023-09-09 14:07 | 0.1526 | 0.0018 | 0.02 | 0.0106 | 0.0791 | 0.0056 | 0.0415 | 0.0183 | 0.0023 | 0 | 0 | 0.1526 | 0.1526 | 100.2289 | 1 | 6.861 | 0.6348381 | 0 | 1042.525 | 912.4083 | 376.2553 | 0 | 0 | 0 | 2023-09-09 13:17 | 281 | 0 | 4.698443 | 57.528
168 | 2023-09-09 | 44833 | VS13113 | B | 0 | 0.02658624 | 0.07636182 | 1 | 0 | 0 | 0 | 0 | 0 | 2 | 2 | 0 | 5 | 0 | 8.181974 | 5.044512 | 13.22649 | 43.501 | 61.72749 | 10 | 1.522151 | 2.429876 | 2.341988 | 1620 | 0 | 400.6975 | 9594.001 | 149.1431 | -1 | 30.4 | 63 | 93.4 | 2023-09-09 15:43 | 2023-09-09 16:13 | 0 | 0 | 244.8 | 234 | 240.8 | 273.6 | 0 | 0 | 0 | 0 | 2023-09-09 16:08 | 0.1808 | 0.0012 | 0.0192 | 0.0114 | 0.0789 | 0.0052 | 0.0262 | 0.0154 | 0.0033 | 0 | 0 | 0.1808 | 0.1808 | 112.4524 | 1 | 7.6 | 0.8198376 | 0 | 948.076 | 890.2485 | 651.7869 | 0 | 0 | 0 | 2023-09-09 14:40 | 112 | 0 | 4.792477 | 56.14
169 | 2023-09-09 | 44834 | SCR420H | B | 0 | 0.09962646 | 0.1836901 | 1 | 0 | 0 | 0 | 0 | 0 | 2 | 2 | 0 | 5 | 0 | 12.99813 | 5.056409 | 18.05454 | 39.299 | 62.35354 | 10 | 1.701528 | 1.271374 | 2.684944 | 1627 | 0 | 386.2947 | 11824.75 | 183.9181 | -1 | 38.35 | 16.93333 | 55.28333 | 2023-09-09 16:30 | 2023-09-09 17:09 | 0 | 0 | 246.4 | 234.4 | 242.7 | 273.7 | 0 | 0 | 0 | 0 | 2023-09-09 17:04 | 0.1808 | 0.0024 | 0.0238 | 0.0124 | 0.0883 | 0.0053 | 0.0368 | 0.0186 | 0.0033 | 0 | 0 | 0.1808 | 0.1808 | 107.4212 | 1 | 6.94 | 0.9834156 | 0 | 907.2356 | 772.1968 | 664.8841 | 0 | 0 | 0 | 2023-09-09 16:13 | 277 | 0 | 4.657263 | 54.334
170 | 2023-09-09 | 44835 | SCR420H | B | 0 | 0.1390739 | 0.0361543 | 1 | 0 | 0 | 0 | 0 | 0 | 2 | 2 | 0 | 5 | 0 | 10.12876 | 3.05556 | 13.18432 | 45.831 | 64.01532 | 10 | 1.700121 | 1.879815 | 2.755586 | 1623 | 0 | 465.3482 | 7893.634 | 121.4119 | -1 | 35.06667 | 11.66667 | 46.73333 | 2023-09-09 17:20 | 2023-09-09 17:55 | 0 | 0 | 253.8 | 241.5 | 249.6 | 280.9 | 0 | 0 | 0 | 0 | 2023-09-09 17:54 | 0.0585 | 0.001 | 0.0127 | 0.011 | 0.0576 | 0.0067 | 0.0405 | 0.0169 | 0.0035 | 0 | 0 | 0.1835 | 0.0585 | 143.6374 | 1 | 6 | 1.055466 | 0 | 859.0903 | 825.9906 | 548.2026 | 0 | 0 | 0 | 2023-09-09 17:09 | 224 | 0 | 4.745136 | 58.208
171 | 2023-09-09 | 44836 | SCR420H | B | 0 | -0.008278229 | 0.09257446 | 1 | 0 | 0 | 0 | 0 | 0 | 2 | 2 | 0 | 5 | 0 | 6.250626 | 3.001878 | 9.252504 | 43.744 | 57.996504 | 10 | 1.2 | 2.182575 | 2.050021 | 1665 | 0 | 461.7798 | 4914.016 | 81.85319 | 404 | 47.1 | 10.8 | 57.9 | 2023-09-09 18:06 | 2023-09-09 18:53 | 0 | 0 | 250.5 | 237.4 | 246.3 | 277.7 | 0 | 0 | 0 | 0 | 2023-09-09 18:44 | 0.0873 | 0.1652 | 0.4205 | 0.012 | 0.0461 | 0.0082 | 0.5109 | 0.0192 | 0.0044 | 0 | 0 | 0.088 | 0.0873 | 125.8415 | 1 | 7.038 | 0.8500214 | 0 | 877.1224 | 854.0058 | 688.3067 | 0 | 0 | 0 | 2023-09-09 17:55 | 293 | 0 | 4.879377 | 54.634
172 | 2023-09-09 | 44837 | SS400 | B | 0 | 0.05900323 | 0.1157587 | 1 | 0 | 0 | 0 | 0 | 0 | 2 | 2 | 0 | 5 | 0 | 12.99071 | 5.095097 | 18.08581 | 42.526 | 65.61181 | 10 | 1.699918 | 1.518963 | 2.362018 | 1633 | 0 | 355.4992 | 12854.32 | 194.6391 | -1 | 35.13333 | 88.2 | 123.3333 | 2023-09-09 20:21 | 2023-09-09 20:57 | 0 | 0 | 246.9 | 233.7 | 241.5 | 269.2 | 0 | 0 | 0 | 0 | 2023-09-09 20:53 | 0.0873 | 0.0027 | 0.0169 | 0.0103 | 0.072 | 0.0053 | 0.0355 | 0.0144 | 0.0034 | 0 | 0 | 0.0873 | 0.0873 | 100.4438 | 1 | 5.43 | 0.6620998 | 0 | 983.014 | 863.4155 | 773.3784 | 0 | 0 | 0 | 2023-09-09 18:53 | 228 | 0 | 4.688716 | 50.975
173 | 2023-09-09 | 44838 | 41CR4 | B | 0 | 0.09893063 | 0.1021401 | 1 | 0 | 0 | 0 | 0 | 0 | 2 | 2 | 0 | 5 | 0 | 12.72517 | 5.050843 | 17.77601 | 42.039 | 64.81501 | 10 | 1.408838 | 2.440908 | 1.408838 | 1646 | 0 | 366.5133 | 12386.33 | 189.5238 | -1 | 37.28333 | 14.6 | 51.88333 | 2023-09-09 21:11 | 2023-09-09 21:48 | 0 | 0 | 248 | 236.6 | 243.8 | 270.8 | 0 | 0 | 0 | 0 | 2023-09-09 21:40 | 0.0613 | 0.0061 | 0.0188 | 0.015 | 0.078 | 0.0065 | 0.0585 | 0.0177 | 0.0029 | 0 | 0 | 0.0613 | 0.0613 | 61.74779 | 1 | 5.04 | 0 | 0 | 868.3122 | 737.3546 | 501.6174 | 0 | 0 | 0 | 2023-09-09 20:57 | 273 | 0.5 | 4.736706 | 56.7
174 | 2023-09-09 | 44839 | 41Cr4 | C | 0 | 0.03500842 | 0.03339795 | 2 | 0 | 0 | 0 | 0 | 0 | 2 | 2 | 0 | 6 | 0 | 10.74631 | 5.008882 | 15.75519 | 44.202 | 65.95719 | 10 | 1.743606 | 0.5855923 | 3.637413 | 1656 | 0 | 528.6798 | 11762.35 | 180.8808 | -1 | 47.16667 | 12.33333 | 59.5 | 2023-09-09 22:01 | 2023-09-09 22:48 | 0 | 0 | 250 | 240.2 | 246.9 | 275.8 | 0 | 0 | 0 | 0 | 2023-09-09 22:33 | 0.0613 | 0.0002 | 0.0184 | 0.0142 | 0.0712 | 0.0052 | 0.0463 | 0.0172 | 0.0034 | 0 | 0 | 0.0613 | 0.0613 | 174.6557 | 1 | 5.071 | 1.893806 | 0 | 725.0799 | 684.069 | 495.4773 | 0 | 0 | 0 | 2023-09-09 21:48 | 285 | 0 | 4.549611 | 56.7
175 | 2023-09-09 | 44840 | 41Cr4 | C | 0 | 0.05019716 | 0.1311609 | 2 | 0 | 0 | 0 | 0 | 0 | 2 | 2 | 0 | 6 | 0 | 15.11147 | 5.007645 | 20.11912 | 38.23 | 64.34912 | 10 | 3.085551 | 1.677079 | 4.139071 | 1599 | 0 | 482.3218 | 16192.64 | 251.2468 | -1 | 42.28333 | 14.13333 | 56.41667 | 2023-09-09 23:02 | 2023-09-09 23:44 | 0 | 0 | 256.4 | 248.6 | 255.4 | 277.8 | 0 | 0 | 0 | 0 | 2023-09-09 23:35 | 0.32 | 0.003 | 0.0195 | 0.0092 | 0.0769 | 0.0052 | 0.0443 | 0.018 | 0.0033 | 0 | 0 | 0.32 | 0.32 | 157.8646 | 1 | 6.1 | 1.05352 | 0 | 643.1597 | 818.0546 | 247.8331 | 0 | 0 | 0 | 2023-09-09 22:48 | 225 | 0 | 4.4893 | 53.55
176 | 2023-09-10 | 44841 | 60SiCr8 | C | 0 | 0.05643581 | 0.01751001 | 2 | 0 | 0 | 0 | 0 | 0 | 2 | 2 | 0 | 6 | 0 | 12.90152 | 5.016816 | 17.91833 | 46.571 | 70.48933 | 10 | 2.206172 | 1.561325 | 3.303508 | 1659 | 0 | 605.768 | 11278.76 | 161.1497 | -1 | 38.6 | 21.16667 | 59.76667 | 2023-09-10 00:06 | 2023-09-10 00:44 | 0 | 0 | 256 | 246.2 | 252.4 | 280.7 | 0 | 0 | 0 | 0 | 2023-09-10 00:44 | 0.0653 | 0.0061 | 0.0219 | 0.0159 | 0.0726 | 0.006 | 0.0606 | 0.0276 | 0.0035 | 0 | 0 | 0.4627 | 0.0653 | 141.065 | 1 | 5.5 | 1.097336 | 0 | 821.0797 | 805.6439 | 626.1122 | 0 | 0 | 0 | 2023-09-09 23:44 | 441 | 0 | 4.712062 | 53.9
177 | 2023-09-10 | 44842 | EN 353 | C | 0 | 0.06984891 | 0.04588196 | 2 | 0 | 0 | 0 | 0 | 0 | 2 | 2 | 0 | 6 | 0 | 12.75745 | 5.083004 | 17.84045 | 43.8 | 67.64045 | 10 | 2.208293 | 1.503446 | 3.217025 | 1621 | 0 | 613.3465 | 11372.36 | 167.2517 | -1 | 53.51667 | 13.13333 | 66.65 | 2023-09-10 00:57 | 2023-09-10 01:51 | 0 | 0 | 253.1 | 239.5 | 246.2 | 275.5 | 0 | 0 | 0 | 0 | 2023-09-10 01:32 | 0.428 | 0.0012 | 0.0304 | 0.0201 | 0.0777 | 0.0073 | 0.0576 | 0.1171 | 0.0033 | 0 | 0 | 0.428 | 0.428 | 132.9599 | 1 | 6.355 | 1.008732 | 0 | 876.1424 | 882.3641 | 477.3162 | 0 | 0 | 0 | 2023-09-10 00:44 | 357 | 0 | 4.5 | 56.375
178 | 2023-09-10 | 44843 | 60SiCr8 | C | 0 | 0.01257327 | 0.003404541 | 2 | 0 | 0 | 0 | 0 | 0 | 2 | 2 | 0 | 6 | 0 | 8.985873 | 5.43305 | 14.41892 | 46.808 | 67.22692 | 10 | 2.202614 | 1.006437 | 3.741026 | 1676 | 0 | 594.5529 | 9048.015 | 134.3893 | -1 | 35.4 | 27.93333 | 63.33333 | 2023-09-10 02:19 | 2023-09-10 02:54 | 0 | 0 | 252.9 | 241.6 | 247.3 | 275.6 | 0 | 0 | 0 | 0 | 2023-09-10 02:50 | 0.3272 | 0.0025 | 0.0252 | 0.022 | 0.0676 | 0.0064 | 0.0609 | 0.0493 | 0.0034 | 0 | 0 | 0.3272 | 0.3272 | 182.3208 | 1 | 6.1 | 1.538412 | 0 | 838.0181 | 685.9998 | 614.1638 | 0 | 0 | 0 | 2023-09-10 01:51 | 253 | 0 | 4.884565 | 53.9
179 | 2023-09-10 | 44844 | 38MnVS6 | C | 0 | 0.01989169 | 0.009890015 | 2 | 0 | 0 | 0 | 0 | 0 | 2 | 2 | 0 | 6 | 0 | 14.39801 | 5.137264 | 19.53528 | 40.963 | 66.49828 | 10 | 2.208322 | 1.003019 | 4.245255 | 1621 | 0 | 490.7592 | 13540.7 | 204.8571 | -1 | 34.21667 | 20.26667 | 54.48333 | 2023-09-10 03:14 | 2023-09-10 03:49 | 0 | 0 | 253.3 | 242.4 | 246.2 | 276.4 | 0 | 0 | 0 | 0 | 2023-09-10 03:44 | 0.2093 | 0.0016 | 0.0224 | 0.0128 | 0.0689 | 0.0053 | 0.0373 | 0.0271 | 0.0032 | 0 | 0 | 0.2093 | 0.2093 | 168.8963 | 1 | 5.6 | 2.036934 | 0 | 785.502 | 808.5778 | 385.3532 | 0 | 0 | 0 | 2023-09-10 02:54 | 164 | 0 | 4.685798 | 53.76
180 | 2023-09-10 | 44845 | 38MnVS6 | C | 0 | -0.01048575 | 0.06128394 | 2 | 0 | 0 | 0 | 0 | 0 | 2 | 2 | 0 | 6 | 0 | 11.38511 | 5.020074 | 16.40518 | 44.307 | 66.71218 | 10 | 2.203575 | 2.188828 | 4.290167 | 1674 | 0 | 541.0522 | 10420.78 | 156.9107 | -1 | 43.43333 | 8.8 | 52.23333 | 2023-09-10 03:57 | 2023-09-10 04:41 | 0 | 0 | 253.2 | 241.3 | 245.3 | 273.6 | 0 | 0 | 0 | 0 | 2023-09-10 04:38 | 0.0501 | 0.0031 | 0.0223 | 0.016 | 0.06 | 0.0056 | 0.0411 | 0.0194 | 0.0036 | 0 | 0 | 0.2093 | 0.0501 | 194.0797 | 1 | 5.7 | 2.086592 | 0 | 808.5463 | 790.0224 | 663.7778 | 0 | 0 | 0 | 2023-09-10 03:49 | 145 | 0 | 4.625162 | 57.344
181 | 2023-09-10 | 44846 | 38MnVS6 | C | 0 | 0.09509143 | 0.05366406 | 2 | 0 | 0 | 0 | 0 | 0 | 2 | 2 | 0 | 6 | 0 | 10.56866 | 5.011676 | 15.58033 | 41.868 | 63.44833 | 10 | 2.246377 | 1.003838 | 4.194707 | 1611 | 0 | 560.4979 | 11715.55 | 179.5532 | -1 | 55.25 | 9.733333 | 64.98333 | 2023-09-10 04:51 | 2023-09-10 05:46 | 0 | 0 | 253.3 | 239.9 | 247.5 | 271.6 | 0 | 0 | 0 | 0 | 2023-09-10 05:23 | 0.154 | 0.0012 | 0.0299 | 0.016 | 0.06 | 0.0052 | 0.0526 | 0.016 | 0.0034 | 0 | 0 | 0.154 | 0.154 | 179.4118 | 1 | 7.8 | 1.94833 | 0 | 843.1132 | 802.035 | 637.4843 | 0 | 0 | 0 | 2023-09-10 04:41 | 269 | 0 | 4.824254 | 53.76
182 | 2023-09-10 | 44847 | S45C | A | 0 | 0 | 0.1052206 | 2 | 0 | 0 | 0 | 0 | 0 | 2 | 2 | 0 | 6 | 0 | 13.44302 | 5.039905 | 18.48293 | 41.468 | 65.95093 | 10 | 1.2 | 1.510932 | 2.215548 | 1616 | 0 | 456.8017 | 11481.55 | 173.566 | -1 | 49.98333 | 11.13333 | 61.11667 | 2023-09-10 05:57 | 2023-09-10 06:47 | 0 | 0 | 253.6 | 241.3 | 248.3 | 271.8 | 0 | 0 | 0 | 0 | 2023-09-10 06:45 | 0.0574 | 0.001 | 0.0165 | 0.0145 | 0.0672 | 0.0049 | 0.0441 | 0.0173 | 0.0034 | 0 | 0 | 0.2346 | 0.0574 | 93.55042 | 1 | 5.2 | 1.015548 | 0 | 860.3038 | 789.9255 | 524.7309 | 0 | 0 | 0 | 2023-09-10 05:46 | 1022 | 1 | 4.703632 | 56.028
183 | 2023-09-10 | 44848 | S48C | A | 0 | 0.04559012 | 0.08333301 | 2 | 0 | 0 | 0 | 0 | 0 | 2 | 2 | 0 | 6 | 0 | 11.89126 | 0.9454158 | 12.83668 | 46.137 | 64.97368 | 10 | 1.401111 | 3.005317 | 1.401111 | 1652 | 0 | 400.2707 | 14741.87 | 226.5412 | -1 | 48.3 | 262.6 | 310.9 | 2023-09-10 11:10 | 2023-09-10 11:58 | 0 | 0 | 240.5 | 225.5 | 230.8 | 249.9 | 0 | 0 | 0 | 0 | 2023-09-10 12:40 | 0.0985 | 0.0038 | 0.0143 | 0.0139 | 0.0755 | 0.0038 | 0.0195 | 0.0131 | 0.0033 | 0 | 0 | 0.05 | 0.0985 | 73.9893 | 1 | 6.1 | 0 | 0 | 1085.729 | 914.7838 | 491.7652 | 0 | 0 | 0 | 2023-09-10 06:47 | 216 | 0 | 4.715629 | 56.453
184 | 2023-09-10 | 44850 | 20MNCR5 | A | 0 | -0.0009358215 | 0.1645591 | 2 | 0 | 0 | 0 | 0 | 0 | 2 | 2 | 0 | 6 | 0 | 6.444818 | 5.024999 | 11.46982 | 42.683 | 60.15282 | 10 | 1.2 | 1.816309 | 1.706313 | 1657 | 0 | 501.252 | 6068.423 | 100.8164 | -1 | 41.7 | 54.66667 | 96.36667 | 2023-09-10 12:53 | 2023-09-10 13:34 | 0 | 0 | 246.8 | 231.4 | 237.1 | 260.4 | 0 | 0 | 0 | 0 | 2023-09-10 13:25 | 0.1523 | 0.0036 | 0.0152 | 0.013 | 0.0868 | 0.0051 | 0.0358 | 0.0133 | 0.0032 | 0 | 0 | 0.1523 | 0.1523 | 97.44895 | 1 | 6.04 | 0.5063133 | 0 | 881.7184 | 853.9802 | 682.4248 | 0 | 0 | 0 | 2023-09-10 11:58 | 646 | 0 | 4.628729 | 56.7
185 | 2023-09-10 | 44851 | S48C | A | 0 | 0.09417964 | 0.1058689 | 2 | 0 | 0 | 0 | 0 | 0 | 2 | 2 | 0 | 6 | 0 | 11.77194 | 5.04439 | 16.81633 | 43.812 | 66.62833 | 10 | 1.145702 | 2.30088 | 1.578018 | 1632 | 0 | 421.002 | 7550.432 | 124.5364 | -1 | 29.4 | 10.73333 | 40.13333 | 2023-09-10 13:45 | 2023-09-10 14:14 | 0 | 0 | 250.4 | 236.3 | 243 | 264.4 | 0 | 0 | 0 | 0 | 2023-09-10 14:10 | 0.197 | 0.0028 | 0.0167 | 0.0295 | 0.0937 | 0.0035 | 0.0231 | 0.0109 | 0.0032 | 0 | 0 | 0.197 | 0.197 | 93.83843 | 1 | 0 | 0.4323158 | 0 | 740.693 | 714.303 | 611.9857 | 0 | 0 | 0 | 2023-09-10 13:34 | 249 | 0 | 4.697146 | 56.046
186 | 2023-09-10 | 44852 | S48C | B | 0 | -0.1122477 | 0.1233789 | 2 | 0 | 0 | 0 | 0 | 0 | 2 | 2 | 0 | 6 | 0 | 13.90951 | 5.02611 | 18.93563 | 43.165 | 68.10063 | 10 | 1.2309 | 1.755295 | 2.233789 | 1700 | 0 | 470.4769 | 9796.796 | 157.7568 | -1 | 42.55 | 12.53333 | 55.08333 | 2023-09-10 14:27 | 2023-09-10 15:09 | 0 | 0 | 249.4 | 234.4 | 240.2 | 265.5 | 0 | 0 | 0 | 0 | 2023-09-10 14:52 | 0.1116 | 0.002 | 0.0128 | 0.0185 | 0.0989 | 0.0039 | 0.0131 | 0.011 | 0.0035 | 0 | 0 | 0.1116 | 0.1116 | 117.9675 | 1 | 0 | 1.00289 | 0 | 835.163 | 778.4968 | 470.9134 | 0 | 0 | 0 | 2023-09-10 14:14 | 397 | 0 | 4.710441 | 61.247
187 | 2023-09-10 | 44853 | SCM415HV | B | 0 | 0 | 0.02059021 | 2 | 0 | 0 | 0 | 0 | 0 | 2 | 2 | 0 | 6 | 0 | 10.80501 | 5.023805 | 15.82881 | 40.57 | 62.39881 | 10 | 2.189759 | 1.824831 | 3.210176 | 1608 | 0 | 516.8425 | 11699.95 | 187.5027 | -1 | 35.81667 | 79.4 | 115.2167 | 2023-09-10 16:29 | 2023-09-10 17:05 | 0 | 0 | 247.9 | 230.3 | 235.5 | 260.3 | 0 | 0 | 0 | 0 | 2023-09-10 17:02 | 0.098 | 0.0029 | 0.0143 | 0.0135 | 0.0852 | 0.0055 | 0.0271 | 0.0133 | 0.0034 | 0 | 0 | 0.098 | 0.098 | 147.0614 | 1 | 6 | 1.020416 | 0 | 922.0063 | 798.3002 | 478.4943 | 0 | 0 | 0 | 2023-09-10 15:09 | 188 | 0 | 4.699092 | 55.772
188 | 2023-09-10 | 44854 | 100CR6 | B | 0 | 0 | 0.05025952 | 2 | 0 | 0 | 0 | 0 | 0 | 2 | 2 | 0 | 6 | 0 | 5.425931 | 5.005512 | 10.43144 | 43.256 | 59.68744 | 10 | 2.209924 | 1.507115 | 3.488367 | 1651 | 0 | 553.993 | 10093.19 | 155.0569 | -1 | 42.5 | 32.06667 | 74.56667 | 2023-09-10 17:37 | 2023-09-10 18:19 | 0 | 0 | 256.4 | 246.4 | 250.8 | 274.3 | 0 | 0 | 0 | 0 | 2023-09-10 18:08 | 0.6575 | 0.0066 | 0.0313 | 0.0124 | 0.099 | 0.0046 | 0.0728 | 0.0167 | 0.0033 | 0 | 0 | 0.6575 | 0.6575 | 159.7424 | 1 | 11.406 | 1.278442 | 0 | 1052.733 | 908.8382 | 499.9614 | 0 | 0 | 0 | 2023-09-10 17:05 | 662 | 0 | 4.663748 | 56.7
189 | 2023-09-10 | 44855 | 100CR6 | B | 0 | 0.01893192 | 0.01426709 | 2 | 0 | 0 | 0 | 0 | 0 | 2 | 2 | 0 | 6 | 0 | 11.23809 | 5.007771 | 16.24586 | 39.609 | 61.85486 | 10 | 2.21466 | 1.538268 | 3.221442 | 1653 | 0 | 540.957 | 10233.58 | 167.2131 | -1 | 36.41667 | 10.33333 | 46.75 | 2023-09-10 18:30 | 2023-09-10 19:06 | 0 | 0 | 257.4 | 247.5 | 251 | 276.4 | 0 | 0 | 0 | 0 | 2023-09-10 19:00 | 0.3953 | 0.0058 | 0.0243 | 0.0165 | 0.1219 | 0.0052 | 0.0626 | 0.0144 | 0.0033 | 0 | 0 | 0.3953 | 0.3953 | 149.1971 | 1 | 5.346 | 1.006783 | 0 | 857.9943 | 745.6247 | 335.292 | 0 | 0 | 0 | 2023-09-10 18:19 | 425 | 0 | 4.670882 | 51.45
190 | 2023-09-10 | 44856 | 12L14 | B | 0 | 0.002303528 | 0.006647095 | 2 | 0 | 0 | 0 | 0 | 0 | 2 | 2 | 0 | 6 | 0 | 10.74255 | 5.020465 | 15.76301 | 44.312 | 66.07501 | 10 | 2.580904 | 1.396292 | 3.633449 | 1656 | 0 | 632.3491 | 10358.38 | 159.3303 | -1 | 38.28333 | 10 | 48.28333 | 2023-09-10 19:16 | 2023-09-10 19:54 | 0 | 0 | 257.7 | 244.6 | 250.6 | 280.9 | 0 | 0 | 0 | 0 | 2023-09-10 19:50 | 0.0715 | 0.0035 | 0.0173 | 0.0094 | 0.0909 | 0.0059 | 0.0343 | 0.0162 | 0.0038 | 0 | 0 | 0.0715 | 0.0715 | 175.5289 | 1 | 4.937 | 1.052546 | 0 | 826.1748 | 740.0687 | 599.5665 | 0 | 0 | 0 | 2023-09-10 19:06 | 317 | 0 | 4.736706 | 56.801
191 | 2023-09-10 | 44857 | 12L14 | B | 0 | -0.02305902 | 0.03469519 | 2 | 0 | 0 | 0 | 0 | 0 | 2 | 2 | 0 | 6 | 0 | 12.77146 | 5.005744 | 17.7772 | 42.762 | 66.5392 | 10 | 2.552558 | 1.293392 | 3.394789 | 1659 | 0 | 495.8605 | 10873.17 | 167.0734 | -1 | 39.81667 | 9.933333 | 49.75 | 2023-09-10 20:04 | 2023-09-10 20:44 | 0 | 0 | 265.5 | 251.4 | 254.9 | 287.9 | 0 | 0 | 0 | 0 | 2023-09-10 20:41 | 0.0568 | 0.0022 | 0.0148 | 0.0101 | 0.0801 | 0.0063 | 0.0385 | 0.0179 | 0.0035 | 0 | 0 | 0.2348 | 0.0568 | 152.1086 | 1 | 4.541 | 0.8422318 | 0 | 805.2898 | 704.0128 | 534.327 | 0 | 0 | 0 | 2023-09-10 19:54 | 646 | 0 | 4.715953 | 55.983
192 | 2023-09-10 | 44858 | SCM420HV | B | 0 | 0.02521854 | 0.07328137 | 2 | 0 | 0 | 0 | 0 | 0 | 2 | 2 | 0 | 6 | 0 | 13.41923 | 4.807699 | 18.22693 | 39.041 | 63.26793 | 10 | 2.152956 | 1.41056 | 3.163634 | 1614 | 0 | 494.1788 | 11263.16 | 175.8661 | -1 | 39.35 | 11.06667 | 50.41667 | 2023-09-10 20:55 | 2023-09-10 21:34 | 0 | 0 | 261.1 | 247.9 | 253.1 | 284.3 | 0 | 0 | 0 | 0 | 2023-09-10 21:26 | 0.0568 | 0.0026 | 0.0257 | 0.0125 | 0.0919 | 0.0054 | 0.0382 | 0.0245 | 0.0033 | 0 | 0 | 0.0568 | 0.0568 | 126.5305 | 1 | 6.776 | 1.010677 | 0 | 847.4666 | 670.3587 | 556.1044 | 0 | 0 | 0 | 2023-09-10 20:44 | 321 | 0 | 4.669585 | 56.7
193 | 2023-09-10 | 44859 | SCM420HV | B | 0 | 0.003119354 | 0.07490259 | 2 | 0 | 0 | 0 | 0 | 0 | 2 | 2 | 0 | 6 | 0 | 14.33959 | 5.073411 | 19.413 | 42.403 | 67.816 | 10 | 1.810204 | 1.502585 | 2.825751 | 1594 | 0 | 468.4511 | 14351.88 | 213.837 | -1 | 40.68333 | 21.13333 | 61.81667 | 2023-09-10 21:56 | 2023-09-10 22:36 | 0 | 0 | 259 | 243.6 | 248.4 | 282.3 | 0 | 0 | 0 | 0 | 2023-09-10 22:30 | 0.1989 | 0.0019 | 0.0204 | 0.011 | 0.0848 | 0.0041 | 0.0292 | 0.0195 | 0.0034 | 0 | 0 | 0.1989 | 0.1989 | 114.3427 | 1 | 5.3 | 1.015547 | 0 | 768.2878 | 756.3478 | 460.4482 | 0 | 0 | 0 | 2023-09-10 21:34 | 237 | 0 | 4.578145 | 53.55
194 | 2023-09-10 | 44860 | SCM420HV | C | 0 | 0.005878723 | 0.02221118 | 2 | 0 | 0 | 0 | 0 | 0 | 2 | 2 | 0 | 6 | 0 | 13.44733 | 5.016798 | 18.46413 | 45.19 | 69.65413 | 10 | 1.902703 | 1.91075 | 2.267832 | 1607 | 0 | 575.6584 | 13275.51 | 190.4551 | -1 | 37.53333 | 14.33333 | 51.86667 | 2023-09-10 22:51 | 2023-09-10 23:28 | 0 | 0 | 259.1 | 244.6 | 248 | 281.1 | 0 | 0 | 0 | 0 | 2023-09-10 23:24 | 0.3483 | 0.0012 | 0.0238 | 0.016 | 0.0943 | 0.0047 | 0.0733 | 0.0149 | 0.0032 | 0 | 0 | 0.3483 | 0.3483 | 92.51122 | 1 | 6.05 | 0.3651295 | 0 | 777.2752 | 747.2699 | 403.0186 | 0 | 0 | 0 | 2023-09-10 22:36 | 204 | 0 | 4.702659 | 56
195 | 2023-09-10 | 44861 | C45GPb | C | 0 | 0.005758759 | 0.06663428 | 2 | 0 | 0 | 0 | 0 | 0 | 2 | 2 | 0 | 6 | 0 | 14.39173 | 5.010184 | 19.40191 | 39.932 | 65.33391 | 10 | 2.379668 | 1.505152 | 2.77693 | 1647 | 0 | 575.6073 | 14367.48 | 217.4226 | -1 | 49.8 | 13.4 | 63.2 | 2023-09-10 23:42 | 2023-09-11 00:31 | 0 | 0 | 260 | 242.1 | 246.4 | 281.1 | 0 | 0 | 0 | 0 | 2023-09-11 00:13 | 0.1938 | 0.0015 | 0.0188 | 0.013 | 0.1123 | 0.004 | 0.0381 | 0.0152 | 0.0032 | 0 | 0 | 0.1938 | 0.1938 | 106.1968 | 1 | 6.747 | 0.3972626 | 0 | 832.036 | 876.7593 | 292.4514 | 0 | 0 | 0 | 2023-09-10 23:28 | 229 | 0 | 4.710117 | 50.14
196 | 2023-09-11 | 44862 | AISI 410 | C | 0 | -0.0002879333 | 0.005512329 | 2 | 0 | 0 | 0 | 0 | 0 | 2 | 2 | 0 | 6 | 0 | 7.252919 | 4.98207 | 12.23499 | 40.425 | 58.65999 | 10 | 2.00187 | 1.658795 | 3.498416 | 1651 | 0 | 478.8869 | 10654.77 | 177.79 | -1 | 45.48333 | 10.13333 | 55.61667 | 2023-09-11 00:41 | 2023-09-11 01:27 | 0 | 0 | 255.8 | 237.7 | 242.2 | 277.6 | 0 | 0 | 0 | 0 | 2023-09-11 01:10 | 0.3087 | 0.0014 | 0.0268 | 0.013 | 0.095 | 0.0043 | 0.0362 | 0.0159 | 0.0034 | 0 | 0 | 0.3087 | 0.3087 | 179.3692 | 1 | 7.269 | 1.496546 | 0 | 734.8072 | 667.063 | 519.5908 | 0 | 0 | 0 | 2023-09-11 00:31 | 1054 | 0 | 4.735085 | 53.179
197 | 2023-09-11 | 44863 | 38MnVS6 | C | 0 | 0 | 0.01053809 | 2 | 0 | 0 | 0 | 0 | 0 | 2 | 2 | 0 | 6 | 0 | 4.8401 | 0 | 4.8401 | 52.845 | 63.6851 | 10 | 1.2 | 1.476499 | 1.586551 | 1611 | 0 | 976.6622 | 0 | 0 | -1 | 54.96667 | 71.26667 | 126.2333 | 2023-09-11 02:38 | 2023-09-11 03:33 | 0 | 0 | 246.9 | 228.2 | 232.9 | 261.5 | 0 | 0 | 0 | 0 | 2023-09-11 03:26 | 0.6024 | 0.003 | 0.0223 | 0.017 | 0.057 | 0.0085 | 0.0344 | 0.0167 | 0.0031 | 0 | 0 | 0.6024 | 0.6024 | 134.7035 | 1 | 6.938 | 0.3865509 | 0 | 1214.894 | 783.4183 | 796.0563 | 0 | 0 | 0 | 2023-09-11 01:27 | 3298 | 0 | 4.708496 | 53.76
198 | 2023-09-11 | 44864 | 38MnVS6 | C | 0 | 0.002183533 | 0.0004864502 | 2 | 0 | 0 | 0 | 0 | 0 | 2 | 2 | 0 | 6 | 0 | 3.564824 | 2.406929 | 5.971752 | 55.222 | 67.193752 | 10 | 1.2 | 1.701088 | 1.2 | 1659 | 0 | 848.0856 | 0 | 0 | -1 | 48.03333 | 9.466667 | 57.5 | 2023-09-11 03:43 | 2023-09-11 04:31 | 0 | 0 | 246.6 | 228.3 | 235.1 | 265.4 | 0 | 0 | 0 | 0 | 2023-09-11 04:25 | 0.2561 | 0.0019 | 0.0208 | 0.022 | 0.0593 | 0.0054 | 0.0463 | 0.0151 | 0.0035 | 0 | 0 | 0.2561 | 0.2561 | 110.2865 | 1 | 4.909 | 0 | 0 | 1003.734 | 894.2155 | 662.6119 | 0 | 0 | 0 | 2023-09-11 03:33 | 2882 | 0 | 4.721466 | 57.344
199 | 2023-09-11 | 44865 | 38MnVS6 | C | 0 | 0.01055769 | 0.00372876 | 2 | 0 | 0 | 0 | 0 | 0 | 2 | 2 | 0 | 6 | 0 | 3.293827 | 1.303045 | 4.596871 | 48 | 58.596871 | 10 | 1.2 | 1.505972 | 1.2 | 1602 | 0 | 774.7715 | 0 | 0 | -1 | 63.91667 | 26.13333 | 90.05 | 2023-09-11 04:57 | 2023-09-11 06:01 | 0 | 0 | 246.3 | 226.2 | 230.8 | 262.1 | 0 | 0 | 0 | 0 | 2023-09-11 05:50 | 1.095 | 0.0027 | 0.0256 | 0.0232 | 0.0598 | 0.0058 | 0.0247 | 0.014 | 0.0033 | 0 | 0 | 1.095 | 1.095 | 117.6832 | 1 | 5.6 | 0 | 0 | 1168.927 | 952.9011 | 655.2311 | 0 | 0 | 0 | 2023-09-11 04:31 | 3835 | 0 | 4.749027 | 50.176
200 | 2023-09-11 | 44867 | 38MnVS6 | A | 0 | -0.001775604 | 0.2031453 | 2 | 0 | 0 | 0 | 0 | 0 | 2 | 2 | 0 | 6 | 0 | 2.806139 | 1.429799 | 4.235938 | 51.343 | 61.578938 | 10 | 0 | 2.713189 | 0.7312317 | 1659 | 0 | 707.6232 | 0 | 0 | -1 | 50.01667 | 18.61667 | 68.63333 | 2023-09-11 06:19 | 2023-09-11 07:09 | 0 | 0 | 247.5 | 226 | 229.8 | 262.6 | 0 | 0 | 0 | 0 | 2023-09-11 07:04 | 0.0918 | 0.001 | 0.0217 | 0.0202 | 0.0406 | 0.0046 | 0.0299 | 0.0158 | 0.0035 | 0 | 0 | 0.485 | 0.0918 | 68.50627 | 1 | 6.438 | 0.7312317 | 0 | 1030.814 | 985.6116 | 793.5729 | 0 | 0 | 0 | 2023-09-11 06:01 | 3001 | 0 | 4.738651 | 57.344
201 | 2023-09-11 | 44868 | 38MnVS6 | A | 0 | 0 | 0.07701038 | 2 | 0 | 0 | 0 | 0 | 0 | 2 | 2 | 0 | 6 | 0 | 2.6975 | 0.9289684 | 3.626468 | 52.289 | 61.915468 | 10 | 0 | 2.886545 | 0 | 1637 | 0 | 501.2521 | 0 | 0 | -1 | 46.5 | 14 | 60.5 | 2023-09-11 07:23 | 2023-09-11 08:10 | 0 | 0 | 248.1 | 225.3 | 229.8 | 260.7 | 0 | 0 | 0 | 0 | 2023-09-11 08:08 | 0.1133 | 0.0011 | 0.019 | 0.0159 | 0.0417 | 0.0047 | 0.0415 | 0.0146 | 0.0038 | 0 | 0 | 0.3894 | 0.1133 | 0 | 1 | 3.5 | 0 | 0 | 976.5405 | 896.045 | 724.0462 | 0 | 0 | 0 | 2023-09-11 07:09 | 2790 | 0 | 4.667964 | 49.658
202 | 2023-09-11 | 44870 | SAE1541M | A | 0 | 0.01974774 | 0.05966272 | 2 | 0 | 0 | 0 | 0 | 0 | 2 | 2 | 0 | 6 | 0 | 12.46131 | 0 | 12.46131 | 44.587 | 63.04831 | 10 | 0 | 2.646892 | 0 | 1641 | 0 | 315.5331 | 12308.33 | 198.367 | -1 | 50.91667 | 275.2667 | 326.1833 | 2023-09-11 12:45 | 2023-09-11 13:36 | 0 | 0 | 246.5 | 225.4 | 229.1 | 249.8 | 0 | 0 | 0 | 0 | 2023-09-11 13:23 | 0.137 | 0.0018 | 0.028 | 0.0162 | 0.0494 | 0.004 | 0.0613 | 0.0149 | 0.0033 | 0 | 0 | 0.137 | 0.137 | 0 | 1 | 5 | 0 | 0 | 1070.385 | 982.0173 | 829.0294 | 0 | 0 | 0 | 2023-09-11 08:10 | 104 | 0 | 4.755512 | 53.55
203 | 2023-09-11 | 44871 | SAE1541M | A | 0 | -0.1426731 | 0.116083 | 2 | 0 | 0 | 0 | 0 | 0 | 2 | 2 | 0 | 6 | 0 | 9.311773 | 5.030031 | 14.3418 | 38.292 | 58.6338 | 10 | 1.2 | 1.705554 | 2.502784 | 1627 | 0 | 426.131 | 8923.218 | 148.6613 | -1 | 42.35 | 10.13333 | 52.48333 | 2023-09-11 13:46 | 2023-09-11 14:28 | 0 | 0 | 248.9 | 229 | 230.2 | 258.3 | 0 | 0 | 0 | 0 | 2023-09-11 14:27 | 0.0506 | 0.0016 | 0.0141 | 0.01742 | 0.1585 | 0.0056 | 0.0393 | 0.0168 | 0.0032 | 0 | 0 | 0.055 | 0.0506 | 115.1669 | 1 | 7.39 | 1.302784 | 0 | 891.3416 | 761.2025 | 576.1666 | 0 | 0 | 0 | 2023-09-11 13:36 | 465 | 0 | 4.712711 | 56.7
204 | 2023-09-11 | 44872 | s45cs1v | A | 0 | 0.005494812 | 0.0620946 | 2 | 0 | 0 | 0 | 0 | 0 | 2 | 2 | 0 | 6 | 0 | 9.641435 | 2.64388 | 12.28531 | 46.622 | 64.90731 | 10 | 1.723792 | 2.003649 | 2.552393 | 1601 | 0 | 618.1727 | 7332.031 | 114.3712 | -1 | 59.5 | 11.46667 | 70.96667 | 2023-09-11 14:40 | 2023-09-11 15:39 | 0 | 0 | 251.1 | 230.1 | 232.4 | 257.6 | 0 | 0 | 0 | 0 | 2023-09-11 15:35 | 0.0798 | 0.0014 | 0.0141 | 0.01 | 0.0792 | 0.0057 | 0.0312 | 0.0156 | 0.0033 | 0 | 0 | 0.0798 | 0.0798 | 145.9736 | 1 | 5.2 | 0.8286018 | 0 | 995.5236 | 846.8867 | 709.2621 | 0 | 0 | 0 | 2023-09-11 14:28 | 224 | 0 | 4.651427 | 56.7
205 | 2023-09-11 | 44873 | S45CS1QDS | A | 0 | 0.027786 | 0.1293779 | 2 | 0 | 0 | 0 | 0 | 0 | 2 | 2 | 0 | 6 | 0 | 8.113259 | 4.775109 | 12.88837 | 43.026 | 61.91437 | 10 | 2.000218 | 2.003762 | 2.223191 | 1652 | 0 | 610.1221 | 12573.53 | 196.4694 | -1 | 46.9 | 60.68333 | 107.5833 | 2023-09-11 16:40 | 2023-09-11 17:27 | 0 | 0 | 251.8 | 230.1 | 232.8 | 258.6 | 0 | 0 | 0 | 0 | 2023-09-11 17:16 | 0.1347 | 0.0015 | 0.0154 | 0.008 | 0.0781 | 0.0054 | 0.0424 | 0.0167 | 0.0035 | 0 | 0 | 0.1347 | 0.1347 | 106.0108 | 1 | 8.083 | 0.2229729 | 0 | 1025.028 | 682.17 | 361.415 | 0 | 0 | 0 | 2023-09-11 15:39 | 237 | 0 | 4.873217 | 56.7
206 | 2023-09-11 | 44875 | S45CS1QDS | B | 0 | 0.01785214 | 0.05398828 | 2 | 0 | 0 | 0 | 0 | 0 | 2 | 2 | 0 | 6 | 0 | 7.669137 | 5.018713 | 12.68785 | 43.742 | 62.42985 | 10 | 2.203513 | 1.689763 | 2.895798 | 1592 | 0 | 515.8735 | 10857.57 | 166.9629 | -1 | 37.21667 | 68.4 | 105.6167 | 2023-09-11 18:35 | 2023-09-11 19:13 | 0 | 0 | 248.6 | 228.9 | 231.4 | 258.1 | 0 | 0 | 0 | 0 | 2023-09-11 19:12 | 0.0764 | 0.0117 | 0.0194 | 0.0062 | 0.0547 | 0.0058 | 0.0403 | 0.016 | 0.0034 | 0 | 0 | 0.0764 | 0.0764 | 136.0306 | 1 | 8.6 | 0.6922855 | 0 | 786.678 | 688.4266 | 547.4695 | 0 | 0 | 0 | 2023-09-11 17:27 | 140 | 0 | 4.729248 | 55.65
207 | 2023-09-11 | 44876 | 38MNS6 | B | 0 | 0 | 0.02480566 | 2 | 0 | 0 | 0 | 0 | 0 | 2 | 2 | 0 | 6 | 0 | 13.13777 | 5.016849 | 18.15462 | 43.303 | 67.45762 | 10 | 1.800665 | 2.003764 | 2.303083 | 1595 | 0 | 589.2538 | 12823.12 | 188.3437 | -1 | 34.06667 | 10.6 | 44.66667 | 2023-09-11 19:23 | 2023-09-11 19:57 | 0 | 0 | 258.4 | 244.6 | 247.1 | 267 | 0 | 0 | 0 | 0 | 2023-09-11 19:53 | 0.2121 | 0.0021 | 0.0216 | 0.0111 | 0.0655 | 0.0055 | 0.0627 | 0.0224 | 0.0033 | 0 | 0 | 0.2121 | 0.2121 | 92.9389 | 1 | 6.626 | 0.5024185 | 0 | 717.6673 | 621.7369 | 487.937 | 0 | 0 | 0 | 2023-09-11 19:13 | 220 | 0 | 4.723087 | 56.175
208 | 2023-09-11 | 44877 | 38MnS6 | B | 0 | 0.03930353 | 0.1348898 | 2 | 0 | 0 | 0 | 0 | 0 | 2 | 2 | 0 | 6 | 0 | 14.56035 | 5.00419 | 19.56454 | 39.288 | 64.85254 | 10 | 2.477465 | 2.004754 | 3.505667 | 1625 | 0 | 547.5703 | 15787.05 | 242.7225 | -1 | 51.71667 | 9.6 | 61.31667 | 2023-09-11 20:07 | 2023-09-11 20:59 | 0 | 0 | 257.9 | 242.5 | 246.9 | 266.5 | 0 | 0 | 0 | 0 | 2023-09-11 20:44 | 0.1496 | 0.0017 | 0.016 | 0.0111 | 0.0668 | 0.0054 | 0.0834 | 0.0179 | 0.0037 | 0 | 0 | 0.1496 | 0.1496 | 136.1237 | 1 | 6.189 | 1.028202 | 0 | 775.6621 | 808.0214 | 265.4996 | 0 | 0 | 0 | 2023-09-11 19:57 | 193 | 0 | 4.447471 | 56.175
209 | 2023-09-11 | 44878 | 38MnS6 | B | 0 | 0.02197925 | 0.05933838 | 2 | 0 | 0 | 0 | 0 | 0 | 2 | 2 | 0 | 6 | 0 | 15.00225 | 5.03345 | 20.0357 | 39.709 | 65.7447 | 10 | 2.321918 | 1.902685 | 2.858415 | 1627 | 0 | 563.5719 | 12386.33 | 190.4631 | -1 | 46.41667 | 9.666667 | 56.08333 | 2023-09-11 21:08 | 2023-09-11 21:55 | 0 | 0 | 256.9 | 240.2 | 243.8 | 266.4 | 0 | 0 | 0 | 0 | 2023-09-11 21:43 | 0.1473 | 0.0008 | 0.0129 | 0.011 | 0.0622 | 0.0051 | 0.0278 | 0.0145 | 0.003 | 0 | 0 | 0.1473 | 0.1473 | 112.8751 | 1 | 5.288 | 0.5364971 | 0 | 801.7057 | 772.8235 | 287.0705 | 0 | 0 | 0 | 2023-09-11 20:59 | 228 | 0 | 4.726654 | 50.785
210 | 2023-09-11 | 44879 | EN18D | C | 0 | 0.02886575 | 0.03955896 | 2 | 0 | 0 | 0 | 0 | 0 | 2 | 2 | 0 | 6 | 0 | 10.23193 | 5.0158 | 15.24773 | 43.12 | 64.36773 | 10 | 2.239012 | 1.578816 | 2.800825 | 1611 | 0 | 478.7813 | 11887.14 | 181.6364 | -1 | 44.5 | 18 | 62.5 | 2023-09-11 22:13 | 2023-09-11 22:57 | 0 | 0 | 253.8 | 234.6 | 238.1 | 263.4 | 0 | 0 | 0 | 0 | 2023-09-11 22:40 | 0.3625 | 0.0011 | 0.0253 | 0.0123 | 0.0745 | 0.0056 | 0.0319 | 0.0144 | 0.0033 | 0 | 0 | 0.3625 | 0.3625 | 125.4584 | 1 | 7.077 | 0.5618134 | 0 | 784.5668 | 730.7418 | 573.0026 | 0 | 0 | 0 | 2023-09-11 21:55 | 213 | 0 | 4.794423 | 50.164
211 | 2023-09-11 | 44880 | AISI434MnH | C | 0 | 0 | 0.03858618 | 2 | 0 | 0 | 0 | 0 | 0 | 2 | 2 | 0 | 6 | 0 | 6.009022 | 0 | 6.009022 | 40.903 | 52.912022 | 10 | 1.290422 | 1.000064 | 2.299154 | 1655 | 0 | 490.2832 | 4165.211 | 80.0817 | -1 | 34.48333 | 17.73333 | 52.21667 | 2023-09-11 23:15 | 2023-09-11 23:49 | 0 | 0 | 256.1 | 237.6 | 242.6 | 264.8 | 0 | 0 | 0 | 0 | 2023-09-11 23:45 | 0.0508 | 0.0049 | 0.0212 | 0.0124 | 0.0524 | 0.0071 | 0.0279 | 0.0136 | 0.0031 | 0 | 0 | 0.0508 | 0.0508 | 206.9628 | 1 | 5.1 | 1.008732 | 0 | 782.0131 | 730.8146 | 395.7206 | 0 | 0 | 0 | 2023-09-11 22:57 | 229 | 0 | 4.856355 | 56.86
212 | 2023-09-12 | 44881 | S53CG | C | 0 | 0.03747992 | 0.0726333 | 2 | 0 | 0 | 0 | 0 | 0 | 2 | 2 | 0 | 6 | 0 | 9.880145 | 5.042308 | 14.92245 | 44.781 | 65.70345 | 10 | 1.702437 | 1.000079 | 2.533958 | 1602 | 0 | 453.157 | 9469.204 | 144.5118 | -1 | 36 | 27.91667 | 63.91667 | 2023-09-12 00:17 | 2023-09-12 00:53 | 0 | 0 | 254.2 | 234.6 | 240.2 | 262.5 | 0 | 0 | 0 | 0 | 2023-09-12 00:49 | 0.0491 | 0.0011 | 0.0157 | 0.015 | 0.0655 | 0.0049 | 0.0254 | 0.0135 | 0.003 | 0 | 0 | 0.0491 | 0.0491 | 122.1511 | 1 | 5.822 | 0.831522 | 0 | 868.1143 | 793.8836 | 727.0367 | 0 | 0 | 0 | 2023-09-11 23:49 | 181 | 0 | 4.602464 | 56.7
213 | 2023-09-12 | 44882 | S53CG | C | 0 | 0.008878082 | 0.0008105469 | 2 | 0 | 0 | 0 | 0 | 0 | 2 | 2 | 0 | 6 | 0 | 2.452368 | 5.846397 | 8.298765 | 44.279 | 58.577765 | 10 | 2.21017 | 1.058068 | 2.740827 | 1667 | 0 | 564.4592 | 6006.022 | 102.8714 | -1 | 31.93333 | 20.53333 | 52.46667 | 2023-09-12 01:14 | 2023-09-12 01:46 | 0 | 0 | 258.1 | 242.5 | 246.7 | 267.3 | 0 | 0 | 0 | 0 | 2023-09-12 01:42 | 0.3054 | 0.0009 | 0.0284 | 0.0242 | 0.0728 | 0.0042 | 0.0365 | 0.0143 | 0.0032 | 0 | 0 | 0.3054 | 0.3054 | 194.3192 | 1 | 5.806 | 0.5306568 | 0 | 738.3019 | 712.3941 | 591.7006 | 0 | 0 | 0 | 2023-09-12 00:53 | 264 | 0 | 4.766213 | 55.65
214 | 2023-09-12 | 44883 | S53CG | C | 0 | 0.04513428 | 0.02918286 | 2 | 0 | 0 | 0 | 0 | 0 | 2 | 2 | 0 | 6 | 0 | 8.331683 | 5.048845 | 13.38053 | 44.366 | 63.74653 | 10 | 2.416732 | 1.681381 | 2.820809 | 1679 | 0 | 654.7737 | 8392.831 | 128.927 | -1 | 39.15 | 12.6 | 51.75 | 2023-09-12 01:58 | 2023-09-12 02:38 | 0 | 0 | 259.6 | 241.4 | 246.7 | 268 | 0 | 0 | 0 | 0 | 2023-09-12 02:32 | 0.3685 | 0.0014 | 0.023 | 0.0162 | 0.0762 | 0.0044 | 0.0449 | 0.0137 | 0.0034 | 0 | 0 | 0.3685 | 0.3685 | 136.0637 | 1 | 7.351 | 0.4040775 | 0 | 843.5743 | 777.1035 | 621.5138 | 0 | 0 | 0 | 2023-09-12 01:46 | 581 | 0 | 4.710441 | 53.55
215 | 2023-09-12 | 44884 | AISI435MOH | C | 0 | 0.01667639 | 0.08041504 | 2 | 0 | 0 | 0 | 0 | 0 | 2 | 2 | 0 | 6 | 0 | 5.415435 | 0 | 5.415435 | 43.167 | 54.582435 | 10 | 1.432501 | 1.090155 | 3.998142 | 1639 | 0 | 490.7659 | 2901.603 | 53.67729 | -1 | 41.28333 | 16.73333 | 58.01667 | 2023-09-12 02:54 | 2023-09-12 03:36 | 0 | 0 | 255.5 | 235.1 | 240.8 | 262.5 | 0 | 0 | 0 | 0 | 2023-09-12 03:28 | 0.0981 | 0.0007 | 0.0188 | 0.0152 | 0.0542 | 0.0043 | 0.0768 | 0.0139 | 0.0033 | 0 | 0 | 0.4247 | 0.0981 | 367.1579 | 1 | 5.474 | 2.565641 | 0 | 926.682 | 857.4673 | 634.4748 | 0 | 0 | 0 | 2023-09-12 02:38 | 148 | 0 | 4.654021 | 56.475
216 | 2023-09-12 | 44885 | S53CG | C | 0 | 0.03325677 | 0.02675098 | 2 | 0 | 0 | 0 | 0 | 0 | 2 | 2 | 0 | 6 | 0 | 10.6967 | 5.02495 | 15.72165 | 43.647 | 65.36865 | 10 | 2.202518 | 1.388307 | 2.826646 | 1658 | 0 | 506.938 | 10358.38 | 160.9703 | -1 | 31.26667 | 10.13333 | 41.4 | 2023-09-12 03:46 | 2023-09-12 04:17 | 0 | 0 | 261.4 | 244.1 | 250.6 | 266.5 | 0 | 0 | 0 | 0 | 2023-09-12 04:14 | 0.2648 | 0.0029 | 0.0276 | 0.023 | 0.0733 | 0.0048 | 0.0512 | 0.0128 | 0.0034 | 0 | 0 | 0.2648 | 0.2648 | 136.5354 | 1 | 4.981 | 0.6241283 | 0 | 691.7524 | 671.7549 | 455.4432 | 0 | 0 | 0 | 2023-09-12 03:36 | 257 | 0 | 4.610571 | 56.7
217 | 2023-09-12 | 44886 | S53CG | C | 0 | 0.04218289 | 0.0489624 | 2 | 0 | 0 | 0 | 0 | 0 | 2 | 2 | 0 | 6 | 0 | 9.551344 | 4.023758 | 13.5751 | 45.835 | 65.4101 | 10 | 1.265688 | 1.168978 | 2.647337 | 1610 | 0 | 591.2031 | 9110.413 | 139.1899 | -1 | 51.83333 | 10.46667 | 62.3 | 2023-09-12 04:27 | 2023-09-12 05:19 | 0 | 0 | 256.4 | 235.1 | 242 | 262.8 | 0 | 0 | 0 | 0 | 2023-09-12 04:56 | 0.4306 | 0.0023 | 0.0281 | 0.0272 | 0.0792 | 0.0043 | 0.056 | 0.0125 | 0.0033 | 0 | 0 | 0.4306 | 0.4306 | 134.9436 | 1 | 6.043 | 1.381649 | 0 | 821.6089 | 792.2865 | 658.1998 | 0 | 0 | 0 | 2023-09-12 04:17 | 196 | 0 | 4.501945 | 53.55
218 | 2023-09-12 | 44887 | S53CG | A | 0 | 0.02795395 | 0.0207522 | 2 | 0 | 0 | 0 | 0 | 0 | 2 | 2 | 0 | 6 | 0 | 9.745578 | 5.054301 | 14.79988 | 42.775 | 63.57488 | 10 | 1.526626 | 1.582714 | 2.595724 | 1623 | 0 | 393.2822 | 12479.93 | 194.5766 | -1 | 34.6 | 59.08333 | 93.68333 | 2023-09-12 06:18 | 2023-09-12 06:53 | 0 | 0 | 255.9 | 233.2 | 237.7 | 258.1 | 0 | 0 | 0 | 0 | 2023-09-12 06:46 | 0.0765 | 0.0042 | 0.0209 | 0.0253 | 0.0764 | 0.0051 | 0.0707 | 0.0145 | 0.0022 | 0 | 0 | 0.0765 | 0.0765 | 121.5006 | 1 | 6.564 | 1.069098 | 0 | 818.2173 | 774.1951 | 491.8837 | 0 | 0 | 0 | 2023-09-12 05:19 | 200 | 0 | 4.70655 | 64.05
219 | 2023-09-12 | 44889 | S53CG | A | 0 | 0.02116342 | 0.2099546 | 2 | 0 | 0 | 0 | 0 | 0 | 2 | 2 | 0 | 6 | 0 | 13.66807 | 2.212274 | 15.88035 | 43.434 | 65.31435 | 10 | 1.751701 | 1.003453 | 3.666927 | 1626 | 0 | 508.6927 | 13150.71 | 203.8417 | -1 | 51.85 | 25.73333 | 77.58333 | 2023-09-12 07:19 | 2023-09-12 08:11 | 0 | 0 | 255.4 | 233.4 | 238.1 | 257.1 | 0 | 0 | 0 | 0 | 2023-09-12 07:54 | 0.0634 | 0.0011 | 0.0155 | 0.0133 | 0.06906 | 0.0043 | 0.0394 | 0.0157 | 0.0027 | 0 | 0 | 0.0634 | 0.0634 | 173.95 | 1 | 5.2 | 1.915226 | 0 | 1018.517 | 829.4683 | 363.4519 | 0 | 0 | 0 | 2023-09-12 06:53 | 160 | 0 | 4.546368 | 57.344
220 | 2023-09-12 | 44890 | 385MNVS6 | A | 0 | 0.07692737 | 0.08965625 | 2 | 0 | 0 | 0 | 0 | 0 | 2 | 2 | 0 | 6 | 0 | 10.74688 | 6.028232 | 16.77512 | 42.129 | 64.90412 | 10 | 2.200509 | 2.023416 | 2.739926 | 1626 | 0 | 489.9436 | 13462.7 | 206.5493 | -1 | 37.21667 | 40.93333 | 78.15 | 2023-09-12 08:52 | 2023-09-12 09:29 | 0 | 0 | 259.1 | 238.3 | 242.2 | 259.2 | 0 | 0 | 0 | 0 | 2023-09-12 09:26 | 0.0629 | 0.0029 | 0.0114 | 0.0082 | 0.0798 | 0.0041 | 0.0155 | 0.0164 | 0.0037 | 0 | 0 | 0.0629 | 0.0629 | 118.8682 | 1 | 6.275 | 0.5394173 | 0 | 986.0671 | 739.5883 | 407.9124 | 0 | 0 | 0 | 2023-09-12 08:11 | 201 | 0 | 4.573606 | 53.76
221 | 2023-09-12 | 44891 | 38MNVS6 | A | 0 | 0.01595654 | 0.09484424 | 2 | 0 | 0 | 0 | 0 | 0 | 2 | 2 | 0 | 6 | 0 | 15.19388 | 5.090649 | 20.28452 | 41.22 | 67.50452 | 10 | 2.134067 | 2.003165 | 2.661802 | 1626 | 0 | 576.4101 | 13119.51 | 194.0627 | -1 | 37.06667 | 12 | 49.06667 | 2023-09-12 09:41 | 2023-09-12 10:18 | 0 | 0 | 260.6 | 237.8 | 242.6 | 260.4 | 0 | 0 | 0 | 0 | 2023-09-12 10:13 | 0.0617 | 0.0008 | 0.0105 | 0.0152 | 0.099 | 0.0046 | 0.0519 | 0.0189 | 0.0029 | 0 | 0 | 0.0617 | 0.0617 | 100.885 | 1 | 6.1 | 0.5277348 | 0 | 885.1127 | 711.9904 | 338.2146 | 0 | 0 | 0 | 2023-09-12 09:29 | 232 | 0 | 4.630026 | 63.728
222 | 2023-09-12 | 44892 | EN18D | A | 0 | -0.06226654 | 0.2076847 | 2 | 0 | 0 | 0 | 0 | 0 | 2 | 2 | 0 | 6 | 0 | 9.460132 | 5.016919 | 14.47705 | 41.095 | 61.57205 | 10 | 1.2 | 2.00184 | 1.736497 | 1626 | 0 | 530.6625 | 14289.48 | 220.1666 | -1 | 48.43333 | 100.6833 | 149.1167 | 2023-09-12 11:58 | 2023-09-12 12:47 | 0 | 0 | 259.2 | 233.3 | 235.7 | 266.4 | 0 | 0 | 0 | 0 | 2023-09-12 12:35 | 0.0542 | 0.0033 | 0.0097 | 0.0084 | 0.0832 | 0.0042 | 0.0357 | 0.017 | 0.0033 | 0 | 0 | 0.0542 | 0.0542 | 72.93739 | 1 | 9.331 | 0.5364971 | 0 | 1202.86 | 880.975 | 443.9337 | 0 | 0 | 0 | 2023-09-12 10:18 | 437 | 0 | 4.527237 | 57.608
223 | 2023-09-12 | 44893 | EN18D | A | 0 | -0.01420496 | 0.04993518 | 2 | 0 | 0 | 0 | 0 | 0 | 2 | 2 | 0 | 6 | 0 | 4.19912 | 5.005166 | 9.204285 | 47.251 | 62.455285 | 10 | 1.733132 | 1.911075 | 2.290076 | 1629 | 0 | 496.5638 | 9375.606 | 143.7772 | -1 | 43.9 | 55.53333 | 99.43333 | 2023-09-12 13:42 | 2023-09-12 14:26 | 0 | 0 | 260.5 | 239.2 | 241.1 | 269.8 | 0 | 0 | 0 | 0 | 2023-09-12 14:17 | 0.1217 | 0.0053 | 0.02 | 0.0063 | 0.084 | 0.0025 | 0.0339 | 0.0155 | 0.003 | 0 | 0 | 0.1217 | 0.1217 | 127.522 | 1 | 8.754 | 0.5569439 | 0 | 815.8784 | 768.8867 | 610.3588 | 0 | 0 | 0 | 2023-09-12 12:47 | 365 | 0 | 4.699092 | 52.794
224 | 2023-09-12 | 44897 | EN18D | B | 0 | 0.02788196 | 0.06014917 | 2 | 0 | 0 | 0 | 0 | 0 | 2 | 2 | 0 | 6 | 0 | 2.777265 | 5.02316 | 7.800425 | 46.904 | 60.704425 | 10 | 1.408001 | 1.406282 | 1.856869 | 1639 | 0 | 567.6183 | 8486.429 | 132.5975 | -1 | 45.23333 | 64.26667 | 109.5 | 2023-09-12 15:31 | 2023-09-12 16:16 | 0 | 0 | 258.8 | 237.4 | 241.9 | 278.1 | 0 | 0 | 0 | 0 | 2023-09-12 16:05 | 0.265 | 0.0055 | 0.0527 | 0.0195 | 0.0626 | 0.0062 | 0.0628 | 0.024 | 0.0034 | 0 | 0 | 0.265 | 0.265 | 108.6052 | 1 | 9.297 | 0.4488678 | 0 | 880.1896 | 821.1933 | 487.2632 | 0 | 0 | 0 | 2023-09-12 14:26 | 641 | 0 | 4.476005 | 52.344
225 | 2023-09-12 | 44898 | SAE52100 | B | 0 | 0.02572241 | 0.03420874 | 2 | 0 | 0 | 0 | 0 | 0 | 2 | 2 | 0 | 6 | 0 | 5.379996 | 4.511854 | 9.89185 | 44.88 | 60.77185 | 10 | 1.597064 | 1.495369 | 2.48019 | 1615 | 0 | 544.7742 | 8174.436 | 125.7628 | -1 | 48.1 | 40.06667 | 88.16667 | 2023-09-12 16:56 | 2023-09-12 17:44 | 0 | 0 | 259.9 | 237.6 | 242.3 | 281.9 | 0 | 0 | 0 | 0 | 2023-09-12 17:35 | 0.1061 | 0.0035 | 0.0369 | 0.0155 | 0.1156 | 0.0061 | 0.0582 | 0.019 | 0.0032 | 0 | 0 | 0.1061 | 0.1061 | 129.7248 | 1 | 9.227 | 0.8831253 | 0 | 902.0209 | 860.2631 | 568.3451 | 0 | 0 | 0 | 2023-09-12 16:16 | 517 | 1 | 4.4893 | 55.296
226 | 2023-09-12 | 44899 | SAE52100 | B | 0 | 0.03546432 | 0.113813 | 2 | 0 | 0 | 0 | 0 | 0 | 2 | 2 | 0 | 6 | 0 | 6.430732 | 4.808337 | 11.23907 | 45.032 | 62.27107 | 10 | 1.764147 | 1.039722 | 2.846879 | 1610 | 0 | 569.6987 | 8892.019 | 136.7917 | -1 | 47.51667 | 19.33333 | 66.85 | 2023-09-12 18:03 | 2023-09-12 18:51 | 0 | 0 | 260.7 | 238.1 | 242.8 | 279.6 | 0 | 0 | 0 | 0 | 2023-09-12 18:44 | 0.0704 | 0.0005 | 0.0217 | 0.0102 | 0.081 | 0.0054 | 0.0308 | 0.0172 | 0.0034 | 0 | 0 | 0.0704 | 0.0704 | 142.543 | 1 | 8.733 | 1.082731 | 0 | 779.0405 | 780.4407 | 563.9821 | 0 | 0 | 0 | 2023-09-12 17:44 | 481 | 0 | 4.61965 | 55.296
227 | 2023-09-12 | 44900 | SCM415HV | B | 0 | 0.03253696 | 0.05415051 | 2 | 0 | 0 | 0 | 0 | 0 | 2 | 2 | 0 | 6 | 0 | 12.71337 | 4.006083 | 16.71946 | 41.56 | 64.27946 | 10 | 1.713398 | 1.001679 | 2.756207 | 1621 | 0 | 435.7098 | 17269.01 | 257.7293 | -1 | 52.56667 | 94.86667 | 147.4333 | 2023-09-12 20:26 | 2023-09-12 21:18 | 0 | 0 | 254.3 | 229 | 232.6 | 266.2 | 0 | 0 | 0 | 0 | 2023-09-12 21:00 | 0.0528 | 0.0014 | 0.0132 | 0.0093 | 0.102 | 0.0041 | 0.0227 | 0.0148 | 0.0036 | 0 | 0 | 0.0528 | 0.0528 | 108.3225 | 1 | 8.725 | 1.042809 | 0 | 745.6125 | 665.8237 | 295.5981 | 0 | 0 | 0 | 2023-09-12 18:51 | 265 | 0 | 4.526265 | 57.608
228 | 2023-09-12 | 44901 | SCM415HV | B | 0 | 0.04475034 | 0.04507129 | 2 | 0 | 0 | 0 | 0 | 0 | 2 | 2 | 0 | 6 | 0 | 6.62554 | 5.017234 | 11.64277 | 47.076 | 64.71877 | 10 | 1.506203 | 1.556731 | 2.06412 | 1630 | 0 | 508.0836 | 9874.794 | 151.8107 | -1 | 42.7 | 10.66667 | 53.36667 | 2023-09-12 21:29 | 2023-09-12 22:12 | 0 | 0 | 257.4 | 234.5 | 239.3 | 275.7 | 0 | 0 | 0 | 0 | 2023-09-12 22:02 | 0.0964 | 0.0012 | 0.0289 | 0.014 | 0.083 | 0.0044 | 0.0388 | 0.0203 | 0.0032 | 0 | 0 | 0.0964 | 0.0964 | 114.8598 | 1 | 6.328 | 0.5579166 | 0 | 730.2551 | 706.3308 | 620.8572 | 0 | 0 | 0 | 2023-09-12 21:18 | 493 | 0 | 4.437095 | 56.668
229 | 2023-09-12 | 44902 | 38MnS6 | C | 0 | 0.06344229 | 0.06906616 | 2 | 0 | 0 | 0 | 0 | 0 | 2 | 2 | 0 | 6 | 0 | 10.28416 | 5.437011 | 15.72118 | 45.285 | 67.00618 | 10 | 2.012748 | 1.000427 | 3.656318 | 1611 | 0 | 649.5194 | 12199.14 | 177.6896 | -1 | 46.36667 | 37.53333 | 83.9 | 2023-09-12 22:49 | 2023-09-12 23:36 | 0 | 0 | 259.1 | 239.8 | 245.4 | 278.7 | 0 | 0 | 0 | 0 | 2023-09-12 23:24 | 0.3634 | 0.0023 | 0.0179 | 0.008 | 0.0957 | 0.005 | 0.0217 | 0.0163 | 0.0034 | 0 | 0 | 0.3634 | 0.3634 | 156.459 | 1 | 7.648 | 1.64357 | 0 | 804.3381 | 732.3294 | 439.1713 | 0 | 0 | 0 | 2023-09-12 22:12 | 473 | 0 | 4.741245 | 55.44
230 | 2023-09-12 | 44903 | 38MnS6 | C | 0 | 0.02701816 | 0.02707544 | 2 | 0 | 0 | 0 | 0 | 0 | 2 | 2 | 0 | 6 | 0 | 9.072472 | 5.014278 | 14.08675 | 47.49 | 67.57675 | 10 | 2.204073 | 1.951859 | 2.787306 | 1602 | 0 | 580.0034 | 9001.216 | 129.4287 | -1 | 43.98333 | 9.266667 | 53.25 | 2023-09-12 23:45 | 2023-09-13 00:29 | 0 | 0 | 260.4 | 240.4 | 243.7 | 289.5 | 0 | 0 | 0 | 0 | 2023-09-13 00:20 | 0.1889 | 0.0012 | 0.0195 | 0.0081 | 0.0782 | 0.0041 | 0.0309 | 0.0189 | 0.0031 | 0 | 0 | 0.1889 | 0.1889 | 126.3755 | 1 | 7.969 | 0.5832329 | 0 | 815.8268 | 811.6779 | 639.4566 | 0 | 0 | 0 | 2023-09-12 23:36 | 437 | 0 | 4.445525 | 55.44
231 | 2023-09-13 | 44904 | EN 19C | C | 0 | 0.0572756 | 0.02350842 | 2 | 0 | 0 | 0 | 0 | 0 | 2 | 2 | 0 | 6 | 0 | 10.59472 | 5.017098 | 15.61181 | 47.953 | 69.56481 | 10 | 2.202162 | 1.505283 | 2.711397 | 1588 | 0 | 514.8391 | 13712.3 | 195.9885 | -1 | 39.61667 | 20.93333 | 60.55 | 2023-09-13 00:50 | 2023-09-13 01:29 | 0 | 0 | 264 | 244.1 | 251.2 | 283.1 | 0 | 0 | 0 | 0 | 2023-09-13 01:22 | 0.1182 | 0.0012 | 0.0182 | 0.009 | 0.0947 | 0.0041 | 0.0305 | 0.015 | 0.0034 | 0 | 0 | 0.1182 | 0.1182 | 123.1792 | 1 | 6.4 | 0.5092354 | 0 | 785.2855 | 697.1591 | 406.1975 | 0 | 0 | 0 | 2023-09-13 00:29 | 401 | 0 | 4.521725 | 57.608
232 | 2023-09-13 | 44905 | EN 19C | C | 0 | 0.08525359 | 0.04701672 | 2 | 0 | 0 | 0 | 0 | 0 | 2 | 2 | 0 | 6 | 0 | 8.862564 | 5.011776 | 13.87434 | 48.9 | 68.77434 | 10 | 2.201029 | 1.50597 | 3.048131 | 1627 | 0 | 562.4589 | 12464.33 | 178.1602 | -1 | 59.25 | 16.53333 | 75.78333 | 2023-09-13 01:46 | 2023-09-13 02:45 | 0 | 0 | 259.7 | 236.6 | 242.9 | 280.1 | 0 | 0 | 0 | 0 | 2023-09-13 02:20 | 0.3048 | 0.0036 | 0.0194 | 0.0155 | 0.1265 | 0.0049 | 0.0441 | 0.0136 | 0.0032 | 0 | 0 | 0.3048 | 0.3048 | 144.7263 | 1 | 7.187 | 0.8471012 | 0 | 933.543 | 889.1443 | 506.0289 | 0 | 0 | 0 | 2023-09-13 01:29 | 405 | 0 | 4.514591 | 56.496
233 | 2023-09-13 | 44906 | EN 19C | C | 0 | 0.04995718 | 0.03453308 | 2 | 0 | 0 | 0 | 0 | 0 | 2 | 2 | 0 | 6 | 0 | 10.34491 | 5.688887 | 16.0338 | 48.946 | 70.9798 | 10 | 2.200613 | 1.502652 | 3.231739 | 1619 | 0 | 604.1076 | 12838.72 | 185.0498 | -1 | 63.85 | 12.93333 | 76.78333 | 2023-09-13 02:58 | 2023-09-13 04:02 | 0 | 0 | 261.8 | 239.8 | 245.7 | 288 | 0 | 0 | 0 | 0 | 2023-09-13 03:36 | 0.2354 | 0.0016 | 0.0127 | 0.012 | 0.1215 | 0.0042 | 0.0294 | 0.0128 | 0.0036 | 0 | 0 | 0.2354 | 0.2354 | 158.1565 | 1 | 4.4 | 1.031126 | 0 | 928.5095 | 910.2142 | 334.398 | 0 | 0 | 0 | 2023-09-13 02:45 | 533 | 0 | 4.526265 | 56.133
234 | 2023-09-13 | 44907 | 38MnS6 | C | 0 | 0.08472565 | 0.1142998 | 2 | 0 | 0 | 0 | 0 | 0 | 2 | 2 | 0 | 6 | 0 | 17.83632 | 5.024083 | 22.8604 | 41.833 | 70.6934 | 10 | 2.965692 | 2.006183 | 3.981239 | 1620 | 0 | 584.0259 | 17362.61 | 249.4864 | -1 | 65.26667 | 14.73333 | 80 | 2023-09-13 04:17 | 2023-09-13 05:22 | 0 | 0 | 264 | 240.3 | 246.2 | 283.6 | 0 | 0 | 0 | 0 |  | 0 | 0 | 0 | 0 | 0 | 0 | 0 | 0 | 0 | 0 | 0 | 0 | 0 | 143.4143 | 1 | 4.9 | 1.015547 | 0 | 885.8418 | 917.2169 | 355.3833 | 0 | 0 | 0 | 2023-09-13 04:02 | 493 | 0 | 4.374838 | 57.288
235 | 2023-09-13 | 44908 | 38MnS6 | C | 0 | 0.02375491 | 0.1465627 | 2 | 0 | 0 | 0 | 0 | 0 | 2 | 2 | 0 | 6 | 0 | 15.56947 | 4.970768 | 20.54024 | 40.761 | 67.30124 | 10 | 2.866009 | 2.004977 | 3.935109 | 1621 | 0 | 542.0604 | 15287.86 | 228.3704 | -1 | 42.75 | 10.8 | 53.55 | 2023-09-13 05:33 | 2023-09-13 06:15 | 0 | 0 | 265.7 | 244.7 | 251.6 | 283.5 | 0 | 0 | 0 | 0 | 2023-09-13 06:01 | 0.2031 | 0.0013 | 0.0119 | 0.0099 | 0.1043 | 0.0044 | 0.0299 | 0.015 | 0.0032 | 0 | 0 | 0.2031 | 0.2031 | 150.2969 | 1 | 5.642 | 1.069099 | 0 | 710.2247 | 847.9692 | 233.5848 | 0 | 0 | 0 | 2023-09-13 05:22 | 417 | 0 | 4.445525 | 55.44
236 | 2023-09-13 | 44909 | 38MnS6 | A | 0 | -0.02387485 | 0.1747731 | 2 | 0 | 0 | 0 | 0 | 0 | 2 | 2 | 0 | 6 | 0 | 11.8001 | 5.248518 | 17.04862 | 45.758 | 68.80662 | 10 | 2.329143 | 1.885948 | 3.235637 | 1645 | 0 | 702.336 | 13244.31 | 194.8821 | -1 | 47.9 | 36.73333 | 84.63333 | 2023-09-13 06:52 | 2023-09-13 07:40 | 0 | 0 | 266.5 | 243.8 | 248.7 | 282 | 0 | 0 | 0 | 0 | 2023-09-13 07:23 | 0.3106 | 0.0022 | 0.0133 | 0.0113 | 0.0966 | 0.0038 | 0.0258 | 0.0168 | 0.003 | 0 | 0 | 0.3106 | 0.3106 | 145.7322 | 1 | 5.154 | 0.9064941 | 0 | 913.8898 | 783.0873 | 307.1611 | 0 | 0 | 0 | 2023-09-13 06:15 | 517 | 0 | 4.462711 | 55.902
237 | 2023-09-13 | 44910 | S48C | A | 0 | 0.0442944 | 0.2480541 | 2 | 0 | 0 | 0 | 0 | 0 | 2 | 2 | 0 | 6 | 0 | 13.76339 | 5.233189 | 18.99658 | 43.272 | 68.26858 | 10 | 2.521897 | 2.001966 | 3.146998 | 1659 | 0 | 598.7969 | 13525.1 | 198.209 | -1 | 43.55 | 21.06667 | 64.61667 | 2023-09-13 08:01 | 2023-09-13 08:45 | 0 | 0 | 264.4 | 242.8 | 249.9 | 280.1 | 0 | 0 | 0 | 0 | 2023-09-13 08:35 | 0.0689 | 0.0023 | 0.0083 | 0.0081 | 0.0822 | 0.0045 | 0.0257 | 0.0158 | 0.0034 | 0 | 0 | 0.0689 | 0.0689 | 126.0585 | 1 | 5.968 | 0.6251011 | 0 | 1108.621 | 719.0683 | 283.6509 | 0 | 0 | 0 | 2023-09-13 07:40 | 376 | 0 | 4.342088 | 57.608
238 | 2023-09-13 | 44911 | S48C | A | 0 | -4.161996 | 0.05285327 | 2 | 0 | 0 | 0 | 0 | 0 | 2 | 2 | 0 | 6 | 0 | 10.61607 | 4.857561 | 15.47363 | 43.337 | 64.81063 | 10 | 2.507769 | 1.349426 | 3.186423 | 1653 | 0 | 626.6028 | 13852.69 | 210.6693 | -1 | 49.76667 | 27.13333 | 76.9 | 2023-09-13 09:12 | 2023-09-13 10:02 | 0 | 0 | 266.6 | 244 | 250.3 | 281.1 | 0 | 0 | 0 | 0 | 2023-09-13 09:46 | 0.05 | 0.0017 | 0.0178 | 0.0181 | 0.0721 | 0.0053 | 0.0403 | 0.0161 | 0.0031 | 0 | 0 | 0.05 | 0.05 | 142.1328 | 1 | 6.945 | 0.6786537 | 0 | 963.8815 | 599.0281 | 338.261 | 0 | 0 | 0 | 2023-09-13 08:45 | 300 | 0 | 4.543774 | 48.493
239 | 2023-09-13 | 44912 | 25MOCR4 | A | 0 | 0 | 0.1775291 | 2 | 0 | 0 | 0 | 0 | 0 | 2 | 2 | 0 | 6 | 0 | 14.49187 | 5.149417 | 19.64129 | 48.044 | 73.68529 | 10 | 2.201576 | 2.784485 | 2.201576 | 1635 | 0 | 752.2164 | 14398.68 | 194.206 | -1 | 52.4 | 11.93333 | 64.33333 | 2023-09-13 10:14 | 2023-09-13 11:06 | 0 | 0 | 268.3 | 244.5 | 252.8 | 280.8 | 0 | 0 | 0 | 0 | 2023-09-13 10:52 | 0.1075 | 0.0012 | 0.0144 | 0.0149 | 0.0947 | 0.0044 | 0.0421 | 0.0154 | 0.004 | 0 | 0 | 0.1075 | 0.1075 | 84.36034 | 1 | 6.456 | 0 | 0 | 1009.28 | 759.9664 | 287.9583 | 0 | 0 | 0 | 2023-09-13 10:02 | 401 | 0 | 4.614786 | 56.927
240 | 2023-09-13 | 44913 | 25MOCR4 | A | 0 | -0.006574585 | 0.04571997 | 2 | 0 | 0 | 0 | 0 | 0 | 2 | 2 | 0 | 6 | 0 | 11.41636 | 4.086704 | 15.50307 | 48.259 | 69.76207 | 10 | 1.961195 | 2.000448 | 3.059501 | 1653 | 0 | 696.5565 | 13306.71 | 184.7895 | 426 | 53.31667 | 48.46667 | 101.7833 | 2023-09-13 11:54 | 2023-09-13 12:48 | 0 | 0 | 269.2 | 245.9 | 252.7 | 275.9 | 0 | 0 | 0 | 0 | 2023-09-13 12:33 | 0.098 | 0.0004 | 0.011 | 0.0091 | 0.087 | 0.0062 | 0.0333 | 0.0145 | 0.0032 | 0 | 0 | 0.098 | 0.098 | 128.8153 | 1 | 8.248 | 1.098307 | 0 | 1046.456 | 864.0242 | 481.5364 | 0 | 0 | 0 | 2023-09-13 11:06 | 365 | 0 | 4.607976 | 60.622
241 | 2023-09-13 | 44914 | S48C | A | 0 | 0.04870952 | 0.2128733 | 2 | 0 | 0 | 0 | 0 | 0 | 2 | 2 | 0 | 6 | 0 | 13.4716 | 6.05721 | 19.52881 | 40.887 | 66.41581 | 10 | 1.802364 | 1.61081 | 2.372939 | 1596 | 0 | 514.3641 | 15272.26 | 226.196 | -1 | 45.15 | 42.6 | 87.75 | 2023-09-13 13:30 | 2023-09-13 14:15 | 0 | 0 | 267.2 | 242.3 | 247.2 | 272.7 | 0 | 0 | 0 | 0 |  | 0 | 0 | 0 | 0 | 0 | 0 | 0 | 0 | 0 | 0 | 0 | 0 | 0 | 89.10504 | 1 | 7.102 | 0.5705757 | 0 | 860.0131 | 633.8138 | 380.5045 | 0 | 0 | 0 | 2023-09-13 12:48 | 344 | 0 | 4.709144 | 53.821
242 | 2023-09-13 | 44915 | 20MoCr4 | B | 0 | 0.0412951 | 0.112354 | 2 | 0 | 0 | 0 | 0 | 0 | 2 | 2 | 0 | 6 | 0 | 11.54944 | 5.002682 | 16.55212 | 46.946 | 69.49812 | 10 | 2.110204 | 2.107848 | 2.632096 | 1636 | 0 | 529.8268 | 13852.69 | 202.155 | -1 | 45.05 | 57.48333 | 102.5333 | 2023-09-13 15:13 | 2023-09-13 15:58 | 0 | 0 | 265.1 | 237.6 | 241.3 | 265.3 | 0 | 0 | 0 | 0 | 2023-09-13 15:55 | 0.0542 | 0.0011 | 0.0225 | 0.0142 | 0.0638 | 0.0052 | 0.0585 | 0.0183 | 0.0033 | 0 | 0 | 0.1763 | 0.0542 | 121.9742 | 1 | 5.027 | 0.5218925 | 0 | 843.7833 | 775.6599 | 435.886 | 0 | 0 | 0 | 2023-09-13 14:15 | 352 | 0 | 4.647212 | 53.99
243 | 2023-09-13 | 44916 | SUP9 | B | 0 | 0.05221271 | 0.04961084 | 2 | 0 | 0 | 0 | 0 | 0 | 2 | 2 | 0 | 6 | 0 | 13.71563 | 4.021219 | 17.73685 | 45.006 | 68.74285 | 10 | 2.167098 | 2.100595 | 2.693858 | 1615 | 0 | 514.5089 | 13025.92 | 188.1302 | -1 | 41.5 | 54.01667 | 95.51667 | 2023-09-13 16:52 | 2023-09-13 17:34 | 0 | 0 | 260.9 | 232.8 | 236.8 | 263.3 | 0 | 0 | 0 | 0 | 2023-09-13 17:27 | 0.0705 | 0.0016 | 0.0218 | 0.0092 | 0.0605 | 0.0061 | 0.0476 | 0.0226 | 0.0032 | 0 | 0 | 0.0705 | 0.0705 | 111.1656 | 1 | 6.496 | 0.5267601 | 0 | 788.7664 | 755.1199 | 306.7273 | 0 | 0 | 0 | 2023-09-13 15:58 | 309 | 0 | 4.495461 | 57.608
244 | 2023-09-13 | 44917 | EN19C | B | 0 | 0.07320813 | 0.1061936 | 2 | 0 | 0 | 0 | 0 | 0 | 2 | 2 | 0 | 6 | 0 | 12.89463 | 5.004965 | 17.8996 | 42.681 | 66.5806 | 10 | 2.930879 | 1.072058 | 3.9844 | 1626 | 0 | 514.3644 | 14726.27 | 216.5291 | -1 | 46.28333 | 62.53333 | 108.8167 | 2023-09-13 18:36 | 2023-09-13 19:22 | 0 | 0 | 262.3 | 233.3 | 236.8 | 262.3 | 0 | 0 | 0 | 0 | 2023-09-13 19:12 | 0.1372 | 0.0024 | 0.0223 | 0.02 | 0.0623 | 0.0047 | 0.0494 | 0.0172 | 0.0033 | 0 | 0 | 0.1372 | 0.1372 | 157.3021 | 1 | 7.43 | 1.05352 | 0 | 706.7757 | 699.5577 | 353.7327 | 0 | 0 | 0 | 2023-09-13 17:34 | 308 | 0 | 4.479248 | 56.496
245 | 2023-09-13 | 44918 | EN19C | B | 0 | 0.1422412 | 0.04750293 | 2 | 0 | 0 | 0 | 0 | 0 | 2 | 2 | 0 | 6 | 0 | 15.39284 | 5.007143 | 20.39999 | 45.235 | 71.63499 | 9 | 2.009479 | 1.50048 | 3.175943 | 1621 | 0 | 539.5135 | 12635.92 | 175.4697 | -1 | 42.85 | 10.4 | 53.25 | 2023-09-13 19:33 | 2023-09-13 20:16 | 0 | 0 | 265.4 | 240.1 | 244.6 | 273 | 0 | 0 | 0 | 0 | 2023-09-13 20:05 | 0.4466 | 0.0013 | 0.0188 | 0.025 | 0.0762 | 0.0045 | 0.0438 | 0.017 | 0.0033 | 0 | 0 | 0.4466 | 0.4466 | 118.6072 | 1 | 6.377 | 1.166464 | 0 | 756.7784 | 745.7914 | 285.3493 | 0 | 0 | 0 | 2023-09-13 19:22 | 386 | 0 | 4.535668 | 54.956
246 | 2023-09-13 | 44919 | SAE1015 | B | 0 | 0.08290208 | 0.0823606 | 2 | 0 | 0 | 0 | 0 | 0 | 2 | 2 | 0 | 6 | 0 | 12.74439 | 5.009572 | 17.75396 | 45.444 | 69.19796 | 9 | 1.759498 | 1.500017 | 2.497544 | 1636 | 0 | 373.7396 | 12323.93 | 178.4268 | -1 | 39.15 | 28.6 | 67.75 | 2023-09-13 20:44 | 2023-09-13 21:23 | 0 | 0 | 266.8 | 242.9 | 246.6 | 275.2 | 0 | 0 | 0 | 0 | 2023-09-13 21:19 | 0.052 | 0.001 | 0.014 | 0.0162 | 0.0772 | 0.005 | 0.0276 | 0.0141 | 0.0033 | 0 | 0 | 0.052 | 0.052 | 105.7119 | 1 | 5.872 | 0.7380466 | 0 | 856.4 | 830.4285 | 443.8669 | 0 | 0 | 0 | 2023-09-13 20:16 | 301 | 0 | 4.435149 | 56.16
247 | 2023-09-13 | 44920 | SAE1015 | B | 0 | 0.04909338 | 0.1577495 | 2 | 0 | 0 | 0 | 0 | 0 | 2 | 2 | 0 | 6 | 0 | 13.59205 | 5.007511 | 18.59956 | 43.397 | 67.99656 | 9.5 | 2.698668 | 1.100964 | 3.765818 | 1666 | 0 | 502.9883 | 12401.93 | 184.1372 | -1 | 39.9 | 13.26667 | 53.16667 | 2023-09-13 21:37 | 2023-09-13 22:17 | 0 | 0 | 268.2 | 244.1 | 248.5 | 276.9 | 0 | 0 | 0 | 0 | 2023-09-13 22:11 | 0.0534 | 0.0012 | 0.0138 | 0.0168 | 0.0751 | 0.0045 | 0.0292 | 0.0137 | 0.003 | 0 | 0 | 0.0534 | 0.0534 | 157.2067 | 1 | 5.355 | 1.06715 | 0 | 722.389 | 746.7722 | 398.5338 | 0 | 0 | 0 | 2023-09-13 21:23 | 289 | 0 | 4.295071 | 56.16
248 | 2023-09-13 | 44921 | SAE1015 | C | 0 | 0.09262 | 0.1204606 | 2 | 0 | 0 | 0 | 0 | 0 | 2 | 2 | 0 | 6 | 0 | 14.46833 | 5.001695 | 19.47003 | 43.742 | 69.21203 | 12 | 2.995959 | 2.009199 | 3.308511 | 1594 | 0 | 451.6172 | 16442.23 | 237.9723 | -1 | 54.71667 | 24.6 | 79.31667 | 2023-09-13 22:41 | 2023-09-13 23:36 | 0 | 0 | 267.7 | 242 | 245.7 | 282.9 | 0 | 0 | 0 | 0 | 2023-09-13 23:15 | 0.2367 | 0.0009 | 0.0104 | 0.0096 | 0.0813 | 0.0041 | 0.0357 | 0.0127 | 0.0033 | 0 | 0 | 0.2367 | 0.2367 | 130.5079 | 1 | 5.881 | 0.3125515 | 0 | 851.552 | 807.0143 | 439.3095 | 0 | 0 | 0 | 2023-09-13 22:17 | 345 | 0 | 4.51524 | 57
249 | 2023-09-14 | 44922 | 52CrMo2V | C | 0 | -0.07932684 | 0.01523999 | 2 | 0 | 0 | 0 | 0 | 0 | 2 | 2 | 0 | 6 | 0 | 8.09928 | 5.105435 | 13.20472 | 47.822 | 67.02672 | 12 | 2.208742 | 1.504623 | 2.907842 | 1613 | 0 | 442.1233 | 12479.93 | 183.9973 | -1 | 39.26667 | 28.96667 | 68.23333 | 2023-09-14 00:05 | 2023-09-14 00:44 | 0 | 0 | 270.5 | 245.5 | 251.7 | 278.8 | 0 | 0 | 0 | 0 | 2023-09-14 00:38 | 0.2719 | 0.003 | 0.0286 | 0.018 | 0.0775 | 0.0043 | 0.0339 | 0.0132 | 0.0034 | 0 | 0 | 0.2719 | 0.2719 | 145.3578 | 1 | 6.8 | 0.6991005 | 0 | 817.6543 | 636.4216 | 457.1555 | 0 | 0 | 0 | 2023-09-13 23:36 | 345 | 0 | 4.352788 | 57.052
250 | 2023-09-14 | 44923 | 52CrMo2V | C | 0 | -0.1570701 | 0.04344995 | 2 | 0 | 0 | 0 | 0 | 0 | 2 | 2 | 0 | 6 | 0 | 11.48174 | 5.031131 | 16.51288 | 46.689 | 69.20188 | 12 | 2.208124 | 1.502564 | 3.000698 | 1598 | 0 | 520.1875 | 13041.51 | 186.0366 | -1 | 46.08333 | 8.55 | 54.63333 | 2023-09-14 00:53 | 2023-09-14 01:39 | 0 | 0 | 274.9 | 253.3 | 259.6 | 289.1 | 0 | 0 | 0 | 0 | 2023-09-14 01:27 | 0.3445 | 0.0009 | 0.0233 | 0.0108 | 0.0883 | 0.0045 | 0.0455 | 0.017 | 0.0032 | 0 | 0 | 0.3445 | 0.3445 | 128.1644 | 1 | 6.9 | 0.7925739 | 0 | 818.3073 | 767.4812 | 431.8306 | 0 | 0 | 0 | 2023-09-14 00:44 | 365 | 0 | 4.622892 | 58.208
251 | 2023-09-14 | 44924 | 52CrMo2V | C | 0 | -0.1079047 | 0.01102466 | 2 | 0 | 0 | 0 | 0 | 0 | 2 | 2 | 0 | 6 | 0 | 11.06756 | 5.120299 | 16.18786 | 47.928 | 70.11586 | 12 | 2.202092 | 1.503316 | 3.203032 | 1588 | 0 | 424.7488 | 14710.67 | 210.3813 | -1 | 42.08333 | 47.33333 | 89.41667 | 2023-09-14 02:26 | 2023-09-14 03:08 | 0 | 0 | 271.8 | 248.1 | 252.7 | 278.6 | 0 | 0 | 0 | 0 | 2023-09-14 03:00 | 0.1597 | 0.0027 | 0.024 | 0.0126 | 0.0872 | 0.0042 | 0.0369 | 0.0161 | 0.0032 | 0 | 0 | 0.1597 | 0.1597 | 145.6198 | 1 | 5.808 | 1.00094 | 0 | 811.7092 | 677.1537 | 328.3033 | 0 | 0 | 0 | 2023-09-14 01:39 | 401 | 0 | 4.338521 | 63.516
252 | 2023-09-14 | 44925 | 16MnCr5LSi | C | 0 | -0.04405447 | 0.008754639 | 2 | 0 | 0 | 0 | 0 | 0 | 2 | 2 | 0 | 6 | 0 | 10.53188 | 5.729684 | 16.26156 | 47.492 | 69.75356 | 12 | 2.20465 | 1.358034 | 3.220195 | 1594 | 0 | 493.9334 | 13213.11 | 191.3763 | -1 | 41.75 | 37.4 | 79.15 | 2023-09-14 03:46 | 2023-09-14 04:27 | 0 | 0 | 271.3 | 246.5 | 250.9 | 281.1 | 0 | 0 | 0 | 0 | 2023-09-14 04:22 | 0.1235 | 0.0027 | 0.02 | 0.015 | 0.0853 | 0.004 | 0.0467 | 0.0174 | 0.0031 | 0 | 0 | 0.1235 | 0.1235 | 149.4251 | 1 | 5.289 | 1.015545 | 0 | 833.8365 | 745.7966 | 379.3079 | 0 | 0 | 0 | 2023-09-14 03:08 | 325 | 0 | 4.29799 | 57.18
253 | 2023-09-14 | 44926 | 16MnCr5LSi | C | 0 | 0.07116864 | 0.01767163 | 2 | 0 | 0 | 0 | 0 | 0 | 2 | 2 | 0 | 6 | 0 | 7.685977 | 4.035814 | 11.72179 | 49.862 | 67.58379 | 12 | 2.201856 | 1.000861 | 2.727642 | 1603 | 0 | 539.9343 | 6879.628 | 100.6518 | -1 | 41.75 | 31.2 | 72.95 | 2023-09-14 04:58 | 2023-09-14 05:40 | 0 | 0 | 271.8 | 244.9 | 250.2 | 281.8 | 0 | 0 | 0 | 0 | 2023-09-14 05:31 | 0.4595 | 0.002 | 0.0149 | 0.0196 | 0.0807 | 0.004 | 0.0291 | 0.0134 | 0.0032 | 0 | 0 | 0.4595 | 0.4595 | 147.5295 | 1 | 6.767 | 0.5257854 | 0 | 861.3553 | 726.6619 | 644.137 | 0 | 0 | 0 | 2023-09-14 04:27 | 300 | 0 | 4.532101 | 59
254 | 2023-09-14 | 44927 | 12L14 | A | 0 | 0 | 0.03047986 | 2 | 0 | 0 | 0 | 0 | 0 | 2 | 2 | 0 | 6 | 0 | 7.000299 | 5.053158 | 12.05346 | 49.806 | 67.85946 | 12 | 2.0947 | 2.003931 | 2.575697 | 1605 | 0 | 637.1615 | 8845.22 | 129.4212 | -1 | 36.8 | 25.28333 | 62.08333 | 2023-09-14 06:06 | 2023-09-14 06:42 | 0 | 0 | 272 | 245.4 | 249.7 | 283.2 | 0 | 0 | 0 | 0 | 2023-09-14 06:38 | 0.068 | 0.0024 | 0.0182 | 0.0121 | 0.0675 | 0.0086 | 0.0312 | 0.016 | 0.0032 | 0 | 0 | 0.068 | 0.068 | 138.9381 | 1 | 6.485 | 0.4809971 | 0 | 942.8344 | 813.3411 | 568.8344 | 0 | 0 | 0 | 2023-09-14 05:40 | 276 | 0 | 4.534047 | 56.838
255 | 2023-09-14 | 44928 | 12L14 | A | 0 | 0.05106097 | 0.07149817 | 2 | 0 | 0 | 0 | 0 | 0 | 2 | 2 | 0 | 6 | 0 | 8.82256 | 5.119981 | 13.94254 | 45.659 | 65.60154 | 12 | 1.410787 | 1.502605 | 1.92781 | 1653 | 0 | 502.688 | 9422.405 | 142.284 | -1 | 32.2 | 10.4 | 42.6 | 2023-09-14 06:53 | 2023-09-14 07:25 | 0 | 0 | 275.4 | 250.1 | 252.4 | 286.4 | 0 | 0 | 0 | 0 | 2023-09-14 07:20 | 0.0846 | 0.002 | 0.0175 | 0.013 | 0.072 | 0.0069 | 0.0289 | 0.0134 | 0.0024 | 0 | 0 | 0.0846 | 0.0846 | 93.74894 | 1 | 6.621 | 0.5170231 | 0 | 769.6707 | 684.9116 | 392.5085 | 0 | 0 | 0 | 2023-09-14 06:42 | 284 | 0 | 4.618353 | 55.898
256 | 2023-09-14 | 44929 | 60SI7 | A | 0 | 0.04659793 | 0.08284692 | 2 | 0 | 0 | 0 | 0 | 0 | 2 | 2 | 0 | 6 | 0 | 8.715942 | 5.828996 | 14.54494 | 45.942 | 66.48694 | 12 | 1.826053 | 2.004359 | 2.224287 | 1613 | 0 | 562.8734 | 9531.603 | 139.8068 | -1 | 35.08333 | 14.73333 | 49.81667 | 2023-09-14 07:40 | 2023-09-14 08:15 | 0 | 0 | 276.5 | 250.6 | 255.9 | 287.6 | 0 | 0 | 0 | 0 | 2023-09-14 08:08 | 0.2857 | 0.0012 | 0.0224 | 0.018 | 0.095 | 0.0059 | 0.0417 | 0.0141 | 0.0032 | 0 | 0 | 0.2857 | 0.2857 | 100.0356 | 1 | 7.69 | 0.3982334 | 0 | 814.5502 | 743.5522 | 333.8476 | 0 | 0 | 0 | 2023-09-14 07:25 | 353 | 0 | 4.638781 | 57.18
257 | 2023-09-14 | 44930 | 60SI7 | A | 0 | 0.03301688 | 0.06841772 | 2 | 0 | 0 | 0 | 0 | 0 | 2 | 2 | 0 | 6 | 0 | 7.969183 | 5.046382 | 13.01556 | 47.722 | 66.73756 | 12 | 2.040856 | 2.504649 | 2.554957 | 1615 | 0 | 570.4421 | 8470.829 | 125.2496 | -1 | 34.48333 | 14.86667 | 49.35 | 2023-09-14 08:30 | 2023-09-14 09:04 | 0 | 0 | 277.6 | 253 | 259 | 287.8 | 0 | 0 | 0 | 0 | 2023-09-14 08:59 | 0.2304 | 0.0047 | 0.0197 | 0.015 | 0.0787 | 0.0064 | 0.0351 | 0.014 | 0.0032 | 0 | 0 | 0.2304 | 0.2304 | 128.3281 | 1 | 6.894 | 0.514101 | 0 | 856.4421 | 721.0248 | 471.3297 | 0 | 0 | 0 | 2023-09-14 08:15 | 265 | 0 | 4.480869 | 57.6
258 | 2023-09-14 | 44931 | 60SI7 | A | 0 | 0.02113943 | 0.05642041 | 2 | 0 | 0 | 0 | 0 | 0 | 2 | 2 | 0 | 6 | 0 | 9.716576 | 1.547413 | 11.26399 | 51.447 | 68.71099 | 12 | 1.638165 | 2.21355 | 2.171742 | 1620 | 0 | 648.1758 | 8611.226 | 125.3253 | -1 | 39.15 | 15.8 | 54.95 | 2023-09-14 09:20 | 2023-09-14 09:59 | 0 | 0 | 282 | 258.5 | 265 | 287.1 | 0 | 0 | 0 | 0 | 2023-09-14 09:55 | 0.3145 | 0.0036 | 0.0303 | 0.0164 | 0.0483 | 0.0053 | 0.0454 | 0.0147 | 0.0035 | 0 | 0 | 0.3145 | 0.3145 | 125.7961 | 1 | 6 | 0.533577 | 0 | 892.0831 | 786.9445 | 536.4474 | 0 | 0 | 0 | 2023-09-14 09:04 | 241 | 0 | 4.389105 | 56
259 | 2023-09-14 | 44932 | 60SI7 | A | 0 | 0.03668805 | 0.03842407 | 2 | 0 | 0 | 0 | 0 | 0 | 2 | 2 | 0 | 6 | 0 | 9.236564 | 5.042428 | 14.27899 | 40.702 | 60.98099 | 12 | 1.60333 | 1.986856 | 2.332616 | 1619 | 0 | 470.7037 | 8704.823 | 139.6772 | -1 | 29.26667 | 10.26667 | 39.53333 | 2023-09-14 10:09 | 2023-09-14 10:39 | 0 | 0 | 279.8 | 255.1 | 260.9 | 285.5 | 0 | 0 | 0 | 0 | 2023-09-14 10:34 | 0.3145 | 0.0046 | 0.0311 | 0.0234 | 0.0631 | 0.0059 | 0.0443 | 0.015 | 0.0033 | 0 | 0 | 0.3145 | 0.3145 | 107.8966 | 1 | 7.34 | 0.7292862 | 0 | 730.5435 | 686.577 | 314.745 | 0 | 0 | 0 | 2023-09-14 09:59 | 205 | 0 | 4.384241 | 50.34
260 | 2023-09-14 | 44933 | 12L14 | A | 0 | 0.2370447 | 0.04458508 | 2 | 0 | 0 | 0 | 0 | 0 | 2 | 2 | 0 | 6 | 0 | 4.812927 | 1.525999 | 6.338926 | 49.632 | 61.970926 | 12 | 1.2 | 1.848638 | 1.501842 | 1636 | 0 | 620.3076 | 4804.815 | 73.6134 | -1 | 35.06667 | 13.46667 | 48.53333 | 2023-09-14 10:52 | 2023-09-14 11:27 | 0 | 0 | 283 | 257.3 | 263.8 | 286.8 | 0 | 0 | 0 | 0 | 2023-09-14 11:26 | 0.0523 | 0.0033 | 0.0223 | 0.0094 | 0.049 | 0.0063 | 0.0322 | 0.0145 | 0.0032 | 0 | 0 | 0.152 | 0.0523 | 96.03229 | 1 | 9.3 | 0.3018417 | 0 | 846.1828 | 824.2734 | 690.5367 | 0 | 0 | 0 | 2023-09-14 10:39 | 224 | 0 | 4.494164 | 57.608
261 | 2023-09-14 | 44934 | 12L14 | A | 0 | 0.03376068 | 0.0864137 | 2 | 0 | 0 | 0 | 0 | 0 | 2 | 2 | 0 | 6 | 0 | 8.628213 | 4.517622 | 13.14583 | 43.194 | 62.33983 | 12 | 1.472871 | 2.571476 | 1.533239 | 1645 | 0 | 480.8489 | 9671.999 | 148.6974 | -1 | 36.21667 | 12.93333 | 49.15 | 2023-09-14 11:40 | 2023-09-14 12:16 | 0 | 0 | 281.6 | 255.1 | 262.5 | 289.4 | 0 | 0 | 0 | 0 | 2023-09-14 12:13 | 0.0591 | 0.0107 | 0.0184 | 0.01 | 0.0568 | 0.0065 | 0.0271 | 0.0169 | 0.0034 | 0 | 0 | 0.0591 | 0.0591 | 70.16843 | 1 | 8.705 | 0.06036758 | 0 | 787.2297 | 774.3605 | 373.6752 | 0 | 0 | 0 | 2023-09-14 11:27 | 485 | 0 | 4.468223 | 56.668
262 | 2023-09-14 | 44935 | SUP-9 | A | 0 | 0.05086902 | 0.05139441 | 2 | 0 | 0 | 0 | 0 | 0 | 2 | 2 | 0 | 6 | 0 | 6.24811 | 4.713053 | 10.96116 | 47.905 | 64.86616 | 12 | 1.356226 | 1.601143 | 2.450642 | 1621 | 0 | 477.5839 | 7020.029 | 107.3955 | -1 | 33.68333 | 17.66667 | 51.35 | 2023-09-14 12:34 | 2023-09-14 13:08 | 0 | 0 | 283.7 | 255.9 | 263.1 | 290.6 | 0 | 0 | 0 | 0 | 2023-09-14 13:01 | 0.18 | 0.0015 | 0.0209 | 0.013 | 0.0555 | 0.0051 | 0.0396 | 0.0147 | 0.0026 | 0 | 0 | 0.18 | 0.18 | 140.3482 | 1 | 6.5 | 1.094416 | 0 | 837.2325 | 713.3572 | 508.6397 | 0 | 0 | 0 | 2023-09-14 12:16 | 269 | 0 | 4.652075 | 57.18
263 | 2023-09-14 | 44936 | SUP-9 | A | 0 | 0.04923737 | 0.05204272 | 2 | 0 | 0 | 0 | 0 | 0 | 2 | 2 | 0 | 6 | 0 | 8.660854 | 4.725937 | 13.38679 | 46.375 | 65.76179 | 12 | 1.400906 | 2.002311 | 1.815693 | 1621 | 0 | 423.9605 | 10030.79 | 147.1658 | -1 | 35.26667 | 16.33333 | 51.6 | 2023-09-14 13:24 | 2023-09-14 13:59 | 0 | 0 | 283.8 | 255.6 | 259.8 | 289.6 | 0 | 0 | 0 | 0 | 2023-09-14 13:54 | 0.067 | 0.001 | 0.0337 | 0.0188 | 0.06 | 0.0062 | 0.0359 | 0.0202 | 0.003 | 0 | 0 | 0.067 | 0.067 | 83.34682 | 1 | 8.398 | 0.4147873 | 0 | 900.5303 | 761.9357 | 460.1119 | 0 | 0 | 0 | 2023-09-14 13:08 | 321 | 0 | 4.432555 | 57.6
264 | 2023-09-14 | 44937 | SUP-9 | B | 0 | 0.06327432 | 0.08398193 | 2 | 0 | 0 | 0 | 0 | 0 | 2 | 2 | 0 | 6 | 0 | 7.628799 | 5.010551 | 12.63935 | 46.064 | 64.70335 | 12 | 1.600312 | 2.587663 | 2.258519 | 1626 | 0 | 445.2689 | 8845.22 | 134.0117 | -1 | 34.61667 | 18.53333 | 53.15 | 2023-09-14 14:18 | 2023-09-14 14:52 | 0 | 0 | 282.1 | 251.5 | 253.3 | 287.3 | 0 | 0 | 0 | 0 | 2023-09-14 14:45 | 0.2121 | 0.0014 | 0.0282 | 0.022 | 0.0658 | 0.0054 | 0.0373 | 0.0562 | 0.0041 | 0 | 0 | 0.2121 | 0.2121 | 113.2694 | 1 | 7.3 | 0.6582069 | 0 | 711.2349 | 698.2062 | 510.5997 | 0 | 0 | 0 | 2023-09-14 13:59 | 269 | 0 | 4.506809 | 62.04
265 | 2023-09-14 | 44938 | 12L14 | B | 0 | 0.06783334 | 0.01799609 | 2 | 0 | 0 | 0 | 0 | 0 | 2 | 2 | 0 | 6 | 0 | 6.671862 | 5.578602 | 12.25046 | 43.085 | 61.33546 | 12 | 1.601485 | 1.001563 | 1.601485 | 1 | 0 | 459.8828 | 8860.819 | 137.3016 | -1 | 30.8 | 22.73333 | 53.53333 | 2023-09-14 15:15 | 2023-09-14 15:46 | 0 | 0 | 284 | 250.1 | 251.7 | 286.5 | 0 | 0 | 0 | 0 | 2023-09-14 15:45 | 0.2121 | 0.0019 | 0.0355 | 0.0263 | 0.0565 | 0.0047 | 0.0318 | 0.0315 | 0.0032 | 0 | 0 | 0.2121 | 0.2121 | 74.65968 | 1 | 9.2 | 0 | 0 | 779.123 | 717.8409 | 571.1287 | 0 | 0 | 0 | 2023-09-14 14:52 | 265 | 0 | 4.661154 | 57.608
266 | 2023-09-14 | 44939 | 12L14 | B | 0 | -0.1000584 | 0.07603784 | 2 | 0 | 0 | 0 | 0 | 0 | 2 | 2 | 0 | 6 | 0 | 5.379965 | 5.00814 | 10.38811 | 46.419 | 62.80711 | 11 | 1.601541 | 1.960303 | 1.601541 | 1650 | 0 | 532.5551 | 7519.232 | 117.475 | -1 | 36.48333 | 18 | 54.48333 | 2023-09-14 16:04 | 2023-09-14 16:40 | 0 | 0 | 285.6 | 253 | 255.2 | 289.3 | 0 | 0 | 0 | 0 | 2023-09-14 16:36 | 0.1113 | 0.0014 | 0.0297 | 0.0223 | 0.0572 | 0.0046 | 0.0334 | 0.0215 | 0.0033 | 0 | 0 | 0.1113 | 0.1113 | 91.0582 | 1 | 7.2 | 0 | 0 | 815.8573 | 797.3303 | 688.8552 | 0 | 0 | 0 | 2023-09-14 15:46 | 570 | 0 | 4.533398 | 53.244
267 | 2023-09-14 | 44940 | SAE 8720M | B | 0 | 0.07447995 | 0.05512329 | 2 | 0 | 0 | 0 | 0 | 0 | 2 | 2 | 0 | 6 | 0 | 6.626933 | 4.934027 | 11.56096 | 45.843 | 63.40396 | 11 | 1.800727 | 2.003813 | 2.320673 | 1639 | 0 | 605.0418 | 6661.227 | 99.41541 | -1 | 37.81667 | 9.266667 | 47.08333 | 2023-09-14 16:50 | 2023-09-14 17:27 | 0 | 0 | 287.3 | 254.9 | 256.7 | 293.1 | 0 | 0 | 0 | 0 | 2023-09-14 17:27 | 0.0784 | 0.0026 | 0.0181 | 0.0092 | 0.0428 | 0.0071 | 0.0231 | 0.0248 | 0.0035 | 0 | 0 | 0.2627 | 0.0784 | 109.6676 | 1 | 9.6 | 0.5199451 | 0 | 738.5469 | 695.6828 | 552.1208 | 0 | 0 | 0 | 2023-09-14 16:40 | 329 | 0 | 4.349546 | 53.35
268 | 2023-09-14 | 44941 | 56SiCr7 | B | 0 | 0.01082169 | 0.06566138 | 2 | 0 | 0 | 0 | 0 | 0 | 2 | 2 | 0 | 6 | 0 | 6.473517 | 0 | 6.473517 | 46.057 | 58.530517 | 11 | 1.2 | 2.578189 | 1.470683 | 1640 | 0 | 495.8965 | 6817.228 | 112.0692 | -1 | 39.61667 | 13.66667 | 53.28333 | 2023-09-14 17:41 | 2023-09-14 18:21 | 0 | 0 | 285 | 250.6 | 255.5 | 285.7 | 0 | 0 | 0 | 0 | 2023-09-14 18:12 | 0.1113 | 0.0014 | 0.0335 | 0.017 | 0.0446 | 0.0048 | 0.0318 | 0.0182 | 0.0033 | 0 | 0 | 0.1113 | 0.1113 | 99.54862 | 1 | 8.3 | 0.2706833 | 0 | 775.7526 | 731.0515 | 609.9076 | 0 | 0 | 0 | 2023-09-14 17:27 | 345 | 0 | 4.489624 | 57.18
269 | 2023-09-14 | 44942 | 56SiCr7 | B | 0 | 0 | 0.0650127 | 2 | 0 | 0 | 0 | 0 | 0 | 2 | 2 | 0 | 6 | 0 | 11.18527 | 0 | 11.18527 | 42.016 | 59.20127 | 11 | 1.400751 | 2.679873 | 1.529278 | 1626 | 0 | 447.9621 | 7534.832 | 125.5779 | -1 | 33.95 | 17.06667 | 51.01667 | 2023-09-14 18:38 | 2023-09-14 19:12 | 0 | 0 | 289.9 | 258 | 263.1 | 285.8 | 0 | 0 | 0 | 0 | 2023-09-14 19:10 | 0.0809 | 0.0019 | 0.0261 | 0.0182 | 0.0304 | 0.0057 | 0.0266 | 0.0161 | 0.003 | 0 | 0 | 0.0809 | 0.0809 | 85.02947 | 1 | 6.8 | 0.1285267 | 0 | 745.9464 | 669.8286 | 539.6704 | 0 | 0 | 0 | 2023-09-14 18:21 | 241 | 0 | 4.534695 | 57.6
270 | 2023-09-14 | 44943 | 56SiCr7 | B | 0 | 0.1067049 | 0.1131647 | 2 | 0 | 0 | 0 | 0 | 0 | 2 | 2 | 0 | 6 | 0 | 18.53562 | 0 | 18.53562 | 40.277 | 64.81262 | 11 | 1.329774 | 2.58108 | 1.843875 | 1646 | 0 | 607.8535 | 12760.72 | 196.2807 | -1 | 39.53333 | 17.6 | 57.13333 | 2023-09-14 19:29 | 2023-09-14 20:09 | 0 | 0 | 291.6 | 260.7 | 265.8 | 284.4 | 0 | 0 | 0 | 0 | 2023-09-14 20:03 | 0.2262 | 0.0023 | 0.0169 | 0.012 | 0.0422 | 0.005 | 0.0227 | 0.0166 | 0.0034 | 0 | 0 | 0.2262 | 0.2262 | 74.5433 | 1 | 6.2 | 0.514101 | 0 | 774.5129 | 759.2019 | 247.6334 | 0 | 0 | 0 | 2023-09-14 19:12 | 276 | 0 | 4.395915 | 57.6
271 | 2023-09-14 | 44944 | 56SiCr7 | B | 0 | -0.009669922 | 0.06112195 | 2 | 0 | 0 | 0 | 0 | 0 | 2 | 2 | 0 | 6 | 0 | 11.81002 | 0 | 11.81002 | 46.697 | 64.50702 | 11 | 1.40051 | 2.709283 | 1.40051 | 1607 | 0 | 530.2255 | 7207.23 | 108.368 | -1 | 35.21667 | 9.2 | 44.41667 | 2023-09-14 20:18 | 2023-09-14 20:53 | 0 | 0 | 288 | 256.9 | 260 | 282.2 | 0 | 0 | 0 | 0 | 2023-09-14 20:50 | 0.1058 | 0.0025 | 0.0234 | 0.0163 | 0.0406 | 0.0048 | 0.0255 | 0.0168 | 0.0033 | 0 | 0 | 0.1058 | 0.1058 | 70.69706 | 1 | 8 | 0 | 0 | 751.0011 | 709.5504 | 572.3375 | 0 | 0 | 0 | 2023-09-14 20:09 | 237 | 0 | 4.73476 | 50.12
272 | 2023-09-14 | 44945 | EN1A | B | 0 | -0.09408365 | 0.07733459 | 2 | 0 | 0 | 0 | 0 | 0 | 2 | 2 | 0 | 6 | 0 | 9.941389 | 5.004751 | 14.94614 | 43.873 | 64.81914 | 11 | 1.402024 | 1.704298 | 1.402024 | 1653 | 0 | 550.0818 | 8439.63 | 127.8361 | -1 | 37.28333 | 12.93333 | 50.21667 | 2023-09-14 21:06 | 2023-09-14 21:43 | 0 | 0 | 288.7 | 254.7 | 259 | 280.4 | 0 | 0 | 0 | 0 | 2023-09-14 21:41 | 0.052 | 0.0022 | 0.0206 | 0.0172 | 0.0514 | 0.0044 | 0.0371 | 0.0155 | 0.0033 | 0 | 0 | 0.052 | 0.052 | 63.30782 | 1 | 7.2 | 0 | 0 | 703.9241 | 682.413 | 607.7177 | 0 | 0 | 0 | 2023-09-14 20:53 | 245 | 0 | 4.371595 | 55.896
273 | 2023-09-14 | 44946 | EN1A | C | 0 | 0.02178729 | 0.03664075 | 2 | 0 | 0 | 0 | 0 | 0 | 2 | 2 | 0 | 6 | 0 | 8.627626 | 5.003492 | 13.63112 | 43.709 | 63.34012 | 11 | 2.210243 | 1.002539 | 3.219948 | 1644 | 0 | 607.4515 | 9625.2 | 146.1905 | -1 | 48.35 | 12.73333 | 61.08333 | 2023-09-14 21:56 | 2023-09-14 22:45 | 0 | 0 | 292.9 | 256.8 | 262.7 | 282.9 | 0 | 0 | 0 | 0 | 2023-09-14 22:35 | 0.3569 | 0.0048 | 0.0387 | 0.021 | 0.0562 | 0.0039 | 0.0456 | 0.0404 | 0.0033 | 0 | 0 | 0.3569 | 0.3569 | 159.9488 | 1 | 6.5 | 1.009705 | 0 | 858.9446 | 821.2881 | 463.4487 | 0 | 0 | 0 | 2023-09-14 21:43 | 1270 | 2 | 4.447146 | 53.244
274 | 2023-09-14 | 44947 | 266Grade 2 | C | 0 | 0.00227951 | 0.0502594 | 2 | 0 | 0 | 0 | 0 | 0 | 2 | 2 | 0 | 6 | 0 | 7.135233 | 5.300657 | 12.43589 | 47.609 | 66.04489 | 11 | 2.208035 | 1.431568 | 3.090185 | 1599 | 0 | 503.2845 | 7924.834 | 119.2693 | -1 | 47.56667 | 10.95 | 58.51667 | 2023-09-14 22:56 | 2023-09-14 23:43 | 0 | 0 | 291.1 | 254.1 | 259.4 | 281.8 | 0 | 0 | 0 | 0 | 2023-09-14 23:38 | 0.4418 | 0.0031 | 0.0183 | 0.0211 | 0.0683 | 0.0042 | 0.0286 | 0.0251 | 0.0031 | 0 | 0 | 0.4418 | 0.4418 | 164.0584 | 1 | 6.4 | 0.8821507 | 0 | 783.8795 | 778.477 | 598.7722 | 0 | 0 | 0 | 2023-09-14 22:45 | 237 | 0 | 4.370623 | 52
275 | 2023-09-14 | 44948 | SCM 420HV | C | 0 | -0.04738974 | 0.008268311 | 2 | 0 | 0 | 0 | 0 | 0 | 2 | 2 | 0 | 6 | 0 | 9.43113 | 5.063901 | 14.49503 | 44.29 | 64.78503 | 11 | 2.2035 | 1.636806 | 3.051574 | 1621 | 0 | 497.8572 | 11387.96 | 174.3783 | -1 | 30.3 | 14.33333 | 44.63333 | 2023-09-14 23:57 | 2023-09-15 00:28 | 0 | 0 | 289.7 | 252.8 | 257.4 | 279.5 | 0 | 0 | 0 | 0 | 2023-09-15 00:25 | 0.4418 | 0.0096 | 0.0302 | 0.0201 | 0.0857 | 0.0048 | 0.0212 | 0.0173 | 0.0033 | 0 | 0 | 0.4418 | 0.4418 | 145.2022 | 1 | 6.521 | 0.848074 | 0 | 676.6052 | 642.5202 | 484.0901 | 0 | 0 | 0 | 2023-09-14 23:43 | 184 | 0 | 4.517186 | 57.18
276 | 2023-09-15 | 44949 | SCM 420HV | C | 0 | -0.02325098 | 0.01686108 | 2 | 0 | 0 | 0 | 0 | 0 | 2 | 2 | 0 | 6 | 0 | 11.27061 | 0 | 11.27061 | 52.387 | 69.65761 | 11 | 1.423553 | 1.795177 | 2.153812 | 1614 | 0 | 553.528 | 1419.599 | 22.30054 | -1 | 35.85 | 14.46667 | 50.31667 | 2023-09-15 00:42 | 2023-09-15 01:18 | 0 | 0 | 290.9 | 256.3 | 261.7 | 279.9 | 0 | 0 | 0 | 0 | 2023-09-15 01:16 | 0.154 | 0.0017 | 0.0129 | 0.0154 | 0.0557 | 0.0032 | 0.0117 | 0.014 | 0.0032 | 0 | 0 | 0.154 | 0.154 | 191.0999 | 1 | 0 | 0.7302589 | 0 | 884.137 | 860.634 | 744.2236 | 0 | 0 | 0 | 2023-09-15 00:28 | 326 | 0 | 4.452983 | 59.36
277 | 2023-09-15 | 44950 | SCR 420 | C | 0 | 0.01960376 | 0.002593994 | 2 | 0 | 0 | 0 | 0 | 0 | 2 | 2 | 0 | 6 | 0 | 10.57109 | 0 | 10.57109 | 49.628 | 66.19909 | 11 | 2.201921 | 1.162836 | 2.913679 | 1659 | 0 | 551.0971 | 7129.229 | 106.6658 | -1 | 38 | 9.933333 | 47.93333 | 2023-09-15 01:28 | 2023-09-15 02:06 | 0 | 0 | 290.2 | 252.2 | 257.6 | 282.5 | 0 | 0 | 0 | 0 | 2023-09-15 02:01 | 0.154 | 0.0014 | 0.0229 | 0.0182 | 0.0479 | 0.0037 | 0.0279 | 0.0143 | 0.0032 | 0 | 0 | 0.154 | 0.154 | 169.3104 | 1 | 6.638 | 0.7117577 | 0 | 793.3038 | 774.2286 | 595.3136 | 0 | 0 | 0 | 2023-09-15 01:18 | 188 | 0 | 4.481193 | 57.608
278 | 2023-09-15 | 44951 | SCR 420 | C | 0 | 0.152679 | 0.0008106689 | 2 | 0 | 0 | 0 | 0 | 0 | 2 | 2 | 0 | 6 | 0 | 9.725689 | 0 | 9.725689 | 49.809 | 65.534689 | 11 | 1.594092 | 1.710869 | 2.249376 | 1625 | 0 | 640.5892 | 4617.614 | 68.88497 | -1 | 35.28333 | 14.46667 | 49.75 | 2023-09-15 02:20 | 2023-09-15 02:56 | 0 | 0 | 289.4 | 252.6 | 257.4 | 281.1 | 0 | 0 | 0 | 0 | 2023-09-15 02:52 | 0.3502 | 0.0021 | 0.0304 | 0.019 | 0.047 | 0.0035 | 0.0307 | 0.0142 | 0.0035 | 0 | 0 | 0.3502 | 0.3502 | 130.5902 | 1 | 7.499 | 0.6552849 | 0 | 831.144 | 792.8983 | 651.2895 | 0 | 0 | 0 | 2023-09-15 02:06 | 273 | 0 | 4.600194 | 56.496
279 | 2023-09-15 | 44952 | SCR 420 | C | 0 | 0.1360266 | 0.008592651 | 2 | 0 | 0 | 0 | 0 | 0 | 2 | 2 | 0 | 6 | 0 | 12.70573 | 0 | 12.70573 | 48.073 | 66.77873 | 11 | 2.201457 | 1.729537 | 2.64448 | 1616 | 0 | 507.1054 | 8767.222 | 128.7806 | -1 | 35.06667 | 19.06667 | 54.13333 | 2023-09-15 03:15 | 2023-09-15 03:50 | 0 | 0 | 291 | 253.1 | 258.7 | 280.6 | 0 | 0 | 0 | 0 | 2023-09-15 03:45 | 0.1695 | 0.001 | 0.0213 | 0.014 | 0.0443 | 0.0035 | 0.0337 | 0.0147 | 0.0032 | 0 | 0 | 0.1695 | 0.1695 | 132.1861 | 1 | 7.3 | 0.4430237 | 0 | 781.3902 | 659.149 | 644.6775 | 0 | 0 | 0 | 2023-09-15 02:56 | 245 | 0 | 4.703632 | 59.92
280 | 2023-09-15 | 44953 | SCR 420 | C | 0 | 0.1260688 | 0.02496741 | 2 | 0 | 0 | 0 | 0 | 0 | 2 | 2 | 0 | 6 | 0 | 14.61124 | 0 | 14.61124 | 46.3 | 66.91124 | 11 | 1.730048 | 1.002478 | 2.741699 | 1645 | 0 | 487.8147 | 9890.394 | 147.2612 | -1 | 33.66667 | 13.35 | 47.01667 | 2023-09-15 04:03 | 2023-09-15 04:37 | 0 | 0 | 293.1 | 254.1 | 260.4 | 281.5 | 0 | 0 | 0 | 0 | 2023-09-15 04:36 | 0.0407 | 0 | 0.0316 | 0.0187 | 0.0413 | 0.0031 | 0.0338 | 0.0207 | 0.0033 | 0 | 0 | 0.0407 | 0.0407 | 131.4192 | 1 | 6.251 | 1.01165 | 0 | 685.4097 | 683.907 | 584.9263 | 0 | 0 | 0 | 2023-09-15 03:50 | 277 | 0 | 4.681258 | 62.039
281 | 2023-09-15 | 44954 | SCR 420 | C | 0 | 0.03287289 | 0.02464331 | 2 | 0 | 0 | 0 | 0 | 0 | 2 | 2 | 0 | 6 | 0 | 11.4069 | 5.10032 | 16.50722 | 44.049 | 66.55622 | 11 | 1.013277 | 1.506527 | 1.728931 | 1597 | 0 | 501.4962 | 11434.75 | 172.3238 | -1 | 31.13333 | 13.13333 | 44.26667 | 2023-09-15 04:50 | 2023-09-15 05:21 | 0 | 0 | 301.5 | 261 | 264.9 | 289.1 | 0 | 0 | 0 | 0 |  | 0 | 0 | 0 | 0 | 0 | 0 | 0 | 0 | 0 | 0 | 0 | 0 | 0 | 77.50546 | 1 | 5.8 | 0.7156544 | 0 | 591.7465 | 584.3879 | 445.869 | 0 | 0 | 0 | 2023-09-15 04:37 | 181 | 0 | 4.573606 | 55.86
282 | 2023-09-15 | 44955 | 38MnVS5 | C | 0 | 0 | 0.08771069 | 2 | 0 | 0 | 0 | 0 | 0 | 2 | 2 | 0 | 6 | 0 | 17.4113 | 3.000362 | 20.41166 | 48.013 | 74.42466 | 11 | 1.517686 | 1.5389 | 2.46897 | 1647 | 0 | 437.3942 | 9219.61 | 134.741 | -1 | 28.91667 | 11.53333 | 40.45 | 2023-09-15 05:33 | 2023-09-15 06:02 | 0 | 0 | 300.3 | 261.2 | 266 | 286.8 | 0 | 0 | 0 | 0 | 2023-09-15 05:57 | 0.0534 | 0.0016 | 0.0106 | 0.016 | 0.0654 | 0.0042 | 0.02 | 0.0139 | 0.0034 | 0 | 0 | 0.0534 | 0.0534 | 120.9588 | 1 | 0 | 0.9512844 | 0 | 675.899 | 673.9127 | 534.2128 | 0 | 0 | 0 | 2023-09-15 05:21 | 225 | 0 | 4.577821 | 59.584
283 | 2023-09-15 | 44956 | 38MnVS5 | A | 0 | 0.03649611 | 0.04101831 | 2 | 0 | 0 | 0 | 0 | 0 | 2 | 2 | 0 | 6 | 0 | 8.837866 | 5.023844 | 13.86171 | 48.814 | 68.67571 | 11 | 1.702175 | 1.490081 | 2.263986 | 1631 | 0 | 538.866 | 10327.18 | 151.7014 | -1 | 34.8 | 47.13333 | 81.93333 | 2023-09-15 06:49 | 2023-09-15 07:24 | 0 | 0 | 299 | 255.6 | 260 | 284.8 | 0 | 0 | 0 | 0 | 2023-09-15 07:18 | 0.1535 | 0.0037 | 0.0306 | 0.0196 | 0.069 | 0.0077 | 0.0409 | 0.0157 | 0.0025 | 0 | 0 | 0.1535 | 0.1535 | 117.5382 | 1 | 5.4 | 0.5618114 | 0 | 935.4215 | 859.7449 | 533.9291 | 0 | 0 | 0 | 2023-09-15 06:02 | 245 | 0 | 4.639105 | 59.584
284 | 2023-09-15 | 44957 | 38MnVS5 | A | 0 | -0.2604157 | 0.1076523 | 2 | 0 | 0 | 0 | 0 | 0 | 2 | 2 | 0 | 6 | 0 | 11.41571 | 5.010192 | 16.4259 | 42.754 | 65.1799 | 11 | 1.547651 | 1.502288 | 2.114332 | 1645 | 0 | 551.9312 | 10483.18 | 155.1227 | -1 | 39.53333 | 13.26667 | 52.8 | 2023-09-15 07:37 | 2023-09-15 08:16 | 0 | 0 | 296.5 | 254.1 | 259.5 | 283.3 | 0 | 0 | 0 | 0 | 2023-09-15 08:08 | 0.0923 | 0.002 | 0.0268 | 0.0143 | 0.0671 | 0.0049 | 0.0319 | 0.0166 | 0.0032 | 0 | 0 | 0.0923 | 0.0923 | 85.16638 | 1 | 8.4 | 0.5666809 | 0 | 767.3683 | 735.9092 | 309.149 | 0 | 0 | 0 | 2023-09-15 07:24 | 100 | 0 | 4.523995 | 54.586
285 | 2023-09-15 | 44958 | 56SICR7 | A | 0 | -0.166452 | 0.01637476 | 2 | 0 | 0 | 0 | 0 | 0 | 2 | 2 | 0 | 6 | 0 | 7.087198 | 5.022719 | 12.10992 | 41.929 | 60.03892 | 11 | 1.506398 | 1.437652 | 1.990317 | 1675 | 0 | 512.1108 | 8907.618 | 146.4132 | -1 | 33.6 | 17 | 50.6 | 2023-09-15 08:33 | 2023-09-15 09:07 | 0 | 0 | 298.4 | 254.9 | 256.5 | 282.1 | 0 | 0 | 0 | 0 | 2023-09-15 09:04 | 0.0652 | 0.0043 | 0.0281 | 0.018 | 0.0752 | 0.0053 | 0.0312 | 0.0177 | 0.0032 | 0 | 0 | 0.0652 | 0.0652 | 105.2525 | 1 | 6.8 | 0.4839191 | 0 | 721.3773 | 682.8395 | 350.5167 | 0 | 0 | 0 | 2023-09-15 08:16 | 264 | 0 | 4.320687 | 55.896
286 | 2023-09-15 | 44959 | 56SICR7 | A | 0 | 0.008998077 | 0.02431958 | 2 | 0 | 0 | 0 | 0 | 0 | 2 | 2 | 0 | 6 | 0 | 13.03692 | 2.016744 | 15.05366 | 48.604 | 69.65766 | 11 | 1.455012 | 1.757268 | 1.977876 | 1642 | 0 | 518.9166 | 6739.227 | 105.8667 | -1 | 39.6 | 12.41667 | 52.01667 | 2023-09-15 09:19 | 2023-09-15 09:59 | 0 | 0 | 300 | 254.8 | 257.1 | 278.8 | 0 | 0 | 0 | 0 | 2023-09-15 09:49 | 0.0761 | 0.0015 | 0.0113 | 0.012 | 0.0683 | 0.0045 | 0.0138 | 0.0139 | 0.0034 | 0 | 0 | 0.0761 | 0.0761 | 131.3883 | 1 | 0 | 0.5228634 | 0 | 817.2949 | 721.0823 | 629.1104 | 0 | 0 | 0 | 2023-09-15 09:07 | 260 | 0 | 4.409533 | 54.936
287 | 2023-09-15 | 44960 | 38MNS6 | A | 0 | 0.018452 | 0.03469507 | 2 | 0 | 0 | 0 | 0 | 0 | 2 | 2 | 0 | 6 | 0 | 12.13673 | 5.004441 | 17.14117 | 44.229 | 67.37017 | 11 | 1.700813 | 1.096417 | 2.529415 | 1605 | 0 | 462.3874 | 10451.98 | 155.6045 | -1 | 26.11667 | 36.91667 | 63.03333 | 2023-09-15 10:36 | 2023-09-15 11:02 | 0 | 0 | 299.3 | 250.4 | 254.1 | 278.7 | 0 | 0 | 0 | 0 | 2023-09-15 10:56 | 0.0343 | 0.0026 | 0.0126 | 0.016 | 0.0748 | 0.0069 | 0.0191 | 0.0162 | 0.0036 | 0 | 0 | 0.4319 | 0.0343 | 110.2566 | 1 | 5.8 | 0.8286018 | 0 | 933.4722 | 799.2256 | 384.5956 | 0 | 0 | 0 | 2023-09-15 09:59 | 766 | 0 | 4.699416 | 59.92
288 | 2023-09-15 | 44961 | 38MNS6 | A | 0 | -0.1557023 | 0.1527236 | 2 | 0 | 0 | 2 | 0 | 0 | 2 | 0 | 0 | 6 | 0 | 8.896062 | 5.059857 | 13.95592 | 44.724 | 64.67992 | 11 | 1.704623 | 1.506309 | 2.286883 | 1645 | 0 | 578.4066 | 11855.94 | 179.1472 | -1 | 46.61667 | 16.2 | 62.81667 | 2023-09-15 11:18 | 2023-09-15 12:05 | 0 | 0 | 298.6 | 250.9 | 252.3 | 278.3 | 0 | 0 | 0 | 0 | 2023-09-15 11:52 | 0.2235 | 0.0011 | 0.0262 | 0.0144 | 0.076 | 0.0055 | 0.0673 | 0.0178 | 0.0034 | 0 | 0 | 0.2235 | 0.2235 | 106.5852 | 1 | 7.5 | 0.5822601 | 0 | 867.776 | 683.6444 | 303.2388 | 0 | 0 | 0 | 2023-09-15 11:02 | 141 | 0 | 4.520428 | 59.92
289 | 2023-09-15 | 44962 | 38MNS6 | A | 0 | 0.1066569 | 0.03031775 | 2 | 0 | 0 | 2 | 0 | 0 | 2 | 0 | 0 | 6 | 0 | 9.10055 | 5.007882 | 14.10843 | 46.895 | 67.00343 | 11 | 1.985527 | 1.422872 | 2.924154 | 1645 | 0 | 570.9676 | 8892.019 | 130.9509 | -1 | 34.06667 | 11 | 45.06667 | 2023-09-15 12:16 | 2023-09-15 12:50 | 0 | 0 | 300.8 | 253 | 253.7 | 281.1 | 0 | 0 | 0 | 0 | 2023-09-15 12:46 | 0.1245 | 0.0065 | 0.0262 | 0.0134 | 0.0744 | 0.0052 | 0.0547 | 0.0195 | 0.0026 | 0 | 0 | 0.1245 | 0.1245 | 139.1896 | 1 | 6.9 | 0.9386272 | 0 | 733.3917 | 664.0527 | 541.7088 | 0 | 0 | 0 | 2023-09-15 12:05 | 189 | 0 | 4.554475 | 55.23
290 | 2023-09-15 | 44963 | 60SICR8 | A | 0 | 0.04477432 | 0.3039885 | 2 | 0 | 0 | 2 | 0 | 0 | 2 | 0 | 0 | 6 | 0 | 11.68645 | 5.023838 | 16.71029 | 43.84 | 66.55029 | 11 | 1.357085 | 1.323024 | 2.362893 | 1593 | 0 | 569.5636 | 11528.35 | 169.4093 | -1 | 36.05 | 16.53333 | 52.58333 | 2023-09-15 13:06 | 2023-09-15 13:42 | 0 | 0 | 306 | 263.3 | 266.4 | 284.1 | 0 | 0 | 0 | 0 | 2023-09-15 13:39 | 0.121 | 0.0008 | 0.0285 | 0.0135 | 0.088 | 0.0125 | 0.0502 | 0.0216 | 0.0035 | 0 | 0 | 0.121 | 0.121 | 101.8037 | 1 | 6.5 | 1.005808 | 0 | 762.4437 | 660.0047 | 374.3384 | 0 | 0 | 0 | 2023-09-15 12:50 | 380 | 1 | 4.525616 | 53.9
291 | 2023-09-15 | 44964 | SUP11A | B | 0 | 0.05552399 | 0.2876134 | 2 | 0 | 0 | 2 | 0 | 0 | 2 | 0 | 0 | 6 | 0 | 10.93551 | 5.088288 | 16.0238 | 45.06 | 67.0838 | 11 | 1.496243 | 1.812854 | 3.389073 | 1608 | 0 | 443.1209 | 13447.1 | 197.5081 | -1 | 42.66667 | 13.48333 | 56.15 | 2023-09-15 13:56 | 2023-09-15 14:39 | 0 | 0 | 312 | 268.4 | 274.2 | 286.7 | 0 | 0 | 0 | 0 | 2023-09-15 14:27 | 0.2705 | 0.0016 | 0.037 | 0.018 | 0.0729 | 0.0079 | 0.1107 | 0.0232 | 0.0033 | 0 | 0 | 0.2705 | 0.2705 | 147.1987 | 1 | 7 | 1.89283 | 0 | 954.583 | 873.5729 | 613.0237 | 0 | 0 | 0 | 2023-09-15 13:42 | 196 | 0 | 4.332361 | 53.029
292 | 2023-09-15 | 44965 | S45CS1QDS | B | 0 | 0.04839752 | 0.07457837 | 2 | 0 | 0 | 2 | 0 | 0 | 2 | 0 | 0 | 6 | 0 | 8.420785 | 5.030874 | 13.45166 | 45.495 | 64.94666 | 11 | 1.071197 | 1.84268 | 2.138349 | 1621 | 0 | 490.3031 | 10327.18 | 151.6837 | -1 | 35.93333 | 18.46667 | 54.4 | 2023-09-15 14:57 | 2023-09-15 15:33 | 0 | 0 | 305.1 | 257.1 | 261.2 | 283.8 | 0 | 0 | 0 | 0 | 2023-09-15 15:25 | 0.0703 | 0.0022 | 0.0277 | 0.0142 | 0.0669 | 0.007 | 0.0645 | 0.0206 | 0.0033 | 0 | 0 | 0.0703 | 0.0703 | 94.6647 | 1 | 9.137 | 1.067152 | 0 | 797.8368 | 773.9938 | 420.2439 | 0 | 0 | 0 | 2023-09-15 14:39 | 289 | 0 | 4.660182 | 56.7
293 | 2023-09-15 | 44966 | S45CS1QDS | B | 0 | -0.05053308 | 0.2788586 | 2 | 0 | 0 | 2 | 0 | 0 | 2 | 0 | 0 | 6 | 0 | 3.682189 | 0 | 3.682189 | 50.315 | 59.997189 | 11 | 0.1409167 | 2.635575 | 1.375538 | 1602 | 0 | 496.3511 | 4726.814 | 75.62276 | -1 | 53.2 | 24.8 | 78 | 2023-09-15 15:58 | 2023-09-15 16:51 | 0 | 0 | 308.1 | 259.7 | 264 | 291.1 | 0 | 0 | 0 | 0 | 2023-09-15 16:44 | 0.0531 | 0.0017 | 0.0263 | 0.018 | 0.0364 | 0.0058 | 0.064 | 0.0217 | 0.0035 | 0 | 0 | 0.2302 | 0.0531 | 112.8397 | 1 | 8.508 | 1.234621 | 0 | 1267.105 | 1076.536 | 838.2896 | 0 | 0 | 0 | 2023-09-15 15:33 | 296 | 0 | 4.36738 | 47.25
294 | 2023-09-15 | 44967 | 16MNCR5LSI | B | 0 | -0.04746173 | 0.06306738 | 2 | 0 | 0 | 2 | 0 | 0 | 2 | 0 | 0 | 6 | 0 | 4.271925 | 1.008362 | 5.280287 | 48.188 | 59.468287 | 11 | 0.3000233 | 1.942215 | 1.108175 | 1601 | 0 | 366.823 | 4680.014 | 74.25613 | -1 | 33.2 | 22.73333 | 55.93333 | 2023-09-15 17:14 | 2023-09-15 17:47 | 0 | 0 | 311.8 | 264.8 | 268.4 | 298.7 | 0 | 0 | 0 | 0 | 2023-09-15 17:40 | 0.0967 | 0.0015 | 0.0358 | 0.0159 | 0.0404 | 0.007 | 0.1035 | 0.0206 | 0.0033 | 0 | 0 | 0.0967 | 0.0967 | 74.68848 | 1 | 9.557 | 0.8081512 | 0 | 845.7712 | 752.3602 | 714.4078 | 0 | 0 | 0 | 2023-09-15 16:51 | 321 | 0 | 4.46952 | 57.608
295 | 2023-09-15 | 44968 | 16MNCR5LSI | B | 0 | -0.01914786 | 0.03826208 | 2 | 0 | 0 | 2 | 0 | 0 | 2 | 0 | 0 | 6 | 0 | 6.01065 | 2.02786 | 8.038509 | 46.23 | 60.268509 | 11 | 1.500482 | 1.175936 | 2.676685 | 1585 | 0 | 535.5435 | 4882.815 | 76.26836 | -1 | 36.6 | 15.4 | 52 | 2023-09-15 18:02 | 2023-09-15 18:39 | 0 | 0 | 312.6 | 265.7 | 269.1 | 297.2 | 0 | 0 | 0 | 0 | 2023-09-15 18:33 | 0.1158 | 0.0004 | 0.0363 | 0.0152 | 0.0577 | 0.0062 | 0.0799 | 0.0192 | 0.0035 | 0 | 0 | 0.1158 | 0.1158 | 159.407 | 1 | 8.753 | 1.176203 | 0 | 815.5164 | 808.439 | 685.8051 | 0 | 0 | 0 | 2023-09-15 17:47 | 336 | 1 | 4.685473 | 55.341
296 | 2023-09-15 | 44969 | WSS340A2 | B | 0 | -0.00731842 | 0.02204919 | 2 | 0 | 0 | 2 | 0 | 0 | 2 | 0 | 0 | 6 | 0 | 10.17336 | 5.039202 | 15.21256 | 43.723 | 64.93556 | 11 | 0.02304377 | 2.134422 | 2.803869 | 1611 | 0 | 349.0375 | 8798.421 | 135.116 | -1 | 37.86667 | 10.8 | 48.66667 | 2023-09-15 18:50 | 2023-09-15 19:28 | 0 | 0 | 314.4 | 266.9 | 270.3 | 296.2 | 0 | 0 | 0 | 0 | 2023-09-15 19:20 | 0.0524 | 0.0005 | 0.012 | 0.0094 | 0.042 | 0.006 | 0.0378 | 0.0175 | 0.0034 | 0 | 0 | 0.0524 | 0.0524 | 131.0552 | 1 | 6.182 | 2.780825 | 0 | 857.3148 | 767.3323 | 614.5016 | 0 | 0 | 0 | 2023-09-15 18:39 | 304 | 0 | 4.46109 | 56.07
297 | 2023-09-15 | 44970 | WSS340A2 | B | 0 | -0.02339493 | 0.01378076 | 2 | 0 | 0 | 2 | 0 | 0 | 2 | 0 | 0 | 6 | 0 | 7.362588 | 4.076332 | 11.43892 | 46.657 | 64.09592 | 11 | 1.2 | 1.787507 | 3.286592 | 1626 | 0 | 331.6091 | 7566.032 | 116.1754 | -1 | 36.61667 | 11.53333 | 48.15 | 2023-09-15 19:39 | 2023-09-15 20:16 | 0 | 0 | 322.4 | 275.6 | 279.6 | 303.4 | 0 | 0 | 0 | 0 | 2023-09-15 20:11 | 0.1724 | 0.0012 | 0.0217 | 0.0083 | 0.05 | 0.0056 | 0.029 | 0.019 | 0.0033 | 0 | 0 | 0.2738 | 0.1724 | 177.9526 | 1 | 7.03 | 2.086592 | 0 | 829.8239 | 829.4428 | 625.2507 | 0 | 0 | 0 | 2023-09-15 19:28 | 353 | 0 | 4.49157 | 56.07
298 | 2023-09-15 | 44971 | WSS340A2 | B | 0 | 0 | 0.07522693 | 2 | 0 | 0 | 2 | 0 | 0 | 2 | 0 | 0 | 6 | 0 | 5.926546 | 5.070054 | 10.9966 | 46.901 | 63.8976 | 11 | 1.2 | 1.659946 | 3.638091 | 1650 | 0 | 328.577 | 7347.631 | 111.3082 | -1 | 39.01667 | 10.53333 | 49.55 | 2023-09-15 20:26 | 2023-09-15 21:05 | 0 | 0 | 322.3 | 275.4 | 279.7 | 304.4 | 0 | 0 | 0 | 0 | 2023-09-15 21:00 | 0.1313 | 0.0019 | 0.021 | 0.0102 | 0.054 | 0.0052 | 0.0455 | 0.0183 | 0.0031 | 0 | 0 | 0.3153 | 0.1313 | 190.3703 | 1 | 8.114 | 2.438091 | 0 | 896.6741 | 812.6685 | 701.5231 | 0 | 0 | 0 | 2023-09-15 20:16 | 441 | 0 | 4.429637 | 58.17
299 | 2023-09-15 | 44972 | 60SICR8 | B | 0 | -0.01326913 | 0.223411 | 2 | 0 | 0 | 2 | 0 | 0 | 2 | 0 | 0 | 6 | 0 | 15.7961 | 5.025089 | 20.82119 | 41.263 | 68.08419 | 11 | 2.587827 | 1.655166 | 3.09706 | 1623 | 0 | 505.9873 | 14149.09 | 210.2884 | -1 | 43.68333 | 10.06667 | 53.75 | 2023-09-15 21:15 | 2023-09-15 21:59 | 0 | 0 | 321.6 | 271.8 | 276.4 | 302.1 | 0 | 0 | 0 | 0 | 2023-09-15 21:49 | 0.1045 | 0.0002 | 0.0157 | 0.0123 | 0.0657 | 0.0039 | 0.0495 | 0.0173 | 0.0033 | 0 | 0 | 0.1045 | 0.1045 | 119.0207 | 1 | 5.2 | 0.5092335 | 0 | 805.8399 | 695.644 | 238.7546 | 0 | 0 | 0 | 2023-09-15 21:05 | 297 | 0 | 4.519455 | 53.35
300 | 2023-09-15 | 44973 | 38B3 | C | 0 | 0 | 0.06404016 | 2 | 0 | 0 | 2 | 0 | 0 | 2 | 0 | 0 | 6 | 0 | 11.29228 | 5.009807 | 16.30209 | 44.619 | 66.92109 | 10 | 1.696359 | 2.004736 | 2.935852 | 1642 | 0 | 336.9771 | 10451.98 | 157.1228 | -1 | 38.95 | 17.6 | 56.55 | 2023-09-15 22:17 | 2023-09-15 22:56 | 0 | 0 | 320.9 | 269.6 | 276 | 298.8 | 0 | 0 | 0 | 0 | 2023-09-15 22:54 | 0.048 | 0.0031 | 0.0178 | 0.02 | 0.0624 | 0.0049 | 0.0594 | 0.0203 | 0.0033 | 0 | 0 | 0.0521 | 0.048 | 134.0444 | 1 | 5.6 | 1.239492 | 0 | 950.3575 | 566.3804 | 700.2042 | 0 | 0 | 0 | 2023-09-15 21:59 | 473 | 0 | 4.751945 | 57.608
301 | 2023-09-15 | 44974 | 38B3 | C | 0 | 0 | 0.1577496 | 2 | 0 | 0 | 2 | 0 | 0 | 2 | 0 | 0 | 6 | 0 | 8.753604 | 5.003467 | 13.75707 | 45.08 | 64.83707 | 10 | 1.623297 | 2.001533 | 2.639819 | 1598 | 0 | 470.5691 | 9219.61 | 139.6126 | -1 | 34.31667 | 16.66667 | 50.98333 | 2023-09-15 23:12 | 2023-09-15 23:47 | 0 | 0 | 326.8 | 275.7 | 279.5 | 301.8 | 0 | 0 | 0 | 0 | 2023-09-15 23:40 | 0.161 | 0.0016 | 0.0223 | 0.01 | 0.0589 | 0.0049 | 0.0525 | 0.0179 | 0.0031 | 0 | 0 | 0.161 | 0.161 | 125.9632 | 1 | 7.2 | 1.016521 | 0 | 871.4839 | 758.1469 | 404.8022 | 0 | 0 | 0 | 2023-09-15 22:56 | 216 | 0 | 4.52821 | 57.995
302 | 2023-09-16 | 44975 | WSSMIA340A | C | 0 | 0 | 0.2710764 | 2 | 0 | 0 | 2 | 0 | 0 | 2 | 0 | 0 | 6 | 0 | 8.665497 | 5.004025 | 13.66952 | 43.561 | 63.23052 | 10 | 1.590321 | 0.8925164 | 4.006016 | 1616 | 0 | 537.6975 | 10670.37 | 164.0826 | -1 | 35.66667 | 22.31667 | 57.98333 | 2023-09-16 00:09 | 2023-09-16 00:45 | 0 | 0 | 326 | 276.3 | 278.6 | 300 | 0 | 0 | 0 | 0 | 2023-09-16 00:38 | 0.1379 | 0.0011 | 0.02 | 0.01 | 0.0576 | 0.0044 | 0.1002 | 0.0278 | 0.0033 | 0 | 0 | 0.1379 | 0.1379 | 186.5908 | 1 | 7.8 | 2.415695 | 0 | 852.3972 | 769.4857 | 476.2365 | 0 | 0 | 0 | 2023-09-15 23:47 | 248 | 0 | 4.46109 | 56.07
303 | 2023-09-16 | 44976 | WSSMIA340A | C | 0 | 0 | 0.1825552 | 2 | 0 | 0 | 2 | 0 | 0 | 2 | 0 | 0 | 6 | 0 | 13.0865 | 5.004861 | 18.09136 | 42.748 | 66.83936 | 10 | 1.801631 | 1.39539 | 3.074225 | 1620 | 0 | 532.5521 | 11029.17 | 164.5177 | -1 | 33.68333 | 10.2 | 43.88333 | 2023-09-16 00:55 | 2023-09-16 01:28 | 0 | 0 | 329.6 | 278.1 | 281.5 | 303.9 | 0 | 0 | 0 | 0 | 2023-09-16 01:25 | 0.1379 | 0.0012 | 0.0169 | 0.01 | 0.0536 | 0.0056 | 0.1035 | 0.0237 | 0.004 | 0 | 0 | 0.1379 | 0.1379 | 126.5563 | 1 | 6.2 | 1.272594 | 0 | 766.6143 | 725.4733 | 322.3616 | 0 | 0 | 0 | 2023-09-16 00:45 | 241 | 0 | 4.531453 | 59.808
304 | 2023-09-16 | 44977 | WSSMIA340A | C | 0 | 0 | 0.08544104 | 2 | 0 | 0 | 2 | 0 | 0 | 2 | 0 | 0 | 6 | 0 | 11.2178 | 5.002977 | 16.22077 | 43.805 | 66.02577 | 10 | 1.753724 | 1.745948 | 2.325275 | 1611 | 0 | 319.5141 | 10888.77 | 164.4189 | -1 | 36.75 | 28.66667 | 65.41667 | 2023-09-16 01:57 | 2023-09-16 02:34 | 0 | 0 | 327.7 | 274.7 | 280.8 | 299.7 | 0 | 0 | 0 | 0 | 2023-09-16 02:29 | 0.1105 | 0.0009 | 0.02 | 0.012 | 0.059 | 0.0049 | 0.0714 | 0.0209 | 0.0031 | 0 | 0 | 0.1105 | 0.1105 | 103.7107 | 1 | 6.2 | 0.5715504 | 0 | 954.7811 | 781.8903 | 431.1127 | 0 | 0 | 0 | 2023-09-16 01:28 | 253 | 0 | 4.627756 | 59.682
305 | 2023-09-16 | 44978 | SCM420HV | C | 0 | 0.04139105 | 0.02723743 | 2 | 0 | 0 | 2 | 0 | 0 | 2 | 0 | 0 | 6 | 0 | 7.33561 | 5.000851 | 12.33646 | 46.494 | 64.83046 | 10 | 1.801062 | 2.003848 | 2.505028 | 1645 | 0 | 631.194 | 6692.427 | 99.84158 | -1 | 38.2 | 13.4 | 51.6 | 2023-09-16 02:47 | 2023-09-16 03:25 | 0 | 0 | 328.7 | 275.7 | 281.1 | 300.6 | 0 | 0 | 0 | 0 | 2023-09-16 03:21 | 0.0619 | 0.0012 | 0.0214 | 0.0131 | 0.0623 | 0.0062 | 0.0705 | 0.0222 | 0.0039 | 0 | 0 | 0.0619 | 0.0619 | 128.2232 | 1 | 7.2 | 0.7039661 | 0 | 913.7802 | 872.0561 | 486.3102 | 0 | 0 | 0 | 2023-09-16 02:34 | 265 | 1 | 4.308366 | 56.838
306 | 2023-09-16 | 44979 | SCM420HV | C | 0 | -0.02375485 | 0.02221143 | 2 | 0 | 0 | 2 | 0 | 0 | 2 | 0 | 0 | 6 | 0 | 11.57641 | 0 | 11.57641 | 47.44 | 65.01641 | 10 | 1.759428 | 2.003674 | 1.965849 | 1628 | 0 | 417.9851 | 6708.027 | 103.1744 | -1 | 35.06667 | 16.33333 | 51.4 | 2023-09-16 03:42 | 2023-09-16 04:17 | 0 | 0 | 330.9 | 277.1 | 284.1 | 300.7 | 0 | 0 | 0 | 0 | 2023-09-16 04:14 | 0.0749 | 0.0004 | 0.0189 | 0.013 | 0.0447 | 0.006 | 0.0873 | 0.0278 | 0.003 | 0 | 0 | 0.0749 | 0.0749 | 111.8459 | 1 | 6 | 0.2064209 | 0 | 834.9944 | 736.4747 | 631.3255 | 0 | 0 | 0 | 2023-09-16 03:25 | 409 | 0 | 4.630999 | 56.496
307 | 2023-09-16 | 44980 | SCM420HV | C | 0 | 0 | 0.1130024 | 2 | 0 | 0 | 2 | 0 | 0 | 2 | 0 | 0 | 6 | 0 | 14.50118 | 0 | 14.50118 | 44.126 | 64.62718 | 10 | 1.777525 | 1.702147 | 2.872911 | 1595 | 0 | 348.7986 | 8642.425 | 132.7007 | -1 | 33.06667 | 20.86667 | 53.93333 | 2023-09-16 04:38 | 2023-09-16 05:11 | 0 | 0 | 332.4 | 277.3 | 283.8 | 301.5 | 0 | 0 | 0 | 0 | 2023-09-16 05:07 | 0.088 | 0.0012 | 0.02 | 0.015 | 0.0428 | 0.006 | 0.0757 | 0.0203 | 0.0031 | 0 | 0 | 0.088 | 0.088 | 136.7976 | 1 | 6.5 | 1.095387 | 0 | 853.1423 | 650.1196 | 581.9775 | 0 | 0 | 0 | 2023-09-16 04:17 | 293 | 0 | 4.467899 | 64.843
308 | 2023-09-16 | 44981 | SCM420HV | C | 0 | 0.02790598 | 0.1347277 | 2 | 0 | 0 | 2 | 0 | 0 | 2 | 0 | 0 | 6 | 0 | 6.16533 | 5.002416 | 11.16775 | 48.766 | 65.93375 | 10 | 1.802817 | 1.814526 | 2.539892 | 1629 | 0 | 488.2894 | 7020.029 | 106.149 | -1 | 35.6 | 14 | 49.6 | 2023-09-16 05:25 | 2023-09-16 06:00 | 0 | 0 | 338.5 | 286.5 | 294.5 | 308.6 | 0 | 0 | 0 | 0 | 2023-09-16 05:56 | 0.0884 | 0.0006 | 0.0181 | 0.012 | 0.0475 | 0.0053 | 0.0781 | 0.0188 | 0.0032 | 0 | 0 | 0.0884 | 0.0884 | 146.2419 | 1 | 6.2 | 0.7370758 | 0 | 840.0107 | 730.0228 | 645.296 | 0 | 0 | 0 | 2023-09-16 05:11 | 272 | 0 | 4.557393 | 57.344
309 | 2023-09-16 | 44982 | 38MnVS6 | A | 0 | 0.04971722 | 0.131323 | 2 | 0 | 0 | 2 | 0 | 0 | 2 | 0 | 0 | 6 | 0 | 11.25999 | 5.013505 | 16.27349 | 42.74 | 65.01349 | 10 | 2.013538 | 1.807615 | 3.856712 | 1588 | 0 | 490.7187 | 12994.72 | 199.604 | -1 | 37.66667 | 16.2 | 53.86667 | 2023-09-16 06:17 | 2023-09-16 06:54 | 0 | 0 | 343.3 | 291.1 | 300.1 | 313.1 | 0 | 0 | 0 | 0 | 2023-09-16 06:50 | 0.1746 | 0.0006 | 0.0177 | 0.0104 | 0.0463 | 0.0054 | 0.0299 | 0.0196 | 0.003 | 0 | 0 | 0.1746 | 0.1746 | 172.4634 | 1 | 6.089 | 1.843174 | 0 | 712.7641 | 687.4417 | 476.7618 | 0 | 0 | 0 | 2023-09-16 06:00 | 309 | 0 | 4.42153 | 57.344
310 | 2023-09-16 | 44983 | 38MnVS6 | A | 0 | 0.03438455 | 0.02318433 | 2 | 0 | 0 | 2 | 0 | 0 | 2 | 0 | 0 | 6 | 0 | 6.692286 | 3.003129 | 9.695414 | 47.989 | 63.684414 | 10 | 2.20349 | 1.000628 | 3.202485 | 1627 | 0 | 637.0952 | 5023.216 | 79.12519 | -1 | 37.4 | 28.06667 | 65.46667 | 2023-09-16 07:22 | 2023-09-16 08:00 | 0 | 0 | 336.3 | 281.1 | 289 | 305.2 | 0 | 0 | 0 | 0 | 2023-09-16 07:55 | 0.3828 | 0.0024 | 0.0218 | 0.0121 | 0.049 | 0.0055 | 0.0803 | 0.019 | 0.0029 | 0 | 0 | 0.3828 | 0.3828 | 206.6731 | 1 | 5.8 | 0.9989948 | 0 | 881.3591 | 726.8477 | 631.9327 | 0 | 0 | 0 | 2023-09-16 06:54 | 164 | 0 | 4.488003 | 59.444
311 | 2023-09-16 | 44984 | 60SiCr8 | A | 0 | 0 | 0.05236682 | 2 | 0 | 0 | 2 | 0 | 0 | 2 | 0 | 0 | 6 | 0 | 9.206587 | 5.013239 | 14.21983 | 42.087 | 62.30683 | 10 | 2.204404 | 1.658324 | 3.382556 | 1639 | 0 | 609.3983 | 9859.194 | 156.4782 | -1 | 39.88333 | 11.93333 | 51.81667 | 2023-09-16 08:12 | 2023-09-16 08:52 | 0 | 0 | 341.8 | 285.3 | 290.6 | 309.4 | 0 | 0 | 0 | 0 | 2023-09-16 08:42 | 0.3266 | 0.0023 | 0.0228 | 0.0136 | 0.0738 | 0.0054 | 0.0912 | 0.0199 | 0.0028 | 0 | 0 | 0.3266 | 0.3266 | 161.6914 | 1 | 6.7 | 1.178152 | 0 | 792.5953 | 745.3451 | 350.6016 | 0 | 0 | 0 | 2023-09-16 08:00 | 409 | 0 | 4.492542 | 53.35
312 | 2023-09-16 | 44985 | SUP9 | A | 0 | 0.4551096 | 0.02431897 | 2 | 0 | 0 | 2 | 0 | 0 | 2 | 0 | 0 | 6 | 0 | 3.117905 | 0 | 3.117905 | 39.754 | 48.871905 | 10 | 1.511524 | 2.000811 | 1.511524 | 1679 | 0 | 928.2369 | 1871.998 | 37.16353 | -1 | 73.15 | 13.06667 | 86.21667 | 2023-09-16 09:05 | 2023-09-16 10:18 | 0 | 0 | 346.7 | 282.5 | 285.5 | 321.5 | 0 | 0 | 0 | 0 | 2023-09-16 09:33 | 0.4089 | 0.0026 | 0.0298 | 0.013 | 0.0675 | 0.0059 | 0.0557 | 0.0176 | 0.0033 | 0 | 0 | 0.4089 | 0.4089 | 142.3562 | 1 | 7.5 | 0 | 0 | 1088.946 | 1029.122 | 538.641 | 0 | 0 | 0 | 2023-09-16 08:52 | 1924 | 0 | 4.507782 | 58.937
313 | 2023-09-16 | 44987 | SCM 420 | A | 0 | 0.02332297 | 0.05123218 | 2 | 0 | 0 | 2 | 0 | 0 | 2 | 0 | 0 | 6 | 0 | 15.34597 | 0 | 15.34597 | 47.675 | 69.02097 | 10 | 2.13557 | 2.016644 | 2.13557 | 1612 | 0 | 702.4409 | 14414.28 | 205.563 | -1 | 84.61667 | 77.73333 | 162.35 | 2023-09-16 11:36 | 2023-09-16 13:00 | 0 | 0 | 335.5 | 276.3 | 281.4 | 294.8 | 0 | 0 | 0 | 0 | 2023-09-16 12:54 | 0.3402 | 0.0024 | 0.0218 | 0.0152 | 0.0484 | 0.0069 | 0.042 | 0.0297 | 0.003 | 0 | 0 | 0.3402 | 0.3402 | 95.14266 | 1 | 7.1 | 0 | 0 | 1192.922 | 1129.396 | 767.8007 | 0 | 0 | 0 | 2023-09-16 10:18 | 208 | 0 | 4.439689 | 56.7
314 | 2023-09-16 | 44988 | 20MNCR5 | A | 0 | 0 | 0.08073926 | 2 | 0 | 0 | 2 | 0 | 0 | 2 | 0 | 0 | 6 | 0 | 13.30259 | 5.001559 | 18.30415 | 46.539 | 70.84315 | 10 | 2.264413 | 1.658834 | 3.242959 | 1645 | 0 | 646.6418 | 14367.48 | 197.7817 | -1 | 50.16667 | 11.2 | 61.36667 | 2023-09-16 13:11 | 2023-09-16 14:01 | 0 | 0 | 339 | 284.5 | 287.4 | 297.1 | 0 | 0 | 0 | 0 | 2023-09-16 13:58 | 0.3314 | 0.0024 | 0.0284 | 0.0101 | 0.0691 | 0.0058 | 0.0806 | 0.0153 | 0.0035 | 0 | 0 | 0.3314 | 0.3314 | 129.1802 | 1 | 6.8 | 0.9785461 | 0 | 883.7843 | 782.672 | 536.3779 | 0 | 0 | 0 | 2023-09-16 13:00 | 152 | 1 | 4.543774 | 54.6
315 | 2023-09-16 | 44989 | S35C | B | 0 | 0.02449872 | 0.07652405 | 2 | 0 | 0 | 2 | 0 | 0 | 2 | 0 | 0 | 6 | 0 | 12.17903 | 5.00777 | 17.1868 | 45.92 | 69.1068 | 9 | 2.242586 | 1.6926 | 3.413919 | 1653 | 0 | 560.0126 | 9781.196 | 141.7425 | -1 | 40.86667 | 12.73333 | 53.6 | 2023-09-16 14:14 | 2023-09-16 14:55 | 0 | 0 | 341.8 | 289.1 | 293.6 | 300.9 | 0 | 0 | 0 | 0 | 2023-09-16 14:52 | 0.187 | 0.0014 | 0.0167 | 0.0092 | 0.0807 | 0.0054 | 0.0568 | 0.0146 | 0.0033 | 0 | 0 | 0.187 | 0.187 | 147.8732 | 1 | 5.9 | 1.171333 | 0 | 855.0105 | 802.6353 | 500.1956 | 0 | 0 | 0 | 2023-09-16 14:01 | 265 | 0 | 4.519131 | 55.896
316 | 2023-09-16 | 44990 | S35C | B | 0 | 0.01926782 | 0.1472114 | 2 | 0 | 0 | 2 | 0 | 0 | 2 | 0 | 0 | 6 | 0 | 12.23385 | 5.022174 | 17.25602 | 42.911 | 66.16702 | 9 | 2.150657 | 1.309577 | 3.663755 | 1623 | 0 | 531.8038 | 11918.34 | 175.0972 | -1 | 41.15 | 9.6 | 50.75 | 2023-09-16 15:05 | 2023-09-16 15:46 | 0 | 0 | 343.4 | 293.4 | 299.9 | 304.5 | 0 | 0 | 0 | 0 | 2023-09-16 15:44 | 0.0945 | 0.001 | 0.0137 | 0.0074 | 0.0673 | 0.0058 | 0.0336 | 0.0144 | 0.0033 | 0 | 0 | 0.0945 | 0.0945 | 145.6413 | 1 | 7.9 | 1.513098 | 0 | 834.3141 | 691.1352 | 273.1529 | 0 | 0 | 0 | 2023-09-16 14:55 | 125 | 0 | 4.6631 | 57.61
317 | 2023-09-16 | 44992 | 60SI7 | B | 0 | 0.02553049 | 0.3495458 | 2 | 0 | 0 | 2 | 0 | 0 | 2 | 0 | 0 | 6 | 0 | 10.71603 | 5.021833 | 15.73786 | 46.369 | 68.10686 | 9 | 2.224648 | 1.479717 | 3.502111 | 1633 | 0 | 575.17 | 12292.73 | 175.5933 | -1 | 50.36667 | 35.46667 | 85.83333 | 2023-09-16 16:21 | 2023-09-16 17:12 | 0 | 0 | 339.6 | 290.5 | 296 | 313.8 | 0 | 0 | 0 | 0 | 2023-09-16 17:03 | 0.1813 | 0.0022 | 0.0136 | 0.0082 | 0.0687 | 0.0053 | 0.0281 | 0.0162 | 0.0033 | 0 | 0 | 0.3365 | 0.1813 | 148.1568 | 1 | 7.9 | 1.277464 | 0 | 1009.02 | 905.6195 | 510.4835 | 0 | 0 | 0 | 2023-09-16 15:46 | 550 | 0 | 4.498055 | 48.5
318 | 2023-09-16 | 44993 | WSS-MIA340 | B | 0 | 0.05307651 | 0.07587549 | 2 | 0 | 0 | 2 | 0 | 0 | 2 | 0 | 0 | 6 | 0 | 13.99837 | 0 | 13.99837 | 48.121 | 68.11937 | 9 | 1.816947 | 3.005949 | 2.384605 | 1633 | 0 | 474.9192 | 12167.94 | 176.0424 | -1 | 50.01667 | 15.06667 | 65.08333 | 2023-09-16 17:27 | 2023-09-16 18:17 | 0 | 0 | 332.3 | 287.3 | 294.4 | 319 | 0 | 0 | 0 | 0 | 2023-09-16 18:15 | 0.0511 | 0.0016 | 0.0114 | 0.0062 | 0.039 | 0.0058 | 0.0197 | 0.0178 | 0.0033 | 0 | 0 | 0.0974 | 0.0511 | 113.5614 | 1 | 7 | 0.5676575 | 0 | 901.8124 | 869.1382 | 423.0305 | 0 | 0 | 0 | 2023-09-16 17:12 | 305 | 0 | 4.509079 | 51.856
319 | 2023-09-16 | 44994 | WSS-MIA340 | B | 0 | 0 | 0.09987036 | 2 | 0 | 0 | 2 | 0 | 0 | 2 | 0 | 0 | 6 | 0 | 14.94431 | 0 | 14.94431 | 47.134 | 68.07831 | 9 | 0.7719896 | 2.926481 | 1.790458 | 1594 | 0 | 505.8665 | 11356.76 | 166.9416 | -1 | 48.83333 | 9.066667 | 57.9 | 2023-09-16 18:26 | 2023-09-16 19:15 | 0 | 0 | 328.5 | 286.6 | 293.8 | 325.2 | 0 | 0 | 0 | 0 | 2023-09-16 19:04 | 0.0917 | 0.0041 | 0.0172 | 0.008 | 0.0378 | 0.0041 | 0.0314 | 0.0141 | 0.0033 | 0 | 0 | 0.0917 | 0.0917 | 85.69121 | 1 | 5.95 | 1.018469 | 0 | 852.3184 | 705.2156 | 323.8948 | 0 | 0 | 0 | 2023-09-16 18:17 | 377 | 0 | 4.442931 | 47.418
320 | 2023-09-16 | 44995 | WSS-MIA340 | B | 0 | 0.06212256 | 0.1960116 | 2 | 0 | 0 | 2 | 0 | 0 | 2 | 0 | 0 | 6 | 0 | 14.83478 | 0 | 14.83478 | 43.721 | 64.55578 | 9 | 0.5257862 | 2.570801 | 1.544255 | 1639 | 0 | 460.8503 | 11356.76 | 177.2948 | -1 | 41.48333 | 16.2 | 57.68333 | 2023-09-16 19:31 | 2023-09-16 20:12 | 0 | 0 | 323.4 | 286.3 | 295.2 | 327.7 | 0 | 0 | 0 | 0 | 2023-09-16 20:07 | 0.2016 | 0.0021 | 0.0236 | 0.008 | 0.0458 | 0.0039 | 0.0287 | 0.0172 | 0.0033 | 0 | 0 | 0.221 | 0.2016 | 75.94157 | 1 | 5.5 | 1.018469 | 0 | 871.6058 | 755.7456 | 325.0331 | 0 | 0 | 0 | 2023-09-16 19:15 | 409 | 0 | 4.513618 | 56.07
321 | 2023-09-16 | 44996 | SCM415 | B | 0 | 0 | 0.2110892 | 2 | 0 | 0 | 2 | 0 | 0 | 2 | 0 | 0 | 6 | 0 | 19.3171 | 0 | 19.3171 | 41.133 | 66.4501 | 9 | 1.681205 | 1.290951 | 2.708436 | 1671 | 0 | 604.9658 | 11200.76 | 185.2894 | -1 | 38.75 | 8 | 46.75 | 2023-09-16 20:20 | 2023-09-16 20:59 | 0 | 0 | 316.9 | 281.2 | 291.9 | 323.4 | 0 | 0 | 0 | 0 | 2023-09-16 20:54 | 0.0339 | 0.0011 | 0.0118 | 0.01 | 0.054 | 0.0052 | 0.0291 | 0.0148 | 0.0033 | 0 | 0 | 0.0339 | 0.0339 | 140.2092 | 1 | 0 | 1.027231 | 0 | 835.69 | 770.4944 | 303.9709 | 0 | 0 | 0 | 2023-09-16 20:12 | 433 | 0 | 4.513618 | 55.896
322 | 2023-09-16 | 44997 | SCM415 | B | 0 | 0 | 0.1723407 | 2 | 0 | 0 | 2 | 0 | 0 | 2 | 0 | 0 | 6 | 0 | 17.84319 | 0 | 17.84319 | 41.507 | 65.35019 | 9 | 1.513595 | 1.322627 | 2.142593 | 1655 | 0 | 633.6342 | 11216.36 | 169.0224 | -1 | 45.23333 | 10.13333 | 55.36667 | 2023-09-16 21:09 | 2023-09-16 21:54 | 0 | 0 | 315.5 | 283.5 | 293.8 | 325.2 | 0 | 0 | 0 | 0 | 2023-09-16 21:49 | 0.0531 | 0.006 | 0.0221 | 0.019 | 0.0582 | 0.005 | 0.0386 | 0.0357 | 0.0035 | 0 | 0 | 0.0531 | 0.0531 | 89.82419 | 1 | 6.01 | 0.6289978 | 0 | 810.6807 | 740.8948 | 432.6406 | 0 | 0 | 0 | 2023-09-16 20:59 | 486 | 1 | 4.539883 | 56.283
323 | 2023-09-16 | 44998 | SCM415 | C | 0 | 0.01586057 | 0.08252283 | 2 | 0 | 0 | 2 | 0 | 0 | 2 | 0 | 0 | 6 | 0 | 11.87332 | 5.008226 | 16.88155 | 44.4 | 67.28155 | 9 | 2.061096 | 2.001324 | 2.092252 | 1639 | 0 | 601.619 | 13525.1 | 199.5396 | -1 | 41.35 | 54.53333 | 95.88333 | 2023-09-16 22:49 | 2023-09-16 23:30 | 0 | 0 | 307.8 | 276.7 | 285.2 | 322.3 | 0 | 0 | 0 | 0 | 2023-09-16 23:22 | 0.0654 | 0.0036 | 0.0135 | 0.0082 | 0.0757 | 0.0056 | 0.0308 | 0.0268 | 0.0034 | 0 | 0 | 0.0654 | 0.0654 | 89.48306 | 1 | 6.5 | 0.03115654 | 0 | 886.9955 | 754.368 | 359.8799 | 0 | 0 | 0 | 2023-09-16 21:54 | 289 | 0 | 4.54572 | 57.608
324 | 2023-09-16 | 44999 | SCM415 | C | 0 | 0.01965175 | 0.1956875 | 2 | 0 | 0 | 2 | 0 | 0 | 2 | 0 | 0 | 6 | 0 | 10.08874 | 5.002663 | 15.09141 | 45.51 | 66.60141 | 9 | 2.19142 | 2.244832 | 2.19142 | 1653 | 0 | 538.7568 | 8330.433 | 124.3322 | -1 | 37.96667 | 9.2 | 47.16667 | 2023-09-16 23:40 | 2023-09-17 00:18 | 0 | 0 | 301.4 | 273.9 | 281.1 | 322 | 0 | 0 | 0 | 0 | 2023-09-17 00:12 | 0.0513 | 0.0028 | 0.0129 | 0.0089 | 0.0711 | 0.0047 | 0.0321 | 0.0175 | 0.0032 | 0 | 0 | 0.0513 | 0.0513 | 101.9673 | 1 | 6.4 | 0 | 0 | 799.3093 | 786.0466 | 592.8596 | 0 | 0 | 0 | 2023-09-16 23:30 | 538 | 0 | 4.459144 | 61.654
325 | 2023-09-17 | 45000 | SCM420HVC | C | 0 | 0 | 0.1173798 | 2 | 0 | 0 | 2 | 0 | 0 | 2 | 0 | 0 | 6 | 0 | 8.643529 | 3.685939 | 12.32947 | 44.535 | 62.86447 | 9 | 2.201059 | 2.000343 | 2.201059 | 1626 | 0 | 489.572 | 9453.604 | 149.9038 | -1 | 63.2 | 33.93333 | 97.13333 | 2023-09-17 00:51 | 2023-09-17 01:55 | 0 | 0 | 286.5 | 259.1 | 270.1 | 314.5 | 0 | 0 | 0 | 0 | 2023-09-17 01:24 | 0.0612 | 0.0043 | 0.0161 | 0.0096 | 0.06683 | 0.0058 | 0.0245 | 0.0181 | 0.0032 | 0 | 0 | 0.0612 | 0.0612 | 118.7869 | 1 | 6.2 | 0 | 0 | 907.3384 | 894.8162 | 753.9214 | 0 | 0 | 0 | 2023-09-17 00:18 | 357 | 0 | 4.550908 | 56.7
326 | 2023-09-17 | 45001 | SCM420HVC | C | 0 | 0 | 0.04361255 | 2 | 0 | 0 | 2 | 0 | 0 | 2 | 0 | 0 | 6 | 0 | 12.804 | 2.937599e-05 | 12.80403 | 46.562 | 65.36603 | 9 | 2.808382 | 2.336895 | 2.808382 | 1636 | 0 | 557.4575 | 8658.024 | 130.853 | -1 | 38.68333 | 9.866667 | 48.55 | 2023-09-17 02:04 | 2023-09-17 02:43 | 0 | 0 | 285.6 | 261.7 | 272.1 | 320.1 | 0 | 0 | 0 | 0 | 2023-09-17 02:36 | 0.0649 | 0.0024 | 0.0156 | 0.0091 | 0.0454 | 0.0046 | 0.049 | 0.0203 | 0.0032 | 0 | 0 | 0.0649 | 0.0649 | 143.2554 | 1 | 6.8 | 0 | 0 | 813.925 | 731.8954 | 516.5425 | 0 | 0 | 0 | 2023-09-17 01:55 | 465 | 0 | 4.370947 | 56.7
327 | 2023-09-17 | 45002 | SCM420HVC | C | 0 | 0 | 0.1464009 | 2 | 0 | 0 | 2 | 0 | 0 | 2 | 0 | 0 | 6 | 0 | 12.86395 | 0 | 12.86395 | 46.646 | 65.50995 | 9 | 2.702761 | 2.001423 | 2.702761 | 1604 | 0 | 470.3389 | 8892.019 | 133.6946 | -1 | 35.93333 | 9.266667 | 45.2 | 2023-09-17 02:52 | 2023-09-17 03:28 | 0 | 0 | 284.5 | 263.8 | 274.1 | 320.3 | 0 | 0 | 0 | 0 | 2023-09-17 03:24 | 0.0813 | 0.0009 | 0.0212 | 0.009 | 0.0483 | 0.0052 | 0.0487 | 0.0212 | 0.0031 | 0 | 0 | 0.0813 | 0.0813 | 136.0636 | 1 | 7 | 0 | 0 | 704.8072 | 689.1125 | 612.8007 | 0 | 0 | 0 | 2023-09-17 02:43 | 481 | 0 | 4.527562 | 53.55
328 | 2023-09-17 | 45003 | EN18D | C | 0 | 0.03786382 | 0.2665372 | 2 | 0 | 0 | 2 | 0 | 0 | 2 | 0 | 0 | 6 | 0 | 11.43083 | 5.003989 | 16.43482 | 47.366 | 69.80082 | 9 | 2.593967 | 2.000169 | 2.719572 | 1601 | 0 | 528.2834 | 11512.75 | 162.1496 | -1 | 37.73333 | 13.26667 | 51 | 2023-09-17 03:42 | 2023-09-17 04:19 | 0 | 0 | 281.3 | 263.4 | 271.1 | 316.1 | 0 | 0 | 0 | 0 | 2023-09-17 04:11 | 0.1225 | 0.0007 | 0.0159 | 0.009 | 0.0548 | 0.0047 | 0.032 | 0.0169 | 0.0035 | 0 | 0 | 0.1225 | 0.1225 | 115.0663 | 1 | 7.2 | 0.1256046 | 0 | 818.6937 | 791.4688 | 697.1783 | 0 | 0 | 0 | 2023-09-17 03:28 | 353 | 0 | 4.50843 | 47.743
329 | 2023-09-17 | 45004 | 60SiCr8 | C | 0 | 0 | 0.1976328 | 2 | 0 | 0 | 2 | 0 | 0 | 2 | 0 | 0 | 6 | 0 | 14.74647 | 5.008894 | 19.75536 | 42.1 | 67.85536 | 9 | 2.642752 | 2.015007 | 3.116934 | 1622 | 0 | 504.9618 | 12526.73 | 184.0667 | -1 | 36.8 | 10.26667 | 47.06667 | 2023-09-17 04:30 | 2023-09-17 05:06 | 0 | 0 | 280 | 263.2 | 269.5 | 317.7 | 0 | 0 | 0 | 0 | 2023-09-17 05:00 | 0.0682 | 0.0089 | 0.0147 | 0.012 | 0.0836 | 0.0055 | 0.0464 | 0.018 | 0.0033 | 0 | 0 | 0.0682 | 0.0682 | 120.0883 | 1 | 6.2 | 0.4741821 | 0 | 841.0833 | 736.8545 | 334.0973 | 0 | 0 | 0 | 2023-09-17 04:19 | 429 | 0 | 4.318093 | 53.35
330 | 2023-09-17 | 45005 | 46S20N | C | 0 | 0 | 0.1262969 | 2 | 0 | 0 | 2 | 0 | 0 | 2 | 0 | 0 | 6 | 0 | 9.354567 | 5.015542 | 14.37011 | 45.835 | 66.20511 | 9 | 2.200401 | 1.574609 | 2.401953 | 1620 | 0 | 572.2698 | 8829.62 | 131.7753 | -1 | 43.2 | 10 | 53.2 | 2023-09-17 05:16 | 2023-09-17 06:00 | 0 | 0 | 274.7 | 259.2 | 267.9 | 322.3 | 0 | 0 | 0 | 0 | 2023-09-17 05:54 | 0.0804 | 0.002 | 0.0216 | 0.0113 | 0.0721 | 0.0073 | 0.0648 | 0.0173 | 0.0054 | 0 | 0 | 0.0804 | 0.0804 | 113.4596 | 1 | 6.8 | 0.2015514 | 0 | 817.0087 | 778.9683 | 432.5244 | 0 | 0 | 0 | 2023-09-17 05:06 | 352 | 0 | 4.544423 | 52.71
331 | 2023-09-17 | 45006 | S48C | A | 0 | 0 | 0.01799609 | 2 | 0 | 0 | 2 | 0 | 0 | 2 | 0 | 0 | 6 | 0 | 9.880646 | 5.028996 | 14.90964 | 44.4 | 65.30964 | 12 | 2.202973 | 1.522597 | 3.25844 | 1632 | 0 | 544.1871 | 9937.192 | 151.9224 | -1 | 37.46667 | 33.53333 | 71 | 2023-09-17 06:33 | 2023-09-17 07:11 | 0 | 0 | 268.8 | 255.8 | 262 | 317.6 | 0 | 0 | 0 | 0 | 2023-09-17 07:06 | 0.1019 | 0.002 | 0.02 | 0.0122 | 0.0636 | 0.0051 | 0.0826 | 0.0188 | 0.003 | 0 | 0 | 0.1019 | 0.1019 | 155.0926 | 1 | 6.1 | 1.055468 | 0 | 871.9698 | 663.0726 | 605.3397 | 0 | 0 | 0 | 2023-09-17 06:00 | 625 | 0 | 4.380674 | 55.896
332 | 2023-09-17 | 45007 | S48C | A | 0 | 0.02157135 | 0.002269775 | 2 | 0 | 0 | 2 | 0 | 0 | 2 | 0 | 0 | 6 | 0 | 6.7507 | 5.186081 | 11.93678 | 48.42 | 66.35678 | 12 | 2.201332 | 1.502295 | 3.249983 | 1626 | 0 | 598.2079 | 6786.027 | 99.71127 | -1 | 37.41667 | 9.933333 | 47.35 | 2023-09-17 07:21 | 2023-09-17 07:58 | 0 | 0 | 266.2 | 253.9 | 260.9 | 323.3 | 0 | 0 | 0 | 0 | 2023-09-17 07:51 | 0.5351 | 0.0016 | 0.0286 | 0.0145 | 0.0781 | 0.0058 | 0.078 | 0.0203 | 0.0034 | 0 | 0 | 0.5351 | 0.5351 | 165.5049 | 1 | 7.7 | 1.048651 | 0 | 799.6672 | 711.0354 | 584.6918 | 0 | 0 | 0 | 2023-09-17 07:11 | 361 | 0 | 4.524643 | 59.049
333 | 2023-09-17 | 45008 | 100Cr6 | A | 0 | -0.013797 | 0.04750305 | 2 | 0 | 0 | 2 | 0 | 0 | 2 | 0 | 0 | 6 | 0 | 11.79682 | 5.083468 | 16.88029 | 42.583 | 65.46329 | 12 | 2.208477 | 1.007315 | 3.063368 | 1661 | 0 | 511.9622 | 12511.13 | 185.7041 | -1 | 45.43333 | 12.33333 | 57.76667 | 2023-09-17 08:10 | 2023-09-17 08:56 | 0 | 0 | 268.5 | 259.5 | 266.5 | 324.4 | 0 | 0 | 0 | 0 | 2023-09-17 08:40 | 0.5351 | 0.0019 | 0.022 | 0.01 | 0.0749 | 0.0076 | 0.047 | 0.0212 | 0.0033 | 0 | 0 | 0.5351 | 0.5351 | 123.5813 | 1 | 7.908 | 0.8548908 | 0 | 731.0921 | 712.6735 | 420.5539 | 0 | 0 | 0 | 2023-09-17 07:58 | 409 | 0 | 4.481193 | 56.7
334 | 2023-09-17 | 45009 | 100Cr6 | A | 0 | -0.05118094 | 0.01475342 | 2 | 0 | 0 | 2 | 0 | 0 | 2 | 0 | 0 | 6 | 0 | 10.19951 | 5.0084 | 15.20791 | 43.193 | 64.40091 | 12 | 2.202799 | 1.370725 | 3.218345 | 1636 | 0 | 623.8386 | 11824.75 | 179.7049 | -1 | 45.88333 | 30.86667 | 76.75 | 2023-09-17 09:27 | 2023-09-17 10:13 | 0 | 0 | 261.5 | 251.6 | 257.2 | 318.3 | 0 | 0 | 0 | 0 | 2023-09-17 10:06 | 0.3645 | 0.0054 | 0.0417 | 0.0112 | 0.0666 | 0.0071 | 0.045 | 0.0174 | 0.0032 | 0 | 0 | 0.3645 | 0.3645 | 142.3548 | 1 | 7.4 | 1.015547 | 0 | 899.8514 | 696.3223 | 445.6356 | 0 | 0 | 0 | 2023-09-17 08:56 | 349 | 0 | 4.535019 | 56.7
335 | 2023-09-17 | 45010 | S 48C | A | 0 | -0.09321985 | 0.06695837 | 2 | 0 | 0 | 2 | 0 | 0 | 2 | 0 | 0 | 6 | 0 | 13.69179 | 5.043487 | 18.73527 | 42.194 | 66.92927 | 12 | 2.224508 | 1.504238 | 3.242002 | 1615 | 0 | 566.1423 | 13681.1 | 204.1063 | -1 | 40.4 | 23.73333 | 64.13333 | 2023-09-17 10:36 | 2023-09-17 11:17 | 0 | 0 | 258.1 | 247 | 253.6 | 314.3 | 0 | 0 | 0 | 0 | 2023-09-17 11:11 | 0.0821 | 0.0018 | 0.0183 | 0.0115 | 0.0698 | 0.0062 | 0.063 | 0.0186 | 0.0034 | 0 | 0 | 0.0821 | 0.0821 | 130.5402 | 1 | 6.1 | 1.017494 | 0 | 782.0349 | 709.7378 | 288.6064 | 0 | 0 | 0 | 2023-09-17 10:13 | 381 | 0 | 4.461738 | 56.92
336 | 2023-09-17 | 45011 | S 48C | A | 0 | -0.04249481 | 0.05236707 | 2 | 0 | 0 | 2 | 0 | 0 | 2 | 0 | 0 | 6 | 0 | 11.89667 | 3.868919 | 15.76558 | 46.079 | 67.84458 | 12 | 2.290317 | 1.466568 | 3.302942 | 1650 | 0 | 660.0874 | 9250.81 | 136.5542 | -1 | 40.21667 | 10.06667 | 50.28333 | 2023-09-17 11:27 | 2023-09-17 12:07 | 0 | 0 | 256.3 | 247 | 252.8 | 311.9 | 0 | 0 | 0 | 0 | 2023-09-17 12:01 | 0.4379 | 0.0011 | 0.0243 | 0.0123 | 0.0636 | 0.0068 | 0.0609 | 0.0167 | 0.0034 | 0 | 0 | 0.4379 | 0.4379 | 152.4511 | 1 | 5.9 | 1.012625 | 0 | 787.4004 | 776.3477 | 513.3106 | 0 | 0 | 0 | 2023-09-17 11:17 | 265 | 0 | 4.472114 | 49.452
337 | 2023-09-17 | 45012 | VS13111 | A | 0 | 0 | 0.01248389 | 2 | 0 | 0 | 2 | 0 | 0 | 2 | 0 | 0 | 6 | 0 | 12.18741 | 5.01682 | 17.20423 | 43.64 | 66.84423 | 12 | 2.426102 | 1.363226 | 3.44262 | 1631 | 0 | 632.5213 | 10358.38 | 156.603 | -1 | 37.86667 | 19 | 56.86667 | 2023-09-17 12:26 | 2023-09-17 13:04 | 0 | 0 | 253.3 | 243.7 | 249.4 | 310.4 | 0 | 0 | 0 | 0 | 2023-09-17 13:00 | 0.1112 | 0.0039 | 0.0205 | 0.0134 | 0.0671 | 0.0077 | 0.0931 | 0.0178 | 0.0033 | 0 | 0 | 0.1112 | 0.1112 | 152.9766 | 1 | 5.3 | 1.016518 | 0 | 814.6889 | 723.9554 | 535.5527 | 0 | 0 | 0 | 2023-09-17 12:07 | 505 | 0 | 4.537938 | 53.329
338 | 2023-09-17 | 45013 | 60SiCr8 | A | 0 | -0.2646628 | 0.04750293 | 2 | 0 | 0 | 2 | 0 | 0 | 2 | 0 | 0 | 6 | 0 | 10.01104 | 5.336953 | 15.348 | 48.424 | 69.772 | 12 | 3.203754 | 1.501509 | 4.231957 | 1590 | 0 | 613.7603 | 8736.022 | 124.6721 | -1 | 38.55 | 11.13333 | 49.68333 | 2023-09-17 13:15 | 2023-09-17 13:53 | 0 | 0 | 253.6 | 244 | 250 | 308.6 | 0 | 0 | 0 | 0 | 2023-09-17 13:46 | 0.302 | 0.0005 | 0.0222 | 0.014 | 0.0635 | 0.0049 | 0.0949 | 0.0162 | 0.0036 | 0 | 0 | 0.302 | 0.302 | 195.4896 | 1 | 6.3 | 1.028204 | 0 | 799.7596 | 759.8233 | 664.1451 | 0 | 0 | 0 | 2023-09-17 13:04 | 345 | 0 | 4.506161 | 53.35
339 | 2023-09-17 | 45014 | 60SiCr7 | B | 0 | 0 | 0.1142996 | 2 | 0 | 0 | 2 | 0 | 0 | 2 | 0 | 0 | 6 | 0 | 12.65618 | 5.024061 | 17.68024 | 45.825 | 69.50524 | 10 | 2.045856 | 1.503034 | 3.080877 | 1673 | 0 | 599.6337 | 11341.16 | 166.7688 | -1 | 44.28333 | 20.2 | 64.48333 | 2023-09-17 14:14 | 2023-09-17 14:58 | 0 | 0 | 252.6 | 242.6 | 246.9 | 307.6 | 0 | 0 | 0 | 0 | 2023-09-17 14:46 | 0.295 | 0.0013 | 0.0252 | 0.0132 | 0.0651 | 0.0066 | 0.0648 | 0.0157 | 0.0033 | 0 | 0 | 0.295 | 0.295 | 138.9019 | 1 | 4.5 | 1.035021 | 0 | 887.7651 | 849.604 | 493.2982 | 0 | 0 | 0 | 2023-09-17 13:53 | 301 | 0 | 4.524319 | 55.58
340 | 2023-09-17 | 45015 | 60Si7 | B | 0 | -0.00362323 | 0.1391052 | 2 | 0 | 0 | 2 | 0 | 0 | 2 | 0 | 0 | 6 | 0 | 13.22378 | 5.030415 | 18.25419 | 44.276 | 68.53019 | 10 | 2.318836 | 1.503621 | 3.331462 | 1667 | 0 | 603.4955 | 9812.396 | 144.2359 | -1 | 36.06667 | 10.86667 | 46.93333 | 2023-09-17 15:09 | 2023-09-17 15:45 | 0 | 0 | 251.7 | 243.8 | 246.3 | 307.4 | 0 | 0 | 0 | 0 | 2023-09-17 15:41 | 0.186 | 0.0031 | 0.0194 | 0.016 | 0.075 | 0.0058 | 0.0457 | 0.0241 | 0.003 | 0 | 0 | 0.186 | 0.186 | 140.2473 | 1 | 5.5 | 1.012627 | 0 | 821.0831 | 735.0957 | 452.7117 | 0 | 0 | 0 | 2023-09-17 14:58 | 389 | 0 | 4.638132 | 57.6
341 | 2023-09-17 | 45016 | 60Si7 | B | 0 | 0.01238132 | 0.09808716 | 2 | 0 | 0 | 2 | 0 | 0 | 2 | 0 | 0 | 6 | 0 | 5.027835 | 5.009944 | 10.03778 | 39.728 | 55.76578 | 10 | 2.200495 | 1.432137 | 2.753546 | 1666 | 0 | 551.6171 | 7534.832 | 134.1534 | -1 | 39.53333 | 10.6 | 50.13333 | 2023-09-17 15:56 | 2023-09-17 16:35 | 0 | 0 | 254.5 | 244.3 | 248 | 309.6 | 0 | 0 | 0 | 0 | 2023-09-17 16:25 | 0.2937 | 0.0025 | 0.0284 | 0.016 | 0.0733 | 0.0082 | 0.0471 | 0.0217 | 0.0033 | 0 | 0 | 0.2937 | 0.2937 | 167.5133 | 1 | 6.4 | 0.553051 | 0 | 715.79 | 673.3695 | 407.6157 | 0 | 0 | 0 | 2023-09-17 15:45 | 753 | 0 | 4.460117 | 52.96
342 | 2023-09-17 | 45017 | SAE1050 | B | 0 | 0.02699417 | 0.1311606 | 2 | 0 | 0 | 2 | 0 | 0 | 2 | 0 | 0 | 6 | 0 | 8.873166 | 5.009581 | 13.88275 | 45.84 | 65.72275 | 10 | 1.693973 | 2.2121 | 2.696863 | 1659 | 0 | 608.4554 | 8205.636 | 122.4306 | -1 | 47.7 | 11.81667 | 59.51667 | 2023-09-17 16:47 | 2023-09-17 17:35 | 0 | 0 | 248.3 | 239.5 | 242.7 | 307.3 | 0 | 0 | 0 | 0 | 2023-09-17 17:34 | 0.05 | 0.0001 | 0.0157 | 0.015 | 0.0656 | 0.0062 | 0.0443 | 0.0202 | 0.0036 | 0 | 0 | 0.136 | 0.05 | 127.3141 | 1 | 7.3 | 1.00289 | 0 | 953.2292 | 885.7383 | 658.3129 | 0 | 0 | 0 | 2023-09-17 16:35 | 505 | 0 | 4.428988 | 55.896
343 | 2023-09-17 | 45018 | SAE1050 | B | 0 | 0 | 0.1412128 | 2 | 0 | 0 | 2 | 0 | 0 | 2 | 0 | 0 | 6 | 0 | 12.52249 | 5.002464 | 17.52495 | 42.657 | 66.18195 | 10 | 1.965534 | 1.523202 | 2.990818 | 1623 | 0 | 568.3307 | 10467.58 | 158.6431 | -1 | 32.95 | 14.73333 | 47.68333 | 2023-09-17 17:49 | 2023-09-17 18:22 | 0 | 0 | 250.3 | 242.2 | 243.5 | 310.6 | 0 | 0 | 0 | 0 | 2023-09-17 18:19 | 0.1049 | 0.0045 | 0.0226 | 0.0123 | 0.0707 | 0.0059 | 0.071 | 0.0167 | 0.0033 | 0 | 0 | 0.1049 | 0.1049 | 128.224 | 1 | 5.8 | 1.025284 | 0 | 737.5215 | 626.3328 | 552.4534 | 0 | 0 | 0 | 2023-09-17 17:35 | 197 | 0 | 4.575551 | 54.784
344 | 2023-09-17 | 45019 | SAE1050 | B | 0 | -0.1671239 | 0.1355383 | 2 | 0 | 0 | 2 | 0 | 0 | 2 | 0 | 0 | 6 | 0 | 9.647999 | 5.025086 | 14.67308 | 44.271 | 64.94408 | 10 | 2.049295 | 1.776203 | 3.184606 | 1647 | 0 | 518.8057 | 8236.835 | 123.0221 | -1 | 47.68333 | 10.26667 | 57.95 | 2023-09-17 18:32 | 2023-09-17 19:20 | 0 | 0 | 248.2 | 241.3 | 245 | 310.6 | 0 | 0 | 0 | 0 | 2023-09-17 19:17 | 0.4891 | 0.2229 | 0.9831 | 0.019 | 0.0091 | 0.0068 | 0.0873 | 0.02 | 0.0079 | 0 | 0 | 0.4702 | 0.4891 | 146.8705 | 1 | 7.01 | 1.135311 | 0 | 818.3729 | 769.8972 | 633.2365 | 0 | 0 | 0 | 2023-09-17 18:22 | 950 | 1 | 4.418288 | 61.632
345 | 2023-09-17 | 45020 | SAE1050 | B | 0 | 0 | 0.03842383 | 2 | 0 | 0 | 2 | 0 | 0 | 2 | 0 | 0 | 6 | 0 | 12.5181 | 5.027924 | 17.54603 | 42.353 | 65.89903 | 10 | 1.927211 | 1.595734 | 2.444236 | 1622 | 0 | 632.0831 | 9827.995 | 147.3484 | -1 | 37.75 | 8.6 | 46.35 | 2023-09-17 19:29 | 2023-09-17 20:07 | 0 | 0 | 250.5 | 243.4 | 244.5 | 317.7 | 0 | 0 | 0 | 0 | 2023-09-17 20:04 | 0.1483 | 0.003 | 0.0276 | 0.0161 | 0.0633 | 0.0055 | 0.0791 | 0.0195 | 0.0033 | 0 | 0 | 0.1483 | 0.1483 | 100.3957 | 1 | 6.8 | 0.517025 | 0 | 865.3558 | 654.5013 | 258.8589 | 0 | 0 | 0 | 2023-09-17 19:20 | 541 | 0 | 4.565175 | 59.879
346 | 2023-09-17 | 45021 | 60SI7 | B | 0 | 0.0263703 | 0.04798962 | 2 | 0 | 0 | 2 | 0 | 0 | 2 | 0 | 0 | 6 | 0 | 16.79429 | 5.037308 | 21.8316 | 45.82 | 73.6516 | 10 | 1.793584 | 1.967834 | 2.803287 | 1644 | 0 | 494.3186 | 10233.58 | 151.2689 | -1 | 33.18333 | 66.2 | 99.38333 | 2023-09-17 21:13 | 2023-09-17 21:46 | 0 | 0 | 243.5 | 238.5 | 239.1 | 307.6 | 0 | 0 | 0 | 0 | 2023-09-17 21:41 | 0.3426 | 0.0028 | 0.0097 | 0.016 | 0.0683 | 0.0042 | 0.0231 | 0.0131 | 0.0032 | 0 | 0 | 0.3426 | 0.3426 | 128.405 | 1 | 0 | 1.009703 | 0 | 989.5789 | 894.2693 | 752.1864 | 0 | 0 | 0 | 2023-09-17 20:07 | 372 | 0 | 4.53275 | 57.18
347 | 2023-09-17 | 45022 | 60SI7 | C | 0 | 0.01456485 | 0.2496759 | 2 | 0 | 0 | 2 | 0 | 0 | 2 | 0 | 0 | 6 | 0 | 13.30516 | 5.052982 | 18.35815 | 46.8 | 71.15815 | 10 | 1.2 | 1.633677 | 3.703328 | 1664 | 0 | 547.9701 | 9905.993 | 141.3967 | -1 | 43.46667 | 22.81667 | 66.28333 | 2023-09-17 22:09 | 2023-09-17 22:52 | 0 | 0 | 244.6 | 239.1 | 242.9 | 305.1 | 0 | 0 | 0 | 0 | 2023-09-17 22:45 | 0.0431 | 0.0039 | 0.0174 | 0.0243 | 0.0617 | 0.0067 | 0.0376 | 0.0138 | 0.0034 | 0 | 0 | 0.0525 | 0.0431 | 159.2271 | 1 | 4.9 | 2.503328 | 0 | 1080.636 | 924.0663 | 718.6987 | 0 | 0 | 0 | 2023-09-17 21:46 | 249 | 0 | 4.257782 | 57.6
348 | 2023-09-17 | 45023 | 60SI7 | C | 0 | 0 | 0.2091439 | 2 | 0 | 0 | 2 | 0 | 0 | 2 | 0 | 0 | 6 | 0 | 10.78276 | 5.101906 | 15.88467 | 45.368 | 67.25267 | 10 | 1.700972 | 2.582854 | 1.86163 | 1594 | 0 | 539.6786 | 8845.22 | 129.9761 | -1 | 32.78333 | 10.33333 | 43.11667 | 2023-09-17 23:03 | 2023-09-17 23:35 | 0 | 0 | 248 | 243.5 | 248.4 | 307.1 | 0 | 0 | 0 | 0 | 2023-09-17 23:31 | 0.1194 | 0.0054 | 0.0184 | 0.0128 | 0.0646 | 0.0059 | 0.0307 | 0.0182 | 0.0032 | 0 | 0 | 0.1194 | 0.1194 | 82.06556 | 1 | 6.8 | 0.1606579 | 0 | 781.7205 | 756.4938 | 565.0267 | 0 | 0 | 0 | 2023-09-17 22:52 | 156 | 0 | 4.472763 | 57.6
349 | 2023-09-17 | 45024 | SAE8620H | C | 0 | 0 | 0.06014917 | 2 | 0 | 0 | 2 | 0 | 0 | 2 | 0 | 0 | 6 | 0 | 11.61234 | 5.069059 | 16.6814 | 44.78 | 67.4614 | 10 | 1.825465 | 2.501965 | 1.825465 | 1600 | 0 | 506.7571 | 8642.425 | 126.6078 | -1 | 31.28333 | 14.68333 | 45.96667 | 2023-09-17 23:50 | 2023-09-18 00:21 | 0 | 0 | 250.4 | 244.4 | 247.8 | 307.8 | 0 | 0 | 0 | 0 | 2023-09-18 00:19 | 0.0689 | 0.0033 | 0.0151 | 0.01 | 0.0579 | 0.0076 | 0.0389 | 0.0758 | 0.003 | 0 | 0 | 0.0689 | 0.0689 | 77.74087 | 1 | 6.8 | 0 | 0 | 767.8801 | 749.567 | 690.1241 | 0 | 0 | 0 | 2023-09-17 23:35 | 233 | 0 | 4.483787 | 49.755
350 | 2023-09-18 | 45025 | C43 | C | 0 | 0 | 0.1387808 | 2 | 0 | 0 | 2 | 0 | 0 | 2 | 0 | 0 | 6 | 0 | 9.534853 | 5.01149 | 14.54634 | 45.275 | 65.82134 | 10 | 1.700279 | 2.351036 | 1.700279 | 1622 | 0 | 498.2622 | 8424.03 | 126.6365 | -1 | 30.58333 | 12.86667 | 43.45 | 2023-09-18 00:34 | 2023-09-18 01:05 | 0 | 0 | 249.5 | 243.5 | 247 | 310.5 | 0 | 0 | 0 | 0 | 2023-09-18 01:01 | 0.149 | 0.0011 | 0.0178 | 0.0149 | 0.0697 | 0.0063 | 0.0423 | 0.0365 | 0.0032 | 0 | 0 | 0.149 | 0.149 | 80.02691 | 1 | 6.7 | 0 | 0 | 801.6061 | 686.1841 | 594.0616 | 0 | 0 | 0 | 2023-09-18 00:21 | 193 | 0 | 4.506485 | 54.35
351 | 2023-09-18 | 45026 | 60SICR8 | C | 0 | 0 | 0.1352144 | 2 | 0 | 0 | 2 | 0 | 0 | 2 | 0 | 0 | 6 | 0 | 14.95195 | 5.020431 | 19.97238 | 39.542 | 65.51438 | 10 | 1.904638 | 2.37594 | 1.904638 | 1622 | 0 | 548.3668 | 11933.94 | 180.7779 | -1 | 35.45 | 11.86667 | 47.31667 | 2023-09-18 01:17 | 2023-09-18 01:52 | 0 | 0 | 252.9 | 244.9 | 249.8 | 316 | 0 | 0 | 0 | 0 | 2023-09-18 01:45 | 0.2017 | 0.0052 | 0.0217 | 0.0187 | 0.0701 | 0.0076 | 0.0472 | 0.0237 | 0.0032 | 0 | 0 | 0.2017 | 0.2017 | 71.94813 | 1 | 6.5 | 0 | 0 | 862.8435 | 752.1359 | 206.8817 | 0 | 0 | 0 | 2023-09-18 01:05 | 240 | 0 | 4.521401 | 53.35
352 | 2023-09-18 | 45027 | SCR420HV | C | 0 | 0 | 0.09954602 | 2 | 0 | 0 | 2 | 0 | 0 | 2 | 0 | 0 | 6 | 0 | 7.636788 | 5.005498 | 12.64229 | 47.533 | 66.17529 | 10 | 1.584192 | 2.993584 | 1.584192 | 1622 | 0 | 571.9442 | 5928.022 | 89.5806 | -1 | 36.06667 | 12.66667 | 48.73333 | 2023-09-18 02:05 | 2023-09-18 02:41 | 0 | 0 | 249.3 | 243.2 | 247 | 313.2 | 0 | 0 | 0 | 0 | 2023-09-18 02:36 | 0.0827 | 0.0012 | 0.019 | 0.0163 | 0.06 | 0.0048 | 0.0486 | 0.017 | 0.0032 | 0 | 0 | 0.0827 | 0.0827 | 84.97844 | 1 | 6 | 0 | 0 | 808.7347 | 757.4075 | 674.5495 | 0 | 0 | 0 | 2023-09-18 01:52 | 365 | 0 | 4.468223 | 55.896
353 | 2023-09-18 | 45028 | SCR420HV | C | 0 | 0 | 0.05674451 | 2 | 0 | 0 | 2 | 0 | 0 | 2 | 0 | 0 | 6 | 0 | 4.391631 | 8.512151 | 12.90378 | 48.064 | 66.96778 | 10 | 1.700604 | 2.001739 | 1.940128 | 1622 | 0 | 552.2574 | 6458.425 | 96.15361 | -1 | 33.31667 | 22.46667 | 55.78333 | 2023-09-18 03:03 | 2023-09-18 03:37 | 0 | 0 | 247.5 | 240.4 | 246.1 | 311.5 | 0 | 0 | 0 | 0 | 2023-09-18 03:33 | 0.091 | 0.0091 | 0.0153 | 0.012 | 0.07 | 0.0056 | 0.0375 | 0.0154 | 0.0031 | 0 | 0 | 0.091 | 0.091 | 101.5573 | 1 | 6.2 | 0.2395248 | 0 | 838.5536 | 843.9106 | 701.6406 | 0 | 0 | 0 | 2023-09-18 02:41 | 192 | 0 | 4.643969 | 56.496
354 | 2023-09-18 | 45029 | SCR420HV | C | 0 | 0 | 0.1151104 | 2 | 0 | 0 | 2 | 0 | 0 | 2 | 0 | 0 | 6 | 0 | 7.568506 | 5.012265 | 12.58077 | 41.371 | 59.95177 | 10 | 1.70141 | 2.403294 | 1.70141 | 1601 | 0 | 483.0607 | 8767.222 | 144.7889 | -1 | 33.93333 | 14.13333 | 48.06667 | 2023-09-18 03:51 | 2023-09-18 04:25 | 0 | 0 | 247.7 | 239.2 | 245.2 | 311.4 | 0 | 0 | 0 | 0 | 2023-09-18 04:22 | 0.0503 | 0.0017 | 0.0158 | 0.01 | 0.054 | 0.0051 | 0.0427 | 0.0205 | 0.0031 | 0 | 0 | 0.0503 | 0.0503 | 88.70396 | 1 | 6.6 | 0 | 0 | 722.6212 | 708.169 | 613.9615 | 0 | 0 | 0 | 2023-09-18 03:37 | 160 | 0 | 4.388781 | 60.092
355 | 2023-09-18 | 45030 | S48C | C | 0 | 0.3656809 | 0.214332 | 2 | 0 | 0 | 2 | 0 | 0 | 2 | 0 | 0 | 6 | 0 | 3.300391 | 5.002912 | 8.303303 | 47.141 | 61.444303 | 10 | 1.701234 | 2.199446 | 1.701234 | 1602 | 0 | 584.4943 | 7410.031 | 111.8592 | -1 | 40 | 52.6 | 92.6 | 2023-09-18 05:17 | 2023-09-18 05:57 | 0 | 0 | 245.6 | 237.7 | 241.5 | 308.6 | 0 | 0 | 0 | 0 | 2023-09-18 05:49 | 0.0941 | 0.001 | 0.0271 | 0.0083 | 0.0656 | 0.0057 | 0.083 | 0.0476 | 0.0031 | 0 | 0 | 0.0941 | 0.0941 | 105.645 | 1 | 7.8 | 0 | 0 | 921.6647 | 824.1554 | 666.3248 | 0 | 0 | 0 | 2023-09-18 04:25 | 324 | 3 | 4.460441 | 55.86
356 | 2023-09-18 | 45031 | S48C | A | 0 | 0 | 0.07814539 | 2 | 0 | 0 | 2 | 0 | 0 | 2 | 0 | 0 | 6 | 0 | 11.0545 | 5.014604 | 16.06911 | 42.83 | 64.89911 | 10 | 2.200407 | 1.348034 | 2.730089 | 1602 | 0 | 482.0974 | 11325.56 | 174.2417 | -1 | 44.2 | 14.13333 | 58.33333 | 2023-09-18 06:11 | 2023-09-18 06:56 | 0 | 0 | 246.2 | 235.9 | 239.1 | 309.2 | 0 | 0 | 0 | 0 | 2023-09-18 06:45 | 0.0659 | 0 | 0.019 | 0.011 | 0.0663 | 0.0052 | 0.0566 | 0.031 | 0.0031 | 0 | 0 | 0.0659 | 0.0659 | 123.1484 | 1 | 6.1 | 0.5296822 | 0 | 721.9383 | 720.5992 | 572.5038 | 0 | 0 | 0 | 2023-09-18 05:57 | 228 | 0 | 4.653372 | 55.86
357 | 2023-09-18 | 45032 | S48C | A | 0 | 0 | 0.0244812 | 2 | 0 | 0 | 2 | 0 | 0 | 2 | 0 | 0 | 6 | 0 | 8.340765 | 5.006691 | 13.34746 | 44.616 | 63.96346 | 10 | 1.409994 | 1.379698 | 2.529726 | 1602 | 0 | 515.6739 | 8782.821 | 134.1637 | -1 | 32.05 | 12.55 | 44.6 | 2023-09-18 07:08 | 2023-09-18 07:40 | 0 | 0 | 250.6 | 243.5 | 245.7 | 312.2 | 0 | 0 | 0 | 0 | 2023-09-18 07:35 | 0.4154 | 0.0026 | 0.0307 | 0.016 | 0.0557 | 0.0035 | 0.0698 | 0.0211 | 0.003 | 0 | 0 | 0.4154 | 0.4154 | 121.3446 | 1 | 7.5 | 1.119732 | 0 | 780.1296 | 747.08 | 474.7919 | 0 | 0 | 0 | 2023-09-18 06:56 | 269 | 0 | 4.548638 | 55.497
358 | 2023-09-18 | 45033 | S48C | A | 0 | 0 | 0.05171851 | 2 | 0 | 0 | 2 | 0 | 0 | 2 | 0 | 0 | 6 | 0 | 8.790586 | 5.027161 | 13.81775 | 45.191 | 65.00875 | 10 | 2.404583 | 2.004748 | 2.926475 | 1637 | 0 | 551.6102 | 9422.405 | 144.718 | -1 | 34.46667 | 29.26667 | 63.73333 | 2023-09-18 08:09 | 2023-09-18 08:44 | 0 | 0 | 245.8 | 237 | 238.7 | 310.7 | 0 | 0 | 0 | 0 | 2023-09-18 08:39 | 0.4212 | 0.0015 | 0.0274 | 0.0164 | 0.0687 | 0.0036 | 0.0466 | 0.0188 | 0.0032 | 0 | 0 | 0.4212 | 0.4212 | 146.928 | 1 | 6.1 | 0.5218925 | 0 | 847.8698 | 685.3554 | 579.8172 | 0 | 0 | 0 | 2023-09-18 07:40 | 177 | 0 | 4.535992 | 54.074
359 | 2023-09-18 | 45034 | 60SICR8 | A | 0 | 0 | 0.06355383 | 2 | 0 | 0 | 0 | 0 | 0 | 2 | 2 | 0 | 6 | 0 | 9.968406 | 5.007983 | 14.97639 | 44.146 | 65.12239 | 10 | 2.203207 | 2.003816 | 2.716335 | 1604 | 0 | 536.1467 | 10717.17 | 161.5921 | -1 | 49.16667 | 39.93333 | 89.1 | 2023-09-18 09:24 | 2023-09-18 10:13 | 0 | 0 | 242.6 | 233 | 232.2 | 303.6 | 0 | 0 | 0 | 0 | 2023-09-18 10:06 | 0.1026 | 0.0015 | 0.0161 | 0.0076 | 0.0404 | 0.0063 | 0.0374 | 0.0165 | 0.0032 | 0 | 0 | 0.1026 | 0.1026 | 128.2719 | 1 | 6.2 | 0.5131283 | 0 | 974.9734 | 944.6738 | 672.154 | 0 | 0 | 0 | 2023-09-18 08:44 | 209 | 1 | 4.34144 | 53.35
360 | 2023-09-18 | 45035 | SUP9 | A | 0 | 0 | 0.09062891 | 2 | 0 | 0 | 0 | 0 | 0 | 2 | 2 | 0 | 6 | 0 | 7.064754 | 0 | 7.064754 | 37.121 | 50.185754 | 10 | 1.406119 | 2.001123 | 1.706011 | 1667 | 0 | 396.0383 | 5085.617 | 101.3359 | -1 | 33.4 | 11.13333 | 44.53333 | 2023-09-18 10:24 | 2023-09-18 10:58 | 0 | 0 | 245.6 | 239.1 | 238 | 307.2 | 0 | 0 | 0 | 0 | 2023-09-18 10:48 | 0.1727 | 0.0019 | 0.03 | 0.0094 | 0.0342 | 0.0043 | 0.0475 | 0.0175 | 0.0035 | 0 | 0 | 0.1727 | 0.1727 | 130.5812 | 1 | 6 | 0.2998924 | 0 | 843.6451 | 708.4756 | 541.3361 | 0 | 0 | 0 | 2023-09-18 10:13 | 385 | 0 | 4.46725 | 65.98
361 | 2023-09-18 | 45037 | C15PBK | A | 0 | 0 | 0.06695862 | 2 | 0 | 0 | 0 | 0 | 0 | 2 | 2 | 0 | 6 | 0 | 14.66944 | 5.040637 | 19.71008 | 44.62 | 70.33008 | 10 | 2.462362 | 2.192442 | 2.993992 | 1667 | 0 | 613.3561 | 13150.71 | 184.1061 | -1 | 48.36667 | 79.53333 | 127.9 | 2023-09-18 12:17 | 2023-09-18 13:05 | 0 | 0 | 238.9 | 227.5 | 229.6 | 313 | 0 | 0 | 0 | 0 | 2023-09-18 12:58 | 0.2797 | 0.0022 | 0.0198 | 0.01 | 0.0446 | 0.006 | 0.0326 | 0.0181 | 0.0035 | 0 | 0 | 0.2797 | 0.2797 | 111.6741 | 1 | 7.1 | 0.5316296 | 0 | 938.149 | 859.7293 | 581.2577 | 0 | 0 | 0 | 2023-09-18 10:58 | 485 | 0 | 4.537938 | 54.184
362 | 2023-09-18 | 45038 | SAE 1050 | A | 0 | 0.003239288 | 0.08544092 | 2 | 0 | 0 | 0 | 0 | 0 | 2 | 2 | 0 | 6 | 0 | 14.24345 | 5.021906 | 19.26535 | 44.042 | 69.30735 | 10 | 2.205834 | 1.099601 | 4.276849 | 1627 | 0 | 500.1493 | 12698.32 | 182.1662 | -1 | 44.41667 | 14.53333 | 58.95 | 2023-09-18 13:20 | 2023-09-18 14:04 | 0 | 0 | 246 | 239.7 | 239.8 | 323.9 | 0 | 0 | 0 | 0 | 2023-09-18 13:54 | 0.2659 | 0.0008 | 0.0141 | 0.0082 | 0.0565 | 0.0042 | 0.0278 | 0.0192 | 0.0034 | 0 | 0 | 0.2659 | 0.2659 | 166.639 | 1 | 6.4 | 2.071014 | 0 | 758.3163 | 764.4778 | 576.3643 | 0 | 0 | 0 | 2023-09-18 13:05 | 561 | 0 | 4.559014 | 54.784
363 | 2023-09-18 | 45039 | SAE 1050 | B | 0 | 0.1337231 | 0.05123206 | 2 | 0 | 0 | 0 | 0 | 0 | 2 | 2 | 0 | 6 | 0 | 15.45757 | 3.023988 | 18.48156 | 44.543 | 69.02456 | 10 | 2.201063 | 1.504971 | 3.22732 | 1616 | 0 | 591.3461 | 10217.99 | 147.1811 | -1 | 47.23333 | 12.4 | 59.63333 | 2023-09-18 14:17 | 2023-09-18 15:04 | 0 | 0 | 244.6 | 235.4 | 235 | 332.3 | 0 | 0 | 0 | 0 | 2023-09-18 14:54 | 0.584 | 0.001 | 0.0312 | 0.023 | 0.0593 | 0.0064 | 0.0844 | 0.0221 | 0.0036 | 0 | 0 | 0.584 | 0.584 | 132.3672 | 1 | 5.9 | 1.026257 | 0 | 913.1722 | 810.0103 | 594.5881 | 0 | 0 | 0 | 2023-09-18 14:04 | 690 | 0.5 | 4.497406 | 57.315
364 | 2023-09-18 | 45040 | SAE 1050 | B | 0 | 0.03716797 | 0.02658899 | 2 | 0 | 0 | 0 | 0 | 0 | 2 | 2 | 0 | 6 | 0 | 11.04533 | 5.005565 | 16.05089 | 45.188 | 67.23889 | 10 | 2.200805 | 1.502795 | 3.218299 | 1647 | 0 | 621.5168 | 9313.208 | 138.3036 | -1 | 38.61667 | 9.866667 | 48.48333 | 2023-09-18 15:14 | 2023-09-18 15:52 | 0 | 0 | 245.4 | 237.1 | 236.9 | 332.8 | 0 | 0 | 0 | 0 | 2023-09-18 15:45 | 0.3718 | 0.0017 | 0.0186 | 0.0203 | 0.0703 | 0.005 | 0.0525 | 0.0242 | 0.0033 | 0 | 0 | 0.3718 | 0.3718 | 145.2898 | 1 | 6.1 | 1.017494 | 0 | 767.7377 | 726.3766 | 510.2643 | 0 | 0 | 0 | 2023-09-18 15:04 | 437 | 0 | 4.316796 | 55.341
365 | 2023-09-18 | 45041 | 16MNCR5 | B | 0 | 0 | 0.02658887 | 2 | 0 | 0 | 0 | 0 | 0 | 2 | 2 | 0 | 6 | 0 | 6.879296 | 5.008379 | 11.88767 | 48.107 | 65.99467 | 10 | 2.214633 | 2.004288 | 3.015969 | 1620 | 0 | 720.6627 | 4867.215 | 74.77133 | -1 | 41.95 | 9.6 | 51.55 | 2023-09-18 16:02 | 2023-09-18 16:44 | 0 | 0 | 248.8 | 240.2 | 240.2 | 331.1 | 0 | 0 | 0 | 0 | 2023-09-18 16:43 | 0.2344 | 0.0099 | 0.0099 | 0.0112 | 0.0565 | 0.0058 | 0.0304 | 0.0181 | 0.0033 | 0 | 0 | 0.2344 | 0.2344 | 177.5387 | 1 | 5.1 | 0.8013363 | 0 | 904.5363 | 818.9016 | 654.6232 | 0 | 0 | 0 | 2023-09-18 15:52 | 758 | 0 | 4.483787 | 53.98
366 | 2023-09-18 | 45042 | 16MNCR5 | B | 0 | 0 | 0.1058696 | 2 | 0 | 0 | 0 | 0 | 0 | 2 | 2 | 0 | 6 | 0 | 10.8394 | 5.021733 | 15.86113 | 42.728 | 64.58913 | 10 | 2.200247 | 1.785966 | 3.227479 | 1630 | 0 | 606.1484 | 8845.22 | 138.4464 | -1 | 37.86667 | 14.86667 | 52.73333 | 2023-09-18 16:59 | 2023-09-18 17:37 | 0 | 0 | 249 | 239.5 | 238.1 | 334.7 | 0 | 0 | 0 | 0 | 2023-09-18 17:30 | 0.0866 | 0.0044 | 0.0177 | 0.0104 | 0.0609 | 0.0079 | 0.0298 | 0.015 | 0.0035 | 0 | 0 | 0.0866 | 0.0866 | 152.5192 | 1 | 5.3 | 1.027231 | 0 | 753.8525 | 722.9653 | 557.7211 | 0 | 0 | 0 | 2023-09-18 16:44 | 585 | 0 | 4.534371 | 57.6
367 | 2023-09-18 | 45043 | 16MNCR5 | B | 0 | 0.1337231 | 0.01913098 | 2 | 0 | 0 | 0 | 0 | 0 | 2 | 2 | 0 | 6 | 0 | 9.905323 | 5.018823 | 14.92415 | 44.129 | 65.05315 | 10 | 2.20135 | 2.00745 | 2.284111 | 1632 | 0 | 617.7808 | 9516.003 | 143.631 | -1 | 41.95 | 9.8 | 51.75 | 2023-09-18 17:47 | 2023-09-18 18:29 | 0 | 0 | 254.8 | 248.7 | 248.2 | 338.5 | 0 | 0 | 0 | 0 | 2023-09-18 18:19 | 0.2222 | 0.0017 | 0.0185 | 0.012 | 0.0591 | 0.0054 | 0.039 | 0.0181 | 0.0033 | 0 | 0 | 0.2222 | 0.2222 | 103.2407 | 1 | 7.2 | 0.08276176 | 0 | 796.9087 | 747.8271 | 591.2031 | 0 | 0 | 0 | 2023-09-18 17:37 | 609 | 0 | 4.486057 | 60.8
368 | 2023-09-18 | 45044 | C15PBK | B | 0 | 0 | 0.07944238 | 2 | 0 | 0 | 0 | 0 | 0 | 2 | 2 | 0 | 6 | 0 | 10.6756 | 5.021111 | 15.69671 | 47.196 | 68.89271 | 10 | 2.170234 | 1.716701 | 3.190648 | 1655 | 0 | 641.9122 | 7737.633 | 113.9518 | -1 | 41.15 | 8.733333 | 49.88333 | 2023-09-18 18:37 | 2023-09-18 19:18 | 0 | 0 | 251.4 | 244 | 244.1 | 334.6 | 0 | 0 | 0 | 0 | 2023-09-18 19:10 | 0.2831 | 0.0071 | 0.0167 | 0.0152 | 0.0633 | 0.0052 | 0.0523 | 0.0188 | 0.0033 | 0 | 0 | 0.2831 | 0.2831 | 154.0876 | 1 | 5.01 | 1.020414 | 0 | 938.2449 | 827.7526 | 523.7847 | 0 | 0 | 0 | 2023-09-18 18:29 | 573 | 0 | 4.45882 | 54.356
369 | 2023-09-18 | 45045 | SCM415HV | B | 0 | 0 | 0.03680273 | 2 | 0 | 0 | 0 | 0 | 0 | 2 | 2 | 0 | 6 | 0 | 15.86218 | 0 | 15.86218 | 44.943 | 66.80518 | 10 | 2.035276 | 1.490901 | 3.038164 | 1631 | 0 | 542.5487 | 9188.411 | 138.5776 | -1 | 36.66667 | 10.53333 | 47.2 | 2023-09-18 19:29 | 2023-09-18 20:06 | 0 | 0 | 248.4 | 241.3 | 240.5 | 336.6 | 0 | 0 | 0 | 0 | 2023-09-18 19:59 | 0.2831 | 0.0011 | 0.0208 | 0.0192 | 0.0581 | 0.005 | 0.0505 | 0.0163 | 0.0033 | 0 | 0 | 0.2831 | 0.2831 | 142.2216 | 1 | 5.5 | 1.002888 | 0 | 772.9747 | 748.3193 | 592.578 | 0 | 0 | 0 | 2023-09-18 19:18 | 409 | 0 | 4.635538 | 57.6
370 | 2023-09-18 | 45046 | SCM415HV | B | 0 | 0 | 0.1369976 | 2 | 0 | 0 | 0 | 0 | 0 | 2 | 2 | 0 | 6 | 0 | 18.53966 | 0 | 18.53966 | 42.541 | 67.08066 | 10 | 1.822267 | 1.538569 | 2.888444 | 1623 | 0 | 444.8811 | 9609.601 | 145.6427 | -1 | 31.73333 | 9.733333 | 41.46667 | 2023-09-18 20:15 | 2023-09-18 20:47 | 0 | 0 | 252.3 | 244.7 | 242 | 339.7 | 0 | 0 | 0 | 0 | 2023-09-18 20:42 | 0.0497 | 0.0016 | 0.0191 | 0.021 | 0.0537 | 0.0046 | 0.0535 | 0.0138 | 0.0035 | 0 | 0 | 0.0497 | 0.0497 | 123.2289 | 1 | 4.9 | 1.066177 | 0 | 701.8289 | 690.661 | 563.6746 | 0 | 0 | 0 | 2023-09-18 20:06 | 493 | 0 | 4.433852 | 57.6
371 | 2023-09-18 | 45047 | SCM415HV | B | 0 | 0.3221064 | 0.006971436 | 2 | 0 | 0 | 0 | 0 | 0 | 2 | 2 | 0 | 6 | 0 | 20.95524 | 2.763001e-05 | 20.95527 | 43.894 | 70.84927 | 10 | 1.172866 | 3.10995 | 1.452312 | 1575 | 0 | 508.2909 | 7924.834 | 122.2039 | -1 | 34.95 | 10.53333 | 45.48333 | 2023-09-18 20:58 | 2023-09-18 21:33 | 0 | 0 | 253.8 | 246.4 | 245.4 | 343.4 | 0 | 0 | 0 | 0 | 2023-09-18 21:23 | 0.1877 | 0.0013 | 0.0083 | 0.01 | 0.0629 | 0.003 | 0.0161 | 0.0109 | 0.0033 | 0 | 0 | 0.1877 | 0.1877 | 69.30535 | 1 | 0 | 0.2794456 | 0 | 848.4852 | 809.4577 | 421.8616 | 0 | 0 | 0 | 2023-09-18 20:47 | 726 | 0 | 4.525616 | 56.52
372 | 2023-09-18 | 45048 | SAE8720 | C | 0 | 0.1176706 | 0.1921206 | 2 | 0 | 0 | 0 | 0 | 0 | 2 | 2 | 0 | 6 | 0 | 14.72296 | 5.010515 | 19.73348 | 44.161 | 69.89448 | 10 | 2.018624 | 2.500282 | 2.05757 | 1622 | 0 | 556.9234 | 13821.5 | 199.4603 | -1 | 40.81667 | 45 | 85.81667 | 2023-09-18 22:18 | 2023-09-18 22:58 | 0 | 0 | 252.6 | 241.6 | 242.6 | 332.8 | 0 | 0 | 0 | 0 | 2023-09-18 22:51 | 0.06 | 0.0016 | 0.0084 | 0.0113 | 0.0588 | 0.0074 | 0.0219 | 0.1018 | 0.0036 | 0 | 0 | 0.06 | 0.06 | 81.86569 | 1 | 5.4 | 0.03894615 | 0 | 996.097 | 1013.43 | 574.8419 | 0 | 0 | 0 | 2023-09-18 21:33 | 309 | 0 | 4.455577 | 53.35
373 | 2023-09-18 | 45049 | 16MNCR5 | C | 0 | 0 | 0.08268494 | 2 | 0 | 0 | 0 | 0 | 0 | 2 | 2 | 0 | 6 | 0 | 14.5657 | 5.01252 | 19.57822 | 48.591 | 74.16922 | 10 | 1.858365 | 2.539906 | 1.858365 | 1618 | 0 | 658.8338 | 12136.74 | 155.064 | -1 | 40.01667 | 10.2 | 50.21667 | 2023-09-18 23:09 | 2023-09-18 23:49 | 0 | 0 | 250.9 | 239.9 | 241.2 | 331.8 | 0 | 0 | 0 | 0 | 2023-09-18 23:41 | 0.1335 | 0.0009 | 0.0179 | 0.0103 | 0.0551 | 0.0056 | 0.0277 | 0.0321 | 0.0036 | 0 | 0 | 0.1335 | 0.1335 | 62.61713 | 1 | 10.1 | 0 | 0 | 883.3516 | 834.9315 | 589.9315 | 0 | 0 | 0 | 2023-09-18 22:58 | 573 | 0 | 4.547341 | 56.068
374 | 2023-09-19 | 45050 | 15B41M | C | 0 | 0 | 0.2321663 | 2 | 0 | 0 | 0 | 0 | 0 | 2 | 2 | 0 | 6 | 0 | 12.92256 | 5.011512 | 17.93407 | 41.882 | 65.81607 | 10 | 1.605188 | 1.082494 | 2.699602 | 1653 | 0 | 514.5643 | 11746.75 | 177.9377 | -1 | 36.26667 | 13.96667 | 50.23333 | 2023-09-19 00:03 | 2023-09-19 00:39 | 0 | 0 | 250.7 | 240 | 240.8 | 331.1 | 0 | 0 | 0 | 0 | 2023-09-19 00:32 | 0.0675 | 0.0025 | 0.0183 | 0.0186 | 0.0685 | 0.0058 | 0.0453 | 0.0203 | 0.0034 | 0 | 0 | 0.0675 | 0.0675 | 111.8585 | 1 | 6.2 | 1.094414 | 0 | 810.5148 | 756.9667 | 380.6196 | 0 | 0 | 0 | 2023-09-18 23:49 | 405 | 0 | 4.557717 | 55.58
375 | 2023-09-19 | 45051 | 15B41M | C | 0 | 0 | 0.1794746 | 2 | 0 | 0 | 0 | 0 | 0 | 2 | 2 | 0 | 6 | 0 | 13.7224 | 5.005622 | 18.72802 | 48.499 | 73.22702 | 10 | 2.01139 | 1.732831 | 3.075622 | 1653 | 0 | 561.6174 | 11575.15 | 160.7057 | -1 | 40.13333 | 12.93333 | 53.06667 | 2023-09-19 00:52 | 2023-09-19 01:32 | 0 | 0 | 249.8 | 238.2 | 238.3 | 328.8 | 0 | 0 | 0 | 0 | 2023-09-19 01:21 | 0.1186 | 0.0023 | 0.0191 | 0.0184 | 0.0717 | 0.0055 | 0.0562 | 0.0184 | 0.0032 | 0 | 0 | 0.1186 | 0.1186 | 130.7217 | 1 | 4.8 | 1.064232 | 0 | 848.0077 | 801.6683 | 519.3921 | 0 | 0 | 0 | 2023-09-19 00:39 | 481 | 0 | 4.377756 | 57.6
376 | 2023-09-19 | 45052 | 15B41M | C | 0 | 0 | 0.06436475 | 2 | 0 | 0 | 0 | 0 | 0 | 2 | 2 | 0 | 6 | 0 | 13.30629 | 5.021375 | 18.32766 | 45.581 | 69.90866 | 10 | 2.082981 | 2.372593 | 2.587345 | 1629 | 0 | 587.173 | 11263.16 | 160.8824 | -1 | 39.68333 | 9.466667 | 49.15 | 2023-09-19 01:41 | 2023-09-19 02:21 | 0 | 0 | 253.5 | 242.8 | 245.1 | 333.1 | 0 | 0 | 0 | 0 | 2023-09-19 02:13 | 0.1879 | 0.0013 | 0.0148 | 0.0123 | 0.0576 | 0.0042 | 0.0539 | 0.0199 | 0.0037 | 0 | 0 | 0.1879 | 0.1879 | 105.9186 | 1 | 6.1 | 0.504364 | 0 | 832.4145 | 745.0852 | 436.0042 | 0 | 0 | 0 | 2023-09-19 01:32 | 481 | 0 | 4.472114 | 54.44
377 | 2023-09-19 | 45053 | R10S10U | C | 0 | 0 | 0.08025269 | 2 | 0 | 0 | 0 | 0 | 0 | 2 | 2 | 0 | 6 | 0 | 8.307768 | 5.012574 | 13.32034 | 47.375 | 66.69534 | 10 | 2.407522 | 2.042994 | 2.93136 | 1626 | 0 | 647.1687 | 8330.433 | 124.3435 | -1 | 40.48333 | 10 | 50.48333 | 2023-09-19 02:31 | 2023-09-19 03:12 | 0 | 0 | 250.5 | 237.9 | 239.2 | 335.7 | 0 | 0 | 0 | 0 | 2023-09-19 03:03 | 0.106 | 0.0011 | 0.0142 | 0.0131 | 0.0593 | 0.0054 | 0.0418 | 0.0165 | 0.0036 | 0 | 0 | 0.106 | 0.106 | 149.4041 | 1 | 6.3 | 0.523838 | 0 | 846.3526 | 831.6078 | 421.236 | 0 | 0 | 0 | 2023-09-19 02:21 | 537 | 0 | 4.537613 | 54.591
378 | 2023-09-19 | 45054 | 41CR4 | C | 0 | 0.05202075 | 0.1744487 | 2 | 0 | 0 | 0 | 0 | 0 | 2 | 2 | 0 | 6 | 0 | 11.49351 | 5.00515 | 16.49866 | 42.349 | 64.84766 | 10 | 1.543464 | 1.524607 | 2.324354 | 1604 | 0 | 542.3235 | 11481.55 | 171.2447 | -1 | 43.41667 | 21 | 64.41667 | 2023-09-19 03:33 | 2023-09-19 04:16 | 0 | 0 | 254.8 | 243.6 | 245.6 | 331.8 | 0 | 0 | 0 | 0 | 2023-09-19 04:08 | 0.085 | 0.0017 | 0.0213 | 0.0134 | 0.05905 | 0.0065 | 0.0627 | 0.0478 | 0.0029 | 0 | 0 | 0.085 | 0.085 | 94.1085 | 1 | 8.2 | 0.7808895 | 0 | 892.295 | 803.1306 | 387.7244 | 0 | 0 | 0 | 2023-09-19 03:12 | 365 | 0 | 4.538262 | 57.6
379 | 2023-09-19 | 45055 | 41CR4 | C | 0 | 0 | 0.2167642 | 2 | 0 | 0 | 0 | 0 | 0 | 2 | 2 | 0 | 6 | 0 | 7.087158 | 5.000919 | 12.08808 | 48.511 | 66.59908 | 10 | 1.718221 | 2.401609 | 1.718221 | 1627 | 0 | 598.1231 | 8907.618 | 130.9962 | -1 | 46.35 | 9.933333 | 56.28333 | 2023-09-19 04:26 | 2023-09-19 05:12 | 0 | 0 | 252.2 | 238.7 | 241.5 | 333.7 | 0 | 0 | 0 | 0 | 2023-09-19 05:02 | 0.1712 | 0.002 | 0.0204 | 0.0151 | 0.0499 | 0.0057 | 0.0858 | 0.0324 | 0.003 | 0 | 0 | 0.1712 | 0.1712 | 88.16781 | 1 | 7.4 | 0 | 0 | 956.0833 | 793.6306 | 452.6321 | 0 | 0 | 0 | 2023-09-19 04:16 | 477 | 0 | 4.302854 | 57.6
380 | 2023-09-19 | 45056 | 41CR4 | C | 0 | 0 | 0.2628079 | 2 | 0 | 0 | 0 | 0 | 0 | 2 | 2 | 0 | 6 | 0 | 9.527315 | 5.014266 | 14.54158 | 45.274 | 65.81558 | 10 | 1.506154 | 2.262568 | 1.506154 | 1636 | 0 | 618.2079 | 11855.94 | 174.3122 | -1 | 53.16667 | 9.6 | 62.76667 | 2023-09-19 05:22 | 2023-09-19 06:15 | 0 | 0 | 251.9 | 237.3 | 239.8 | 336.2 | 0 | 0 | 0 | 0 | 2023-09-19 05:57 | 0.0764 | 0.0022 | 0.0204 | 0.013 | 0.0491 | 0.0057 | 0.0796 | 0.0285 | 0.0039 | 0 | 0 | 0.0764 | 0.0764 | 66.22907 | 1 | 8.2 | 0 | 0 | 950.0842 | 894.4396 | 329.5881 | 0 | 0 | 0 | 2023-09-19 05:12 | 513 | 0 | 4.420557 | 56.88
381 | 2023-09-19 | 45057 | 2Ni2CrMo | A | 0 | 0.09969843 | 0.04701685 | 2 | 0 | 0 | 0 | 0 | 0 | 2 | 2 | 0 | 6 | 0 | 11.20024 | 0 | 11.20024 | 46.812 | 64.01224 | 10 | 1.352637 | 1.473761 | 2.382789 | 1619 | 0 | 542.2984 | 8112.036 | 121.9631 | -1 | 46.9 | 24.66667 | 71.56667 | 2023-09-19 06:40 | 2023-09-19 07:27 | 0 | 0 | 248.6 | 236.2 | 238.1 | 331.5 | 0 | 0 | 0 | 0 | 2023-09-19 07:17 | 0.0754 | 0.003 | 0.0254 | 0.018 | 0.0439 | 0.0062 | 0.0782 | 0.0277 | 0.0033 | 0 | 0 | 0.3797 | 0.0754 | 120.9523 | 1 | 8.5 | 1.030151 | 0 | 971.2411 | 872.3137 | 594.6146 | 0 | 0 | 0 | 2023-09-19 06:15 | 449 | 0 | 4.787938 | 53.35
382 | 2023-09-19 | 45058 | AISI 420 | A | 0 | 0.06140271 | 0.01653687 | 2 | 0 | 0 | 0 | 0 | 0 | 2 | 2 | 0 | 6 | 0 | 4.243592 | 2.424404 | 6.667995 | 40.446 | 53.113995 | 10 | 1.2 | 0.5774415 | 3.188253 | 1609 | 0 | 453.0364 | 5631.62 | 102.7406 | -1 | 35.06667 | 20.06667 | 55.13333 | 2023-09-19 07:47 | 2023-09-19 08:22 | 0 | 0 | 256.4 | 245.3 | 246.9 | 334.4 | 0 | 0 | 0 | 0 | 2023-09-19 08:20 | 0.1471 | 0.0007 | 0.0231 | 0.0163 | 0.0431 | 0.0053 | 0.0561 | 0.0226 | 0.0034 | 0 | 0 | 0.4351 | 0.1471 | 221.8996 | 1 | 7.7 | 1.988253 | 0 | 795.6924 | 761.7886 | 513.9299 | 0 | 0 | 0 | 2023-09-19 07:27 | 609 | 0 | 4.74773 | 52.109
383 | 2023-09-19 | 45059 | SCR 420H | A | 0 | 0 | 0.14024 | 2 | 0 | 0 | 0 | 0 | 0 | 2 | 2 | 0 | 6 | 0 | 15.70831 | 5.005726 | 20.71404 | 40.236 | 66.95004 | 10 | 2.000478 | 0.5320199 | 4.133808 | 1631 | 0 | 558.6411 | 13181.91 | 196.5981 | -1 | 40.66667 | 8.2 | 48.86667 | 2023-09-19 08:30 | 2023-09-19 09:11 | 0 | 0 | 255.1 | 244.9 | 246.4 | 331.3 | 0 | 0 | 0 | 0 | 2023-09-19 09:02 | 0.1388 | 0.0014 | 0.0249 | 0.017 | 0.0559 | 0.0051 | 0.0418 | 0.0179 | 0.0033 | 0 | 0 | 0.1388 | 0.1388 | 154.1658 | 1 | 6.1 | 2.133329 | 0 | 793.7696 | 777.6395 | 351.4203 | 0 | 0 | 0 | 2023-09-19 08:22 | 384 | 0 | 4.504864 | 54.356
384 | 2023-09-19 | 45060 | SCR 420H | A | 0 | 0.1309397 | 0.09030493 | 2 | 0 | 0 | 0 | 0 | 0 | 2 | 2 | 0 | 6 | 0 | 7.646708 | 5.003525 | 12.65023 | 46.15 | 64.80023 | 10 | 2.001964 | 1.083506 | 3.595874 | 1619 | 0 | 559.1639 | 11075.96 | 165.3123 | -1 | 43.41667 | 55.88333 | 99.3 | 2023-09-19 10:06 | 2023-09-19 10:50 | 0 | 0 | 249.3 | 235 | 234.7 | 322 | 0 | 0 | 0 | 0 | 2023-09-19 10:39 | 0.1317 | 0.0032 | 0.0338 | 0.014 | 0.0569 | 0.0077 | 0.0301 | 0.0149 | 0.0033 | 0 | 0 | 0.1317 | 0.1317 | 172.4621 | 1 | 8.2 | 1.59391 | 0 | 943.3393 | 923.8989 | 771.8642 | 0 | 0 | 0 | 2023-09-19 09:11 | 345 | 0 | 4.728923 | 55.95
385 | 2023-09-19 | 45061 | SCR 420H | A | 0 | 0.08218225 | 0.06533716 | 2 | 0 | 0 | 0 | 0 | 0 | 2 | 2 | 0 | 6 | 0 | 7.770048 | 5.003498 | 12.77355 | 44.537 | 63.31055 | 10 | 2.000397 | 1.000951 | 3.604042 | 1669 | 0 | 590.3847 | 8314.833 | 124.0825 | -1 | 40.15 | 8.533333 | 48.68333 | 2023-09-19 10:58 | 2023-09-19 11:39 | 0 | 0 | 255.7 | 245.1 | 243.5 | 324.2 | 0 | 0 | 0 | 0 | 2023-09-19 11:32 | 0.1176 | 0.0021 | 0.0229 | 0.0146 | 0.054 | 0.0071 | 0.0482 | 0.0145 | 0.00351 | 0 | 0 | 0.1176 | 0.1176 | 160.3682 | 1 | 9.7 | 1.603645 | 0 | 768.9043 | 744.9389 | 642.5334 | 0 | 0 | 0 | 2023-09-19 10:50 | 405 | 0 | 4.633593 | 58.5
386 | 2023-09-19 | 45062 | AISI 420 | A | 0 | 0.02836188 | 0.06793115 | 2 | 0 | 0 | 0 | 0 | 0 | 2 | 2 | 0 | 6 | 0 | 4.203513 | 3.022485 | 7.225998 | 42.378 | 55.603998 | 11 | 1.696207 | 1.001999 | 3.256041 | 1656 | 0 | 503.0865 | 6411.625 | 114.4851 | -1 | 39.06667 | 50.15 | 89.21667 | 2023-09-19 12:29 | 2023-09-19 13:08 | 0 | 0 | 248.6 | 232.2 | 230.8 | 317.1 | 0 | 0 | 0 | 0 | 2023-09-19 13:05 | 0.1515 | 0.0015 | 0.0265 | 0.0202 | 0.062 | 0.0053 | 0.034 | 0.0147 | 0.0031 | 0 | 0 | 0.1515 | 0.1515 | 238.958 | 1 | 6.4 | 1.559834 | 0 | 767.1546 | 683.5576 | 535.8384 | 0 | 0 | 0 | 2023-09-19 11:39 | 421 | 0 | 4.720169 | 53.971
387 | 2023-09-19 | 45063 | EN8C | A | 0 | -0.1003943 | 0.1201362 | 4 | 0 | 0 | 0 | 0 | 0 | 2 | 2 | 0 | 8 | 0 | 5.750115 | 5.001093 | 10.75121 | 46.964 | 65.71521 | 11 | 1.774376 | 1.001469 | 3.320577 | 1651 | 0 | 513.4113 | 8439.63 | 125.936 | -1 | 41.16667 | 18.8 | 59.96667 | 2023-09-19 13:27 | 2023-09-19 14:08 | 0 | 0 | 250.6 | 235.7 | 235.3 | 321.7 | 0 | 0 | 0 | 0 | 2023-09-19 13:55 | 0.4187 | 0.0022 | 0.0345 | 0.0256 | 0.0659 | 0.0054 | 0.0573 | 0.015 | 0.0034 | 0 | 0 | 0.4187 | 0.4187 | 165.6048 | 1 | 9.3 | 1.546202 | 0 | 843.6224 | 797.8877 | 686.3328 | 0 | 0 | 0 | 2023-09-19 13:08 | 494 | 0 | 4.71725 | 57.6
388 | 2023-09-19 | 45064 | EN8C | B | 0 | 0.01492477 | 0.04312573 | 4 | 0 | 0 | 0 | 0 | 0 | 2 | 2 | 0 | 8 | 0 | 8.308309 | 5.012191 | 13.3205 | 45.107 | 66.4275 | 11 | 2.104463 | 2.004506 | 2.62246 | 1668 | 0 | 565.551 | 9001.216 | 134.492 | -1 | 40.35 | 18.53333 | 58.88333 | 2023-09-19 14:26 | 2023-09-19 15:07 | 0 | 0 | 251.9 | 235 | 234 | 326 | 0 | 0 | 0 | 0 | 2023-09-19 15:00 | 0.2083 | 0.0014 | 0.0225 | 0.014 | 0.0603 | 0.0054 | 0.0531 | 0.0145 | 0.0031 | 0 | 0 | 0.2083 | 0.2083 | 120.1833 | 1 | 8.5 | 0.5179977 | 0 | 768.451 | 759.0032 | 615.5756 | 0 | 0 | 0 | 2023-09-19 14:08 | 449 | 0 | 4.630674 | 57.6
389 | 2023-09-19 | 45065 | EN8C | B | 0 | 0 | 0.04734094 | 4 | 0 | 0 | 0 | 0 | 0 | 2 | 2 | 0 | 8 | 0 | 10.47953 | 3.546563 | 14.0261 | 43.562 | 65.5881 | 11 | 2.294545 | 1.704012 | 2.842727 | 1618 | 0 | 503.7789 | 9890.394 | 149.2032 | -1 | 38.68333 | 12.2 | 50.88333 | 2023-09-19 15:19 | 2023-09-19 15:58 | 0 | 0 | 258 | 245.3 | 243 | 331 | 0 | 0 | 0 | 0 | 2023-09-19 15:49 | 0.2083 | 0.0007 | 0.0239 | 0.0195 | 0.0591 | 0.0053 | 0.091 | 0.015 | 0.0032 | 0 | 0 | 0.2083 | 0.2083 | 125.0864 | 1 | 8.7 | 0.5481815 | 0 | 743.3125 | 724.6182 | 552.1733 | 0 | 0 | 0 | 2023-09-19 15:07 | 461 | 0 | 4.490597 | 56.52
390 | 2023-09-19 | 45066 | AISI410 | B | 0 | 0 | 0.07295715 | 4 | 0 | 0 | 0 | 0 | 0 | 2 | 2 | 0 | 8 | 0 | 4.562676 | 2.11849 | 6.681167 | 42.076 | 56.757167 | 11 | 1.600969 | 1.830711 | 1.628232 | 1606 | 0 | 543.8132 | 4882.815 | 86.79455 | -1 | 46.23333 | 12.33333 | 58.56667 | 2023-09-19 16:10 | 2023-09-19 16:56 | 0 | 0 | 257.5 | 242.1 | 240.6 | 326.9 | 0 | 0 | 0 | 0 | 2023-09-19 16:48 | 0.3157 | 0.002 | 0.017 | 0.0104 | 0.0455 | 0.0056 | 0.0566 | 0.0147 | 0.0032 | 0 | 0 | 0.659 | 0.3157 | 114.8165 | 1 | 7.5 | 0.02726364 | 0 | 798.4376 | 772.8396 | 584.5925 | 0 | 0 | 0 | 2023-09-19 15:58 | 525 | 0 | 4.283074 | 52.644
391 | 2023-09-19 | 45067 | SAE4140 | B | 0 | 0 | 0.1073281 | 4 | 0 | 0 | 0 | 0 | 0 | 2 | 2 | 0 | 8 | 0 | 11.26196 | 5.000119 | 16.26208 | 42.55 | 66.81208 | 11 | 2.17867 | 1.442079 | 3.614846 | 1701 | 0 | 470.5597 | 9905.993 | 152.3716 | -1 | 38.55 | 16.33333 | 54.88333 | 2023-09-19 17:12 | 2023-09-19 17:51 | 0 | 0 | 257.1 | 237.2 | 233.5 | 325.6 | 0 | 0 | 0 | 0 | 2023-09-19 17:45 | 0.1207 | 0.0026 | 0.0243 | 0.0169 | 0.0406 | 0.0044 | 0.0582 | 0.0143 | 0.0032 | 0 | 0 | 0.1207 | 0.1207 | 160.9311 | 1 | 6.2 | 1.436176 | 0 | 811.7842 | 728.8257 | 587.9828 | 0 | 0 | 0 | 2023-09-19 16:56 | 417 | 0 | 4.433204 | 55.8
392 | 2023-09-19 | 45068 | SAE8720M | B | 0 | 0.01586057 | 0.06177026 | 4 | 0 | 0 | 0 | 0 | 0 | 2 | 2 | 0 | 8 | 0 | 11.54886 | 5.00683 | 16.55569 | 43.556 | 68.11169 | 11 | 2.338741 | 2.004341 | 3.359157 | 1658 | 0 | 583.7741 | 11528.35 | 174.3769 | -1 | 38.48333 | 18.2 | 56.68333 | 2023-09-19 18:09 | 2023-09-19 18:48 | 0 | 0 | 255.8 | 237.3 | 236.3 | 322.7 | 0 | 0 | 0 | 0 | 2023-09-19 18:41 | 0.0862 | 0.002 | 0.0223 | 0.0141 | 0.055 | 0.0051 | 0.0421 | 0.0646 | 0.0033 | 0 | 0 | 0.0862 | 0.0862 | 148.9272 | 1 | 6 | 1.020416 | 0 | 760.3098 | 750.8248 | 419.9207 | 0 | 0 | 0 | 2023-09-19 17:51 | 373 | 0 | 4.463359 | 53.35
393 | 2023-09-19 | 45069 | SSR550 | B | 0 | 0.1105921 | 0.1352141 | 4 | 0 | 0 | 0 | 0 | 0 | 2 | 2 | 0 | 8 | 0 | 7.33888 | 0 | 7.33888 | 37.52 | 52.85888 | 11 | 1.716821 | 2.005192 | 2.789815 | 1644 | 0 | 374.2465 | 7706.433 | 144.9698 | -1 | 37.88333 | 14.4 | 52.28333 | 2023-09-19 19:02 | 2023-09-19 19:40 | 0 | 0 | 262.3 | 246.9 | 247.8 | 323.9 | 0 | 0 | 0 | 0 | 2023-09-19 19:32 | 0.0862 | 0.0027 | 0.0237 | 0.0139 | 0.0489 | 0.0046 | 0.0423 | 0.0366 | 0.0032 | 0 | 0 | 0.0862 | 0.0862 | 178.3897 | 1 | 8.3 | 1.072994 | 0 | 789.5928 | 663.2487 | 537.5134 | 0 | 0 | 0 | 2023-09-19 18:48 | 320 | 0 | 4.527237 | 53.832
394 | 2023-09-19 | 45070 | SAE15B41H | B | 0 | 0.01449286 | 0.05236707 | 4 | 0 | 0 | 0 | 0 | 0 | 2 | 2 | 0 | 8 | 0 | 9.711164 | 3.990988 | 13.70215 | 45.923 | 67.62515 | 11 | 2.201931 | 1.864389 | 3.185344 | 1624 | 0 | 580.3654 | 11372.36 | 168.9169 | -1 | 39.7 | 88.2 | 127.9 | 2023-09-19 21:08 | 2023-09-19 21:48 | 0 | 0 | 255.4 | 235.6 | 233.9 | 312.2 | 0 | 0 | 0 | 0 | 2023-09-19 21:41 | 0.1285 | 0.0017 | 0.0191 | 0.0157 | 0.0524 | 0.0045 | 0.0517 | 0.022 | 0.0031 | 0 | 0 | 0.1285 | 0.1285 | 148.8329 | 1 | 7.7 | 0.9834137 | 0 | 895.7792 | 826.0902 | 661.3323 | 0 | 0 | 0 | 2023-09-19 19:40 | 449 | 0 | 4.369001 | 57.18
395 | 2023-09-19 | 45071 | SAE15B41H | C | 0 | 0.09957849 | 0.06047339 | 4 | 0 | 0 | 0 | 0 | 0 | 2 | 2 | 0 | 8 | 0 | 8.124046 | 5.018268 | 13.14231 | 45.494 | 66.63631 | 11 | 1.700164 | 1.522027 | 2.799447 | 1605 | 0 | 674.6552 | 8314.833 | 121.3201 | -1 | 40.21667 | 9.933333 | 50.15 | 2023-09-19 21:58 | 2023-09-19 22:38 | 0 | 0 | 257.1 | 238.9 | 238.2 | 315.5 | 0 | 0 | 0 | 0 | 2023-09-19 22:33 | 0.1075 | 0.003 | 0.0256 | 0.0124 | 0.0571 | 0.0063 | 0.0684 | 0.0234 | 0.0033 | 0 | 0 | 0.1075 | 0.1075 | 121.4916 | 1 | 9.9 | 1.099283 | 0 | 705.8285 | 624.9955 | 577.459 | 0 | 0 | 0 | 2023-09-19 21:48 | 361 | 0 | 4.306096 | 56.38
396 | 2023-09-19 | 45072 | SAE15B41H | C | 0 | 0 | 0.08706226 | 4 | 0 | 0 | 0 | 0 | 0 | 2 | 2 | 0 | 8 | 0 | 2.302127 | 5.007952 | 7.310079 | 46.088 | 61.398079 | 11 | 1.2 | 1.796029 | 2.01205 | 1642 | 0 | 619.5051 | 7846.834 | 118.0009 | -1 | 61.6 | 13.4 | 75 | 2023-09-19 22:51 | 2023-09-19 23:53 | 0 | 0 | 257.1 | 237.2 | 237.1 | 314.9 | 0 | 0 | 0 | 0 | 2023-09-19 23:48 | 0.1171 | 0.0003 | 0.0381 | 0.017 | 0.0512 | 0.0059 | 0.0712 | 0.0549 | 0.0036 | 0 | 0 | 0.1171 | 0.1171 | 109.2907 | 1 | 11.1 | 0.8120499 | 0 | 1038.145 | 905.5822 | 467.7769 | 0 | 0 | 0 | 2023-09-19 22:38 | 281 | 2 | 4.514915 | 58.58
397 | 2023-09-20 | 45073 | SCM415HV | C | 0 | -0.009022064 | 0.07733447 | 4 | 0 | 0 | 0 | 0 | 0 | 2 | 2 | 0 | 8 | 0 | 7.17669 | 5.003131 | 12.17982 | 42.944 | 63.12382 | 11 | 1.700755 | 2.50506 | 1.700755 | 1652 | 0 | 481.8906 | 10061.99 | 154.7431 | -1 | 34.86667 | 17.11667 | 51.98333 | 2023-09-20 00:10 | 2023-09-20 00:45 | 0 | 0 | 257.4 | 237.3 | 236.7 | 315.5 | 0 | 0 | 0 | 0 | 2023-09-20 00:36 | 0.0801 | 0.0038 | 0.0416 | 0.017 | 0.0537 | 0.0061 | 0.0456 | 0.0356 | 0.0032 | 0 | 0 | 0.0801 | 0.0801 | 77.02759 | 1 | 9.9 | 0 | 0 | 705.9849 | 698.7507 | 664.016 | 0 | 0 | 0 | 2023-09-19 23:53 | 338 | 0 | 4.556745 | 56.76
398 | 2023-09-20 | 45074 | SCM415HV | C | 0 | 0.1167588 | 0.07084961 | 4 | 0 | 0 | 0 | 0 | 0 | 2 | 2 | 0 | 8 | 0 | 8.715268 | 5.000351 | 13.71562 | 45.675 | 67.39062 | 11 | 0.5414513 | 1.252846 | 1.550179 | 1639 | 0 | 499.6674 | 6536.426 | 101.5121 | -1 | 36.06667 | 16.48333 | 52.55 | 2023-09-20 01:01 | 2023-09-20 01:38 | 0 | 0 | 266.2 | 245.1 | 242.8 | 318.3 | 0 | 0 | 0 | 0 | 2023-09-20 01:35 | 0.0864 | 0.0012 | 0.0147 | 0.0128 | 0.0445 | 0.005 | 0.0223 | 0.0246 | 0.0032 | 0 | 0 | 0.1572 | 0.0864 | 113.0229 | 1 | 0 | 1.008728 | 0 | 761.037 | 694.9463 | 464.1973 | 0 | 0 | 0 | 2023-09-20 00:45 | 493 | 5 | 4.535992 | 58.208
399 | 2023-09-20 | 45075 | SCM415HV | C | 0 | 0 | 0.08916992 | 4 | 0 | 0 | 0 | 0 | 0 | 2 | 2 | 0 | 8 | 0 | 7.818644 | 5.011459 | 12.8301 | 45.885 | 66.7151 | 11 | 1.701851 | 1.749399 | 2.2179 | 1633 | 0 | 576.0343 | 8564.427 | 129.9312 | -1 | 39.96667 | 18.06667 | 58.03333 | 2023-09-20 01:56 | 2023-09-20 02:36 | 0 | 0 | 267.6 | 243.5 | 241.1 | 365.4 | 0 | 0 | 0 | 0 | 2023-09-20 02:28 | 0.071 | 0.0021 | 0.0202 | 0.0126 | 0.059 | 0.0046 | 0.0512 | 0.0282 | 0.0034 | 0 | 0 | 0.071 | 0.071 | 110.7283 | 1 | 7.2 | 0.5160484 | 0 | 879.4881 | 866.9615 | 610.758 | 0 | 0 | 0 | 2023-09-20 01:38 | 293 | 0 | 4.575227 | 59.92
400 | 2023-09-20 | 45076 | SCM415HV | C | 0 | 0 | 0.06971472 | 4 | 0 | 0 | 0 | 0 | 0 | 2 | 2 | 0 | 8 | 0 | 6.476746 | 5.000301 | 11.47705 | 45.923 | 65.40005 | 11 | 1.557421 | 1.59832 | 2.403547 | 1636 | 0 | 602.5446 | 7566.032 | 115.8656 | -1 | 36.15 | 10.33333 | 46.48333 | 2023-09-20 02:46 | 2023-09-20 03:22 | 0 | 0 | 268 | 245.3 | 244.9 | 346.6 | 0 | 0 | 0 | 0 | 2023-09-20 03:18 | 0.054 | 0.0019 | 0.0197 | 0.015 | 0.0581 | 0.0049 | 0.0357 | 0.0236 | 0.0035 | 0 | 0 | 0.054 | 0.054 | 124.041 | 1 | 7.9 | 0.8461266 | 0 | 806.5471 | 773.9906 | 563.2138 | 0 | 0 | 0 | 2023-09-20 02:36 | 301 | 0 | 4.542801 | 60.477
401 | 2023-09-20 | 45077 | AISI410 | C | 0 | 0 | 0.04361206 | 4 | 0 | 0 | 0 | 0 | 0 | 2 | 2 | 0 | 8 | 0 | 8.400594 | 5.012363 | 13.41296 | 40.776 | 62.18896 | 11 | 0.6836995 | 2.000132 | 2.238664 | 1649 | 0 | 418.2793 | 6396.025 | 118.0319 | -1 | 31.2 | 23.26667 | 54.46667 | 2023-09-20 03:45 | 2023-09-20 04:16 | 0 | 0 | 264.7 | 243.4 | 241.7 | 339.2 | 0 | 0 | 0 | 0 | 2023-09-20 04:11 | 0.0845 | 0.0028 | 0.016 | 0.0144 | 0.0589 | 0.0029 | 0.0253 | 0.0167 | 0.0039 | 0 | 0 | 0.0845 | 0.0845 | 166.9031 | 1 | 0 | 1.554964 | 0 | 782.8721 | 695.5729 | 417.7524 | 0 | 0 | 0 | 2023-09-20 03:22 | 285 | 0 | 4.520104 | 54.528
402 | 2023-09-20 | 45078 | S45CS1QDS | C | 0 | 0.1183904 | 0.09484448 | 4 | 0 | 0 | 0 | 0 | 0 | 2 | 2 | 0 | 8 | 0 | 10.2367 | 5.019252 | 15.25595 | 42.009 | 65.26495 | 11 | 1.575027 | 2.000057 | 2.094972 | 1657 | 0 | 514.7221 | 11824.75 | 181.7376 | -1 | 49.91667 | 11.2 | 61.11667 | 2023-09-20 04:28 | 2023-09-20 05:18 | 0 | 0 | 265.7 | 243.6 | 242.3 | 334.6 | 0 | 0 | 0 | 0 | 2023-09-20 05:01 | 0.0605 | 0.0038 | 0.0194 | 0.0177 | 0.0585 | 0.0056 | 0.0453 | 0.0157 | 0.004 | 0 | 0 | 0.0605 | 0.0605 | 90.8647 | 1 | 7.8 | 0.5199451 | 0 | 854.8138 | 797.8574 | 398.5697 | 0 | 0 | 0 | 2023-09-20 04:16 | 381 | 0 | 4.318093 | 57.528
403 | 2023-09-20 | 45079 | S45CS1QDS | C | 0 | 0.06965689 | 0.08625146 | 4 | 0 | 0 | 0 | 0 | 0 | 2 | 2 | 0 | 8 | 0 | 6.584998 | 5.002435 | 11.58743 | 44.626 | 64.21343 | 11 | 1.700851 | 2.42305 | 2.209111 | 1652 | 0 | 515.7192 | 8907.618 | 137.4348 | -1 | 39.81667 | 16.46667 | 56.28333 | 2023-09-20 05:34 | 2023-09-20 06:14 | 0 | 0 | 268 | 247.6 | 244.4 | 336.2 | 0 | 0 | 0 | 0 | 2023-09-20 06:04 | 0.141 | 0.0008 | 0.0156 | 0.0131 | 0.0605 | 0.0064 | 0.0374 | 0.0173 | 0.0032 | 0 | 0 | 0.141 | 0.141 | 109.43 | 1 | 8.6 | 0.5082607 | 0 | 801.5132 | 759.309 | 535.9659 | 0 | 0 | 0 | 2023-09-20 05:18 | 417 | 0 | 4.533722 | 57.528
404 | 2023-09-20 | 45080 | S45CS1QDS | A | 0 | 0.07649544 | 0.1277561 | 4 | 0 | 0 | 0 | 0 | 0 | 2 | 2 | 0 | 8 | 0 | 11.39388 | 5.014091 | 16.40797 | 42.807 | 67.21497 | 11 | 1.907584 | 1.942613 | 3.849099 | 1634 | 0 | 526.7447 | 11091.56 | 165.5087 | -1 | 54.05 | 11.46667 | 65.51667 | 2023-09-20 06:25 | 2023-09-20 07:19 | 0 | 0 | 265 | 242.4 | 243.1 | 328.3 | 0 | 0 | 0 | 0 | 2023-09-20 07:16 | 0.0502 | 0.0002 | 0.0206 | 0.0203 | 0.0542 | 0.0036 | 0.0437 | 0.0167 | 0.0033 | 0 | 0 | 0.1213 | 0.0502 | 159.0013 | 1 | 7.8 | 1.941515 | 0 | 890.4214 | 826.4934 | 503.861 | 0 | 0 | 0 | 2023-09-20 06:14 | 345 | 0 | 4.519131 | 58.875
405 | 2023-09-20 | 45081 | SUP9 | A | 0 | 0 | 0.218223 | 4 | 0 | 0 | 0 | 0 | 0 | 2 | 2 | 0 | 8 | 0 | 1.822875 | 5.015433 | 6.838308 | 43.626 | 58.464308 | 11 | 1.707464 | 1.083846 | 3.120273 | 1634 | 0 | 584.6292 | 6973.229 | 121.5604 | -1 | 52.98333 | 23.13333 | 76.11667 | 2023-09-20 07:43 | 2023-09-20 08:36 | 0 | 0 | 268.7 | 248 | 249.9 | 329.6 | 0 | 0 | 0 | 0 | 2023-09-20 08:23 | 0.2723 | 0.0007 | 0.0208 | 0.0151 | 0.0543 | 0.0048 | 0.0761 | 0.0169 | 0.0033 | 0 | 0 | 0.4714 | 0.2723 | 227.1221 | 1 | 6.9 | 1.412809 | 0 | 879.9641 | 775.7192 | 636.2114 | 0 | 0 | 0 | 2023-09-20 07:19 | 257 | 0 | 4.445201 | 55.896
406 | 2023-09-20 | 45082 | SUP9 | A | 0 | 0.07951883 | 0.0744165 | 4 | 0 | 0 | 0 | 0 | 0 | 2 | 0 | 2 | 8 | 0 | 8.461247 | 5.014738 | 13.47598 | 43.244 | 64.71998 | 11 | 1.70038 | 1.48396 | 2.28556 | 1630 | 0 | 548.1854 | 9656.399 | 149.4337 | -1 | 39.08333 | 36.86667 | 75.95 | 2023-09-20 09:12 | 2023-09-20 09:51 | 0 | 0 | 268.2 | 244.6 | 245.9 | 332.9 | 0 | 0 | 0 | 0 |  | 0 | 0 | 0 | 0 | 0 | 0 | 0 | 0 | 0 | 0 | 0 | 0 | 0 | 106.9219 | 1 | 7.9 | 0.5851803 | 0 | 899.5698 | 850.1905 | 528.7146 | 0 | 0 | 0 | 2023-09-20 08:36 | 253 | 0 | 4.528534 | 54.571
407 | 2023-09-20 | 45083 | S45CS1QDS | A | 0 | 0.11088 | 0.04328796 | 4 | 0 | 0 | 0 | 0 | 0 | 2 | 0 | 2 | 8 | 0 | 10.50539 | 5.016994 | 15.52239 | 42.191 | 65.71339 | 11 | 1.501213 | 1.416569 | 2.114633 | 1621 | 0 | 564.6523 | 11699.95 | 177.236 | -1 | 39.48333 | 67.66667 | 107.15 | 2023-09-20 10:59 | 2023-09-20 11:39 | 0 | 0 | 267.6 | 245.7 | 244.6 | 323.6 | 0 | 0 | 0 | 0 | 2023-09-20 11:30 | 0.2723 | 0.0018 | 0.0233 | 0.0112 | 0.066 | 0.0047 | 0.0605 | 0.0155 | 0.0033 | 0 | 0 | 0.2723 | 0.2723 | 88.76664 | 1 | 8.3 | 0.6134205 | 0 | 802.5164 | 743.3987 | 389.5358 | 0 | 0 | 0 | 2023-09-20 09:51 | 333 | 0 | 4.310636 | 57.528
408 | 2023-09-20 | 45084 | S45CS1QDS | A | 0 | 0.06236252 | 0.09614124 | 4 | 0 | 0 | 0 | 0 | 0 | 2 | 0 | 2 | 8 | 0 | 11.11046 | 5.018816 | 16.12928 | 43.492 | 67.62128 | 11 | 1.721758 | 1.738395 | 2.681807 | 1633 | 0 | 545.0815 | 10763.97 | 158.2442 | -1 | 43.23333 | 10.13333 | 53.36667 | 2023-09-20 11:49 | 2023-09-20 12:32 | 0 | 0 | 276 | 254.8 | 253 | 335.3 | 0 | 0 | 0 | 0 | 2023-09-20 12:26 | 0.3275 | 0.0034 | 0.0221 | 0.0171 | 0.0653 | 0.0053 | 0.0518 | 0.0154 | 0.0033 | 0 | 0 | 0.4081 | 0.3275 | 109.3308 | 1 | 8.4 | 0.9600487 | 0 | 848.0479 | 749.8038 | 349.1704 | 0 | 0 | 0 | 2023-09-20 11:39 | 349 | 0 | 4.629053 | 59.126
409 | 2023-09-20 | 45085 | S45CS1QDS | A | 0 | 0.04789365 | 0.03193921 | 4 | 0 | 0 | 0 | 0 | 0 | 2 | 0 | 2 | 8 | 0 | 5.714645 | 5.982347 | 11.69699 | 47.223 | 66.91999 | 11 | 1.500926 | 1.382868 | 3.110417 | 1637 | 0 | 538.7943 | 7690.833 | 113.0672 | -1 | 42.95 | 9.8 | 52.75 | 2023-09-20 12:42 | 2023-09-20 13:25 | 0 | 0 | 271.5 | 247.6 | 247.3 | 329.5 | 0 | 0 | 0 | 0 | 2023-09-20 13:18 | 0.1684 | 0.0041 | 0.0302 | 0.02 | 0.0586 | 0.0069 | 0.0642 | 0.0281 | 0.0033 | 0 | 0 | 0.1684 | 0.1684 | 149.5609 | 1 | 9.1 | 1.609491 | 0 | 864.3733 | 838.831 | 592.0994 | 0 | 0 | 0 | 2023-09-20 12:32 | 296 | 0 | 4.443904 | 59.126
410 | 2023-09-20 | 45086 | ICSS-1218- | A | 0 | 0.03594421 | 0.119812 | 4 | 0 | 0 | 0 | 0 | 0 | 2 | 0 | 2 | 8 | 0 | 6.095682 | 0 | 6.095682 | 31.913 | 46.008682 | 11 | 0.90354 | 1.588996 | 2.829476 | 1610 | 0 | 324.2323 | 2901.603 | 76.34053 | -1 | 37.48333 | 13.53333 | 51.01667 | 2023-09-20 13:38 | 2023-09-20 14:16 | 0 | 0 | 273.1 | 248.8 | 248 | 326.5 | 0 | 0 | 0 | 0 | 2023-09-20 14:15 | 0.2759 | 0.0017 | 0.0077 | 0.008 | 0.0343 | 0.005 | 0.0148 | 0.0197 | 0.0035 | 0 | 0 | 0.8493 | 0.2759 | 464.1771 | 1 | 0 | 1.925936 | 0 | 869.5473 | 757.2792 | 408.2675 | 0 | 0 | 0 | 2023-09-20 13:25 | 241 | 0 | 4.314202 | 20
411 | 2023-09-20 | 45087 | 51CRV4 | B | 0 | 0 | 0.1048962 | 4 | 0 | 0 | 0 | 0 | 0 | 2 | 0 | 2 | 8 | 0 | 15.44999 | 0.0001977479 | 15.45019 | 42.915 | 66.36519 | 11 | 1.790234 | 1.564689 | 3.093014 | 1646 | 0 | 477.4874 | 11824.75 | 175.2718 | -1 | 36.66667 | 37.36667 | 74.03333 | 2023-09-20 14:53 | 2023-09-20 15:30 | 0 | 0 | 267.8 | 241.6 | 241.8 | 319.2 | 0 | 0 | 0 | 0 | 2023-09-20 15:10 | 0.0821 | 0.0018 | 0.02 | 0.0141 | 0.0423 | 0.0057 | 0.075 | 0.0414 | 0.0033 | 0 | 0 | 0.0821 | 0.0821 | 125.9874 | 1 | 9.1 | 1.30278 | 0 | 981.1606 | 916.4102 | 472.9757 | 0 | 0 | 0 | 2023-09-20 14:16 | 309 | 0 | 4.47179 | 55.896
412 | 2023-09-20 | 45088 | 51CRV4 | B | 0 | 0.2478184 | 0.0977627 | 4 | 0 | 0 | 0 | 0 | 0 | 2 | 0 | 2 | 8 | 0 | 10.79893 | 5.01685 | 15.81578 | 42.03 | 65.84578 | 11 | 1.400913 | 2.484351 | 2.946138 | 1661 | 0 | 401.9793 | 10249.18 | 157.5688 | -1 | 46.41667 | 9.216667 | 55.63333 | 2023-09-20 15:39 | 2023-09-20 16:25 | 0 | 0 | 273.9 | 250.1 | 248.3 | 322.4 | 0 | 0 | 0 | 0 | 2023-09-20 16:24 | 0.0403 | 0.0011 | 0.017 | 0.0137 | 0.0492 | 0.0054 | 0.0629 | 0.0418 | 0.0035 | 0 | 0 | 0.0826 | 0.0403 | 128.0051 | 1 | 7.2 | 1.545225 | 0 | 939.499 | 924.3375 | 422.2242 | 0 | 0 | 0 | 2023-09-20 15:30 | 749 | 0 | 4.656615 | 54.784
413 | 2023-09-20 | 45089 | 51CRV4 | B | 0 | 0.07551167 | 0.1220817 | 4 | 0 | 0 | 0 | 0 | 0 | 2 | 0 | 2 | 8 | 0 | 5.320222 | 5.012729 | 10.33295 | 44.455 | 62.78795 | 11 | 1.336051 | 1.493287 | 2.660255 | 1646 | 0 | 571.8497 | 7753.233 | 124.6742 | 447 | 36.55 | 14.6 | 51.15 | 2023-09-20 16:40 | 2023-09-20 17:17 | 0 | 0 | 274.9 | 252.7 | 251.1 | 326.7 | 0 | 0 | 0 | 0 | 2023-09-20 17:11 | 0.1003 | 0.0056 | 0.0176 | 0.0115 | 0.0636 | 0.0063 | 0.0585 | 0.0252 | 0.003 | 0 | 0 | 0.1003 | 0.1003 | 150.0176 | 1 | 7.4 | 1.324203 | 0 | 926.7446 | 741.4961 | 417.7925 | 0 | 0 | 0 | 2023-09-20 16:25 | 237 | 0 | 4.472763 | 58.23
414 | 2023-09-20 | 45090 | S45CSQDS1 | B | 0 | 0.3039183 | 0.1741244 | 4 | 0 | 0 | 0 | 0 | 0 | 2 | 0 | 2 | 8 | 0 | 12.30825 | 5.002747 | 17.311 | 40.77 | 66.081 | 11 | 2.402859 | 2.819632 | 2.402859 | 1649 | 0 | 594.3964 | 12199.14 | 185.7331 | -1 | 43.15 | 72.4 | 115.55 | 2023-09-20 18:29 | 2023-09-20 19:12 | 0 | 0 | 268.1 | 244.1 | 245.1 | 314.3 | 0 | 0 | 0 | 0 | 2023-09-20 19:03 | 0.0665 | 0.0041 | 0.0155 | 0.0107 | 0.0663 | 0.007 | 0.0669 | 0.0434 | 0.0032 | 0 | 0 | 0.0665 | 0.0665 | 96.45776 | 1 | 7.6 | 0 | 0 | 1006.083 | 932.2769 | 745.7292 | 0 | 0 | 0 | 2023-09-20 17:17 | 289 | 0 | 4.473411 | 57.528
415 | 2023-09-20 | 45091 | S45CSQDS1 | B | 0 | 0.06696951 | 0.08252271 | 4 | 0 | 0 | 0 | 0 | 0 | 2 | 0 | 2 | 8 | 0 | 9.575921 | 5.003014 | 14.57894 | 41.771 | 64.34994 | 11 | 2.0792 | 1.519708 | 3.088905 | 1618 | 0 | 545.5771 | 13899.49 | 213.6742 | -1 | 57.11667 | 12.26667 | 69.38333 | 2023-09-20 19:24 | 2023-09-20 20:22 | 0 | 0 | 274.4 | 250.4 | 249.3 | 323.3 | 0 | 0 | 0 | 0 | 2023-09-20 20:18 | 0.1682 | 0.0016 | 0.0191 | 0.01 | 0.0761 | 0.0059 | 0.0325 | 0.0191 | 0.0032 | 0 | 0 | 0.1682 | 0.1682 | 132.691 | 1 | 8.7 | 1.009705 | 0 | 896.7734 | 794.8353 | 303.9452 | 0 | 0 | 0 | 2023-09-20 19:12 | 221 | 0 | 4.583658 | 57.528
416 | 2023-09-20 | 45092 | S45CSQDS1 | B | 0 | 0 | 0.1348898 | 4 | 0 | 0 | 0 | 0 | 0 | 2 | 0 | 2 | 8 | 0 | 8.09248 | 5.009021 | 13.1015 | 45.918 | 67.0195 | 11 | 1.660485 | 0.9456793 | 3.693524 | 1637 | 0 | 559.067 | 9718.798 | 146.9884 | -1 | 40.28333 | 9.8 | 50.08333 | 2023-09-20 20:31 | 2023-09-20 21:12 | 0 | 0 | 275 | 251.1 | 249.5 | 326.4 | 0 | 0 | 0 | 0 | 2023-09-20 21:06 | 0.0826 | 0.0017 | 0.0214 | 0.026 | 0.0696 | 0.0059 | 0.0562 | 0.0205 | 0.0035 | 0 | 0 | 0.1682 | 0.0826 | 182.8342 | 1 | 7.1 | 2.033039 | 0 | 872.4184 | 795.8221 | 424.6421 | 0 | 0 | 0 | 2023-09-20 20:22 | 457 | 0 | 4.465305 | 51.462
417 | 2023-09-20 | 45093 | SCM435H | B | 0 | 0.0835979 | 0.1441311 | 4 | 0 | 0 | 0 | 0 | 0 | 2 | 0 | 2 | 8 | 0 | 9.960798 | 5.010362 | 14.97116 | 44.413 | 67.38416 | 11 | 2.158904 | 1.46754 | 3.046899 | 1613 | 0 | 635.3145 | 11809.15 | 179.2411 | -1 | 38.95 | 15.86667 | 54.81667 | 2023-09-20 21:27 | 2023-09-20 22:06 | 0 | 0 | 279.2 | 258.5 | 255.9 | 330.8 | 0 | 0 | 0 | 0 | 2023-09-20 21:58 | 0.421 | 0.001 | 0.0538 | 0.026 | 0.0597 | 0.0073 | 0.0942 | 0.0271 | 0.0032 | 0 | 0 | 0.421 | 0.421 | 141.9066 | 1 | 6.5 | 0.8879948 | 0 | 778.1713 | 715.2281 | 549.075 | 0 | 0 | 0 | 2023-09-20 21:12 | 405 | 0 | 4.59987 | 53.137
418 | 2023-09-20 | 45094 | SCM435H | C | 0 | 0.04220685 | 0.01848254 | 4 | 0 | 0 | 0 | 0 | 0 | 2 | 0 | 2 | 8 | 0 | 4.906732 | 5.193375 | 10.10011 | 42.1 | 60.20011 | 11 | 2.206368 | 1.505132 | 3.21023 | 1606 | 0 | 485.2298 | 10077.59 | 167.9595 | -1 | 36.68333 | 17.4 | 54.08333 | 2023-09-20 22:24 | 2023-09-20 23:00 | 0 | 0 | 276.6 | 253.9 | 253 | 327.2 | 0 | 0 | 0 | 0 | 2023-09-20 22:55 | 0.2442 | 0.0013 | 0.041 | 0.018 | 0.0577 | 0.006 | 0.0665 | 0.0213 | 0.0031 | 0 | 0 | 0.2442 | 0.2442 | 179.3414 | 1 | 7.8 | 1.003862 | 0 | 712.607 | 672.1609 | 531.2923 | 0 | 0 | 0 | 2023-09-20 22:06 | 329 | 0 | 4.492867 | 53.789
419 | 2023-09-20 | 45095 | SCM420HV | C | 0 | 0.003719208 | 0.01118701 | 4 | 0 | 0 | 0 | 0 | 0 | 2 | 0 | 2 | 8 | 0 | 8.614392 | 5.0289 | 13.64329 | 44.781 | 66.42429 | 11 | 2.201138 | 1.504619 | 3.210841 | 1638 | 0 | 615.4558 | 9874.794 | 147.1121 | -1 | 37.71667 | 40.26667 | 77.98333 | 2023-09-20 23:41 | 2023-09-21 00:18 | 0 | 0 | 274.4 | 253.2 | 251.9 | 322.3 | 0 | 0 | 0 | 0 | 2023-09-21 00:16 | 0.1508 | 0.0012 | 0.0309 | 0.017 | 0.0531 | 0.006 | 0.054 | 0.0226 | 0.0038 | 0 | 0 | 0.1508 | 0.1508 | 143.7049 | 1 | 8.7 | 1.009703 | 0 | 773.6267 | 671.3714 | 609.9211 | 0 | 0 | 0 | 2023-09-20 23:00 | 397 | 0 | 4.533722 | 60.724
420 | 2023-09-21 | 45096 | SCM420HV | C | 0 | 0.000935791 | 0.02610229 | 4 | 0 | 0 | 0 | 0 | 0 | 2 | 0 | 2 | 8 | 0 | 11.68891 | 5.010725 | 16.69963 | 43.096 | 67.79563 | 11 | 2.200448 | 1.503 | 2.889811 | 1608 | 0 | 514.629 | 11840.34 | 176.7331 | -1 | 37.93333 | 9.466667 | 47.4 | 2023-09-21 00:28 | 2023-09-21 01:06 | 0 | 0 | 276.8 | 252.3 | 253.3 | 321 | 0 | 0 | 0 | 0 | 2023-09-21 01:00 | 0.128 | 0.0017 | 0.0333 | 0.022 | 0.0581 | 0.0061 | 0.0661 | 0.0195 | 0.004 | 0 | 0 | 0.128 | 0.128 | 120.9145 | 1 | 7.2 | 0.6893635 | 0 | 697.919 | 653.136 | 521.079 | 0 | 0 | 0 | 2023-09-21 00:18 | 212 | 0 | 4.522049 | 58.49
421 | 2023-09-21 | 45097 | SAE 8720 | C | 0 | 0.03635214 | 0.01540234 | 4 | 0 | 0 | 0 | 0 | 0 | 2 | 0 | 2 | 8 | 0 | 5.018218 | 5.034159 | 10.05238 | 48.038 | 66.09038 | 11 | 1.24227 | 1.503982 | 2.25879 | 1604 | 0 | 596.0595 | 4992.016 | 74.48616 | -1 | 41.15 | 25.53333 | 66.68333 | 2023-09-21 01:31 | 2023-09-21 02:13 | 0 | 0 | 277.6 | 253.5 | 252.8 | 318.1 | 0 | 0 | 0 | 0 | 2023-09-21 02:05 | 0.3451 | 0.0003 | 0.0205 | 0.018 | 0.0508 | 0.0054 | 0.0514 | 0.0174 | 0.0039 | 0 | 0 | 0.3451 | 0.3451 | 119.0003 | 1 | 8.929 | 1.01652 | 0 | 874.8938 | 836.5323 | 703.0372 | 0 | 0 | 0 | 2023-09-21 01:06 | 324 | 0 | 4.548963 | 53.9
422 | 2023-09-21 | 45098 | SSR 550 | C | 0 | 0.08383784 | 0.01005176 | 4 | 0 | 0 | 0 | 0 | 0 | 2 | 0 | 2 | 8 | 0 | 2.049262 | 3.980015 | 6.029277 | 44.715 | 58.744277 | 11 | 1.732294 | 1.503093 | 2.748814 | 1651 | 0 | 633.9494 | 4976.416 | 85.97924 | -1 | 41.13333 | 13.28333 | 54.41667 | 2023-09-21 02:26 | 2023-09-21 03:07 | 0 | 0 | 281.4 | 257.4 | 258.6 | 321.5 | 0 | 0 | 0 | 0 | 2023-09-21 03:02 | 0.527 | 0.004 | 0.0337 | 0.0214 | 0.0548 | 0.0063 | 0.0592 | 0.0163 | 0.004 | 0 | 0 | 0.527 | 0.527 | 208.8086 | 1 | 7.135 | 1.01652 | 0 | 827.5461 | 784.0107 | 443.2246 | 0 | 0 | 0 | 2023-09-21 02:13 | 264 | 0 | 4.625486 | 57.853
423 | 2023-09-21 | 45099 | S48CS1V | C | 0 | 0.005014893 | 0.02253552 | 4 | 0 | 0 | 0 | 0 | 0 | 2 | 0 | 2 | 8 | 0 | 10.95681 | 5.004961 | 15.96177 | 43.943 | 67.90477 | 11 | 2.209534 | 1.502187 | 3.753788 | 1609 | 0 | 610.7549 | 9313.208 | 139.3301 | -1 | 34.95 | 23.26667 | 58.21667 | 2023-09-21 03:30 | 2023-09-21 04:05 | 0 | 0 | 283 | 259.1 | 260.4 | 323.5 | 0 | 0 | 0 | 0 | 2023-09-21 04:03 | 0.4208 | 0.0046 | 0.0273 | 0.0257 | 0.0596 | 0.0063 | 0.0653 | 0.0182 | 0.0026 | 0 | 0 | 0.4208 | 0.4208 | 163.9225 | 1 | 6.938 | 1.544254 | 0 | 902.3255 | 690.439 | 399.6465 | 0 | 0 | 0 | 2023-09-21 03:07 | 261 | 0 | 4.471466 | 57.63
424 | 2023-09-21 | 45100 | S48CS1V | C | 0 | 0.09768288 | 0.009241211 | 4 | 0 | 0 | 0 | 0 | 0 | 2 | 0 | 2 | 8 | 0 | 14.74139 | 5.002097 | 19.74349 | 47.55 | 75.29349 | 11 | 2.00624 | 0.6807092 | 4.0237 | 1646 | 0 | 597.2863 | 7831.234 | 116.3743 | -1 | 33.53333 | 12.26667 | 45.8 | 2023-09-21 04:17 | 2023-09-21 04:51 | 0 | 0 | 283.8 | 259.6 | 258.5 | 326.4 | 0 | 0 | 0 | 0 | 2023-09-21 04:47 | 0.1764 | 0.001 | 0.0126 | 0.013 | 0.0515 | 0.0058 | 0.0228 | 0.0186 | 0.0035 | 0 | 0 | 0.1764 | 0.1764 | 203.7988 | 1 | 0 | 2.01746 | 0 | 828.5617 | 829.3033 | 337.4355 | 0 | 0 | 0 | 2023-09-21 04:05 | 417 | 0 | 4.518483 | 57.63
425 | 2023-09-21 | 45101 | S48CS1V | C | 0 | 0.02142737 | 0.0222113 | 4 | 0 | 0 | 0 | 0 | 0 | 2 | 0 | 2 | 8 | 0 | 11.25685 | 5.003857 | 16.2607 | 42.681 | 66.9417 | 11 | 2.202888 | 1.004112 | 3.660484 | 1583 | 0 | 561.78 | 11746.75 | 174.6139 | -1 | 35.4 | 18.93333 | 54.33333 | 2023-09-21 05:10 | 2023-09-21 05:45 | 0 | 0 | 283.4 | 257.8 | 258.8 | 327.6 | 0 | 0 | 0 | 0 | 2023-09-21 05:40 | 0.4045 | 0.001 | 0.0289 | 0.018 | 0.054 | 0.006 | 0.0478 | 0.0225 | 0.0035 | 0 | 0 | 0.4045 | 0.4045 | 148.8503 | 1 | 8.331 | 1.457596 | 0 | 815.8774 | 722.2502 | 257.7562 | 0 | 0 | 0 | 2023-09-21 04:51 | 193 | 0 | 4.356355 | 54.4
426 | 2023-09-21 | 45102 | SSR550 | A | 0 | 0.00165564 | 0.07279492 | 4 | 0 | 0 | 0 | 0 | 0 | 2 | 0 | 2 | 8 | 0 | 2.728698 | 0 | 2.728698 | 47.631 | 58.359698 | 10 | 1.52611 | 2.005199 | 2.304079 | 1650 | 0 | 545.873 | 4617.614 | 80.78302 | -1 | 46.56667 | 18.2 | 64.76667 | 2023-09-21 06:04 | 2023-09-21 06:50 | 0 | 0 | 286.4 | 259.6 | 260.7 | 325.3 | 0 | 0 | 0 | 0 | 2023-09-21 06:45 | 0.3473 | 0.001 | 0.0292 | 0.0137 | 0.0497 | 0.0058 | 0.0725 | 0.0414 | 0.0032 | 0 | 0 | 0.4045 | 0.3473 | 241.7788 | 1 | 6.801 | 0.7779694 | 0 | 952.1199 | 846.9782 | 490.4552 | 0 | 0 | 0 | 2023-09-21 05:45 | 353 | 0 | 4.297017 | 54.002
428 | 2023-09-21 | 45103 | S48C | A | 0 | 0.1945739 | 0.1391052 | 4 | 0 | 0 | 0 | 0 | 0 | 2 | 0 | 2 | 8 | 0 | 4.966778 | 0 | 4.966778 | 27.688 | 40.654778 | 10 | 1.2 | 0.5026308 | 3.414146 | 1640 | 0 | 463.5695 | 6364.825 | 151.3461 | -1 | 37.35 | 101.4167 | 138.7667 | 2023-09-21 08:32 | 2023-09-21 09:09 | 0 | 0 | 286.1 | 258.4 | 256.4 | 326.6 | 0 | 0 | 0 | 0 | 2023-09-21 08:56 | 0.2611 | 0.0012 | 0.0523 | 0.0138 | 0.047 | 0.0055 | 0.0776 | 0.0494 | 0.0032 | 0 | 0 | 0.2611 | 0.2611 | 237.6417 | 1 | 9.4 | 2.214146 | 0 | 824.2335 | 762.5857 | 480.3075 | 0 | 0 | 0 | 2023-09-21 08:09 | 217 | 0 | 4.435798 | 59.551
429 | 2023-09-21 | 45104 | S48C | A | 0 | 0.07030479 | 0.118839 | 4 | 0 | 0 | 0 | 0 | 0 | 2 | 0 | 2 | 8 | 0 | 16.95909 | 0 | 16.95909 | 43.891 | 68.85009 | 10 | 0.6011566 | 1.617439 | 1.605017 | 1617 | 0 | 596.6536 | 7441.231 | 122.2879 | -1 | 52.8 | 21.26667 | 74.06667 | 2023-09-21 09:30 | 2023-09-21 10:23 | 0 | 0 | 289.1 | 253.7 | 254.7 | 341.8 | 0 | 0 | 0 | 0 | 2023-09-21 09:55 | 0.3078 | 0.0008 | 0.0151 | 0.0165 | 0.0304 | 0.0043 | 0.0242 | 0.02 | 0.0032 | 0 | 0 | 0.3078 | 0.3078 | 94.6405 | 1 | 0 | 1.00386 | 0 | 950.1376 | 914.3641 | 655.5735 | 0 | 0 | 0 | 2023-09-21 09:09 | 971 | 0 | 4.504215 | 61.472
430 | 2023-09-21 | 45105 | SSR 550 | A | 0 | 0.01859598 | 0.05933838 | 4 | 0 | 0 | 0 | 0 | 0 | 2 | 0 | 2 | 8 | 0 | 12.46758 | 0 | 12.46758 | 46.539 | 67.00658 | 0 | 1.5009 | 1.483535 | 3.02276 | 1645 | 0 | 529.5977 | 14944.67 | 207.5459 | -1 | 98.1 | 109.8 | 207.9 | 2023-09-21 12:13 | 2023-09-21 13:51 | 0 | 0 | 288.9 | 261.8 | 260.7 | 326.8 | 0 | 0 | 0 | 0 | 2023-09-21 13:41 | 0.2532 | 0.0016 | 0.0373 | 0.0185 | 0.037 | 0.006 | 0.0986 | 0.0297 | 0.00418 | 0 | 0 | 0.2532 | 0.2532 | 134.5388 | 1 | 10 | 1.52186 | 0 | 1159.1 | 1121.023 | 686.7687 | 0 | 0 | 0 | 2023-09-21 10:23 | 385 | 3 | 4.516537 | 49.792
431 | 2023-09-21 | 45106 | S48CS1V | B | 0 | 0.04266278 | 0.184501 | 4 | 0 | 0 | 0 | 0 | 0 | 2 | 0 | 2 | 8 | 0 | 9.218078 | 5.001056 | 14.21913 | 46.076 | 68.29513 | 9 | 2.103085 | 1.097255 | 3.119604 | 1666 | 0 | 468.0773 | 14211.49 | 204.4961 | -1 | 43.76667 | 12.73333 | 56.5 | 2023-09-21 14:04 | 2023-09-21 14:47 | 0 | 0 | 292.5 | 264.4 | 264.3 | 336.8 | 0 | 0 | 0 | 0 | 2023-09-21 14:34 | 0.2532 | 0.0023 | 0.0306 | 0.0174 | 0.0532 | 0.0047 | 0.0601 | 0.0189 | 0.033 | 0 | 0 | 0.2532 | 0.2532 | 133.2075 | 1 | 9.2 | 1.01652 | 0 | 825.1698 | 765.4723 | 397.6521 | 0 | 0 | 0 | 2023-09-21 13:51 | 437 | 0 | 4.570687 | 55.709
432 | 2023-09-21 | 45107 | S48CS1V | B | 0 | 0 | 0.05188025 | 4 | 0 | 0 | 0 | 0 | 0 | 2 | 0 | 2 | 8 | 0 | 7.147821 | 5.011771 | 12.15959 | 46.054 | 66.21359 | 9 | 1.500437 | 1.562443 | 2.546167 | 1668 | 0 | 473.5576 | 8221.235 | 124.5385 | -1 | 37.15 | 11 | 48.15 | 2023-09-21 14:58 | 2023-09-21 15:35 | 0 | 0 | 293.2 | 264.6 | 265.3 | 333.1 | 0 | 0 | 0 | 0 | 2023-09-21 15:32 | 0.05 | 0.001 | 0.0336 | 0.02 | 0.0535 | 0.0089 | 0.0593 | 0.0304 | 0.0034 | 0 | 0 | 0.1737 | 0.05 | 127.5661 | 1 | 7.8 | 1.04573 | 0 | 919.9784 | 751.5325 | 532.5187 | 0 | 0 | 0 | 2023-09-21 14:47 | 289 | 0 | 4.396563 | 51.867
433 | 2023-09-21 | 45108 | S48CS1V | B | 0 | 0.02337091 | 0.1572631 | 4 | 0 | 0 | 0 | 0 | 0 | 2 | 0 | 2 | 8 | 0 | 5.836677 | 5.005206 | 10.84188 | 44.527 | 63.36888 | 9 | 1.970946 | 2.003818 | 2.455838 | 1637 | 0 | 550.4739 | 8782.821 | 141.2736 | -1 | 38.01667 | 11.46667 | 49.48333 | 2023-09-21 15:47 | 2023-09-21 16:25 | 0 | 0 | 294.5 | 268.8 | 270.1 | 340.5 | 0 | 0 | 0 | 0 | 2023-09-21 16:16 | 0.1566 | 0.0016 | 0.0203 | 0.0124 | 0.0524 | 0.0058 | 0.0563 | 0.0195 | 0.0033 | 0 | 0 | 0.1566 | 0.1566 | 139.205 | 1 | 6.8 | 0.4848919 | 0 | 803.8449 | 711.1194 | 392.0164 | 0 | 0 | 0 | 2023-09-21 15:35 | 361 | 0 | 4.567769 | 58.785
434 | 2023-09-21 | 45109 | SSR550 | B | 0 | 0.0283139 | 0.116083 | 4 | 0 | 0 | 0 | 0 | 0 | 2 | 0 | 2 | 8 | 0 | 3.113706 | 3.050023 | 6.163729 | 42.496 | 56.659729 | 9 | 1.2 | 2.001798 | 2.706281 | 1608 | 0 | 549.7263 | 5210.417 | 91.63634 | -1 | 40.9 | 16.53333 | 57.43333 | 2023-09-21 16:41 | 2023-09-21 17:22 | 0 | 0 | 291.8 | 265.5 | 267.5 | 329.8 | 0 | 0 | 0 | 0 | 2023-09-21 17:13 | 0.2576 | 0.0009 | 0.0241 | 0.0154 | 0.0495 | 0.0054 | 0.0504 | 0.0195 | 0.0032 | 0 | 0 | 0.2576 | 0.2576 | 188.4108 | 1 | 8.2 | 1.506281 | 0 | 863.6421 | 800.2959 | 339.4936 | 0 | 0 | 0 | 2023-09-21 16:25 | 361 | 0 | 4.662451 | 32.676
435 | 2023-09-21 | 45110 | S48CS1V | B | 0 | 0.05250064 | 0.1386187 | 4 | 0 | 0 | 0 | 0 | 0 | 2 | 0 | 2 | 8 | 0 | 4.594524 | 5.004883 | 9.599407 | 39.735 | 57.334407 | 9 | 1.805794 | 0.5446941 | 3.65968 | 1649 | 0 | 501.8941 | 8236.835 | 142.6677 | -1 | 40.05 | 34.93333 | 74.98333 | 2023-09-21 17:57 | 2023-09-21 18:37 | 0 | 0 | 288.9 | 263.3 | 264 | 338.6 | 0 | 0 | 0 | 0 | 2023-09-21 18:25 | 0.1116 | 0.0008 | 0.0222 | 0.0101 | 0.045 | 0.0057 | 0.0535 | 0.0162 | 0.0032 | 0 | 0 | 0.1116 | 0.1116 | 203.3223 | 1 | 8.4 | 1.853886 | 0 | 858.1472 | 824.3992 | 486.1543 | 0 | 0 | 0 | 2023-09-21 17:22 | 473 | 0 | 4.400778 | 57.63
436 | 2023-09-21 | 45111 | S48CS1V | B | 0 | 0.3667127 | 0.1394294 | 4 | 0 | 0 | 0 | 0 | 0 | 2 | 0 | 2 | 8 | 0 | 9.394068 | 5.005587 | 14.39965 | 45.968 | 68.36765 | 9 | 1.77296 | 2.001606 | 2.188722 | 1652 | 0 | 479.0807 | 11169.56 | 165.3093 | -1 | 37.4 | 12.6 | 50 | 2023-09-21 18:50 | 2023-09-21 19:27 | 0 | 0 | 288.3 | 264.6 | 266.9 | 337.3 | 0 | 0 | 0 | 0 | 2023-09-21 19:16 | 0.119 | 0.0009 | 0.0262 | 0.012 | 0.0546 | 0.0063 | 0.0379 | 0.0143 | 0.0034 | 0 | 0 | 0.119 | 0.119 | 101.3313 | 1 | 7.2 | 0.4157619 | 0 | 773.4254 | 723.6479 | 608.6169 | 0 | 0 | 0 | 2023-09-21 18:37 | 449 | 0 | 4.486706 | 54.177
437 | 2023-09-21 | 45112 | EN19 | B | 0 | 0.04146304 | 0.3338197 | 4 | 0 | 0 | 0 | 0 | 0 | 2 | 0 | 2 | 8 | 0 | 17.81862 | 5.006575 | 22.82519 | 42.837 | 73.66219 | 9 | 0.9229163 | 2.004015 | 1.358152 | 1654 | 0 | 539.6505 | 12433.13 | 189.3499 | -1 | 43.3 | 13.53333 | 56.83333 | 2023-09-21 19:41 | 2023-09-21 20:24 | 0 | 0 | 287.4 | 263.5 | 265.7 | 333.1 | 0 | 0 | 0 | 0 | 2023-09-21 20:10 | 0.0547 | 0.0017 | 0.0101 | 0.011 | 0.0672 | 0.0057 | 0.0185 | 0.0169 | 0.0033 | 0 | 0 | 0.0547 | 0.0547 | 59.50233 | 1 | 0 | 0.435236 | 0 | 867.8787 | 835.6885 | 257.8404 | 0 | 0 | 0 | 2023-09-21 19:27 | 409 | 0 | 4.581712 | 54.919
438 | 2023-09-21 | 45113 | SSR550 | B | 0 | 0 | 0.1640728 | 4 | 0 | 0 | 0 | 0 | 0 | 2 | 0 | 2 | 8 | 0 | 3.570494 | 5.008096 | 8.57859 | 40.953 | 57.53159 | 9 | 1.805668 | 2.003844 | 2.932215 | 1671 | 0 | 473.6966 | 8439.63 | 147.7226 | -1 | 41.61667 | 25.46667 | 67.08333 | 2023-09-21 20:50 | 2023-09-21 21:31 | 0 | 0 | 279.8 | 255.2 | 258.1 | 328.1 | 0 | 0 | 0 | 0 | 2023-09-21 21:17 | 0.1192 | 0.0012 | 0.0238 | 0.011 | 0.0556 | 0.0051 | 0.0315 | 0.0166 | 0.0035 | 0 | 0 | 0.1192 | 0.1192 | 181.2404 | 1 | 7.6 | 1.126547 | 0 | 796.0487 | 736.7884 | 678.8368 | 0 | 0 | 0 | 2023-09-21 20:24 | 718 | 0 | 4.460441 | 51.348
439 | 2023-09-21 | 45114 | GRADE2 | B | 0 | 0 | 0.2235734 | 4 | 0 | 0 | 0 | 0 | 0 | 2 | 0 | 2 | 8 | 0 | 7.014428 | 5.016084 | 12.03051 | 46.243 | 66.27351 | 9 | 1.2 | 2.00164 | 1.2 | 1643 | 0 | 527.166 | 9999.591 | 149.084 | -1 | 39.33333 | 10 | 49.33333 | 2023-09-21 21:41 | 2023-09-21 22:21 | 0 | 0 | 276.7 | 252.6 | 256.5 | 327 | 0 | 0 | 0 | 0 | 2023-09-21 22:12 | 0.088 | 0.0022 | 0.0263 | 0.009 | 0.0607 | 0.0058 | 0.0379 | 0.0173 | 0.0031 | 0 | 0 | 0.088 | 0.088 | 57.6078 | 1 | 8.8 | 0 | 0 | 757.8424 | 744.116 | 581.4522 | 0 | 0 | 0 | 2023-09-21 21:31 | 328 | 0 | 4.542801 | 52
440 | 2023-09-21 | 45115 | S48CS1V | C | 0 | 0 | 0.1559663 | 4 | 0 | 0 | 0 | 0 | 0 | 2 | 0 | 2 | 8 | 0 | 3.776944 | 4.772255 | 8.549198 | 45.43 | 61.979198 | 12 | 1.785813 | 1.151048 | 2.317441 | 1664 | 0 | 557.0982 | 8502.028 | 140.3457 | -1 | 43.9 | 15.13333 | 59.03333 | 2023-09-21 22:36 | 2023-09-21 23:20 | 0 | 0 | 276.1 | 252.4 | 256.1 | 331.2 | 0 | 0 | 0 | 0 | 2023-09-21 23:09 | 0.0958 | 0.0018 | 0.0324 | 0.0192 | 0.0585 | 0.0057 | 0.068 | 0.0151 | 0.0032 | 0 | 0 | 0.0958 | 0.0958 | 152.9745 | 1 | 6.6 | 0.5316277 | 0 | 726.5563 | 692.6816 | 425.0908 | 0 | 0 | 0 | 2023-09-21 22:21 | 305 | 0 | 4.460765 | 57.63
441 | 2023-09-21 | 45116 | S48CS1V | C | 0 | 0 | 0.03404663 | 4 | 0 | 0 | 0 | 0 | 0 | 2 | 0 | 2 | 8 | 0 | 2.995816 | 4.021588 | 7.017404 | 45.769 | 60.786404 | 12 | 2.205671 | 1.634182 | 2.482197 | 1666 | 0 | 488.054 | 7176.03 | 119.8274 | -1 | 41.71667 | 18.6 | 60.31667 | 2023-09-21 23:38 | 2023-09-22 00:20 | 0 | 0 | 271.4 | 250.9 | 258.6 | 331.3 | 0 | 0 | 0 | 0 | 2023-09-22 00:09 | 0.1907 | 0.0018 | 0.0323 | 0.01 | 0.0625 | 0.0048 | 0.0488 | 0.014 | 0.0036 | 0 | 0 | 0.1907 | 0.1907 | 175.8253 | 1 | 7.1 | 0.2765255 | 0 | 774.8079 | 733.3039 | 512.1717 | 0 | 0 | 0 | 2023-09-21 23:20 | 505 | 0 | 4.419909 | 57.63
442 | 2023-09-22 | 45117 | SSR 550 | C | 0 | 0 | 0.01410498 | 4 | 0 | 0 | 0 | 0 | 0 | 2 | 0 | 2 | 8 | 0 | 3.547217 | 3.581587 | 7.128804 | 30.452 | 45.580804 | 12 | 1.2 | 1.022182 | 2.606965 | 1658 | 0 | 396.3996 | 7722.033 | 175.179 | -1 | 30.33333 | 10.46667 | 40.8 | 2023-09-22 00:30 | 2023-09-22 01:01 | 0 | 0 | 269.9 | 251 | 258.9 | 325.9 | 0 | 0 | 0 | 0 | 2023-09-22 00:55 | 0.2139 | 0.0015 | 0.0295 | 0.0103 | 0.056 | 0.0055 | 0.0408 | 0.018 | 0.0031 | 0 | 0 | 0.2139 | 0.2139 | 191.2835 | 1 | 6.5 | 1.406965 | 0 | 610.3439 | 505.3872 | 362.2967 | 0 | 0 | 0 | 2023-09-22 00:20 | 461 | 0 | 4.509727 | 51.348
443 | 2023-09-22 | 45118 | S48CS1V | C | 0 | 0.03956747 | 0.1104087 | 4 | 0 | 0 | 0 | 0 | 0 | 2 | 0 | 2 | 8 | 0 | 2.274392 | 4.141923 | 6.416315 | 46.087 | 60.503315 | 12 | 1.2 | 1.002623 | 1.742339 | 1626 | 0 | 459.7023 | 6520.826 | 110.1429 | -1 | 48.56667 | 17.41667 | 65.98333 | 2023-09-22 01:18 | 2023-09-22 02:07 | 0 | 0 | 263.8 | 246.5 | 253.3 | 324.6 | 0 | 0 | 0 | 0 | 2023-09-22 01:49 | 0.1379 | 0.0024 | 0.0351 | 0.016 | 0.0563 | 0.0053 | 0.0694 | 0.0156 | 0.0031 | 0 | 0 | 0.1379 | 0.1379 | 132.8376 | 1 | 6.7 | 0.5423393 | 0 | 790.2093 | 776.0883 | 543.2095 | 0 | 0 | 0 | 2023-09-22 01:01 | 305 | 0 | 4.517186 | 51.101
444 | 2023-09-22 | 45119 | S48CS1V | C | 0 | 0.05334045 | 0.06501282 | 4 | 0 | 0 | 0 | 0 | 0 | 2 | 0 | 2 | 8 | 0 | 1.776168 | 0.8817027 | 2.657871 | 44.152 | 54.809871 | 12 | 1.299036 | 1.002762 | 1.946534 | 1669 | 0 | 594.037 | 1934.398 | 36.21799 | -1 | 40.83333 | 9.733333 | 50.56667 | 2023-09-22 02:16 | 2023-09-22 02:57 | 0 | 0 | 273.4 | 252.9 | 256.8 | 336 | 0 | 0 | 0 | 0 | 2023-09-22 02:45 | 0.2919 | 0.002 | 0.0412 | 0.024 | 0.0476 | 0.0058 | 0.0694 | 0.015 | 0.0032 | 0 | 0 | 0.2919 | 0.2919 | 210.2572 | 1 | 6.6 | 0.6474972 | 0 | 814.012 | 712.9176 | 339.3489 | 0 | 0 | 0 | 2023-09-22 02:07 | 437 | 0 | 4.46109 | 57.63
445 | 2023-09-22 | 45120 | S48CS1V | C | 0 | 0.05974707 | 0.0471792 | 4 | 0 | 0 | 0 | 0 | 0 | 2 | 0 | 2 | 8 | 0 | 9.678101 | 5.013156 | 14.69126 | 43.507 | 66.19826 | 12 | 1.936224 | 1.328926 | 2.707376 | 1654 | 0 | 550.7747 | 10763.97 | 173.0591 | -1 | 43.83333 | 14 | 57.83333 | 2023-09-22 03:11 | 2023-09-22 03:55 | 0 | 0 | 264 | 246 | 251.1 | 327 | 0 | 0 | 0 | 0 | 2023-09-22 03:46 | 0.2313 | 0.0017 | 0.0227 | 0.0221 | 0.0642 | 0.0051 | 0.0481 | 0.0143 | 0.0031 | 0 | 0 | 0.2313 | 0.2313 | 144.8472 | 1 | 4 | 0.7711525 | 0 | 821.728 | 779.7377 | 317.4587 | 0 | 0 | 0 | 2023-09-22 02:57 | 437 | 0 | 4.505836 | 57.63
446 | 2023-09-22 | 45121 | S48CS1V | C | 0 | 0.01509274 | 0.06079785 | 4 | 0 | 0 | 0 | 0 | 0 | 2 | 0 | 2 | 8 | 0 | 3.847208 | 4.377992 | 8.2252 | 41.745 | 57.9702 | 12 | 1.2 | 1.002588 | 2.227231 | 1647 | 0 | 565.0865 | 7285.23 | 129.239 | -1 | 35.55 | 10.8 | 46.35 | 2023-09-22 04:06 | 2023-09-22 04:41 | 0 | 0 | 260.7 | 244.2 | 250.9 | 323 | 0 | 0 | 0 | 0 | 2023-09-22 04:35 | 0.3592 | 0.0034 | 0.0382 | 0.0198 | 0.0687 | 0.0061 | 0.0753 | 0.0205 | 0.0033 | 0 | 0 | 0.3592 | 0.3592 | 152.2872 | 1 | 6.4 | 1.027231 | 0 | 764.6844 | 656.7358 | 304.1601 | 0 | 0 | 0 | 2023-09-22 03:55 | 285 | 0 | 4.509079 | 54.002
447 | 2023-09-22 | 45122 | S48CS1V | C | 0 | 0.04103113 | 0.07036328 | 4 | 0 | 0 | 0 | 0 | 0 | 2 | 0 | 2 | 8 | 0 | 8.183 | 5.023891 | 13.20689 | 44.481 | 65.68789 | 12 | 2.203785 | 1.229118 | 3.380963 | 1630 | 0 | 516.0374 | 11980.74 | 183.7878 | -1 | 43.55 | 15.46667 | 59.01667 | 2023-09-22 04:57 | 2023-09-22 05:41 | 0 | 0 | 255.8 | 238.9 | 245.7 | 321.1 | 0 | 0 | 0 | 0 | 2023-09-22 05:27 | 0.2472 | 0.0024 | 0.0358 | 0.025 | 0.0665 | 0.0058 | 0.0845 | 0.0195 | 0.0031 | 0 | 0 | 0.2472 | 0.2472 | 163.2772 | 1 | 7.5 | 1.177177 | 0 | 738.334 | 714.5398 | 501.4963 | 0 | 0 | 0 | 2023-09-22 04:41 | 321 | 0 | 4.507782 | 57.63
448 | 2023-09-22 | 45123 | S48CS1V | A | 0 | -0.00251944 | 0.03809961 | 4 | 0 | 0 | 2 | 0 | 0 | 2 | 0 | 0 | 8 | 0 | 7.727768 | 5.007625 | 12.73539 | 45.116 | 65.85139 | 12 | 2.200098 | 1.524355 | 3.212722 | 1620 | 0 | 483.8837 | 9547.202 | 143.8885 | -1 | 39.75 | 16.08333 | 55.83333 | 2023-09-22 05:57 | 2023-09-22 06:36 | 0 | 0 | 258.5 | 240.4 | 244.1 | 321.1 | 0 | 0 | 0 | 0 | 2023-09-22 06:28 | 0.2068 | 0.002 | 0.027 | 0.0207 | 0.0587 | 0.0049 | 0.0655 | 0.0369 | 0.0032 | 0 | 0 | 0.2068 | 0.2068 | 151.2909 | 1 | 8.5 | 1.012625 | 0 | 755.9 | 736.6628 | 583.2244 | 0 | 0 | 0 | 2023-09-22 05:41 | 417 | 0 | 4.517834 | 57.63
449 | 2023-09-22 | 45124 | S48CS1V | A | 0 | 0 | 0.03826196 | 4 | 0 | 0 | 2 | 0 | 0 | 2 | 0 | 0 | 8 | 0 | 2.892997 | 5.013429 | 7.906425 | 43.312 | 59.218425 | 12 | 2.125774 | 1.50388 | 2.641823 | 1652 | 0 | 537.8196 | 8767.222 | 142.0519 | -1 | 40.56667 | 17.73333 | 58.3 | 2023-09-22 06:54 | 2023-09-22 07:35 | 0 | 0 | 254.1 | 238.9 | 243.7 | 319 | 0 | 0 | 0 | 0 | 2023-09-22 07:24 | 0.2967 | 0.0032 | 0.0379 | 0.015 | 0.0572 | 0.0066 | 0.0658 | 0.0444 | 0.0033 | 0 | 0 | 0.2967 | 0.2967 | 143.5272 | 1 | 10.5 | 0.5160484 | 0 | 683.8155 | 666.754 | 544.2503 | 0 | 0 | 0 | 2023-09-22 06:36 | 401 | 0 | 4.453956 | 53.838
450 | 2023-09-22 | 45125 | SSR550 | A | 0 | 0.04609402 | 0.08317114 | 4 | 0 | 0 | 2 | 0 | 0 | 2 | 0 | 0 | 8 | 0 | 5.645769 | 1.935075 | 7.580844 | 31.694 | 47.274844 | 12 | 2.200985 | 2.003725 | 2.757929 | 1651 | 0 | 333.1892 | 12308.33 | 236.3585 | -1 | 40.41667 | 34.73333 | 75.15 | 2023-09-22 08:09 | 2023-09-22 08:50 | 0 | 0 | 251.2 | 234.4 | 238.3 | 316.4 | 0 | 0 | 0 | 0 | 2023-09-22 08:46 | 0.0815 | 0.0021 | 0.0369 | 0.0133 | 0.0455 | 0.0084 | 0.0777 | 0.0642 | 0.0034 | 0 | 0 | 0.1651 | 0.0815 | 135.3197 | 1 | 12.8 | 0.5569439 | 0 | 857.7339 | 693.9837 | 338.4973 | 0 | 0 | 0 | 2023-09-22 07:35 | 321 | 0 | 4.554151 | 52.904
451 | 2023-09-22 | 45126 | 44MNSIVS6 | A | 0 | 0 | 0.140402 | 4 | 0 | 0 | 2 | 0 | 0 | 2 | 0 | 0 | 8 | 0 | 5.984819 | 4.939519 | 10.92434 | 38.649 | 57.57334 | 12 | 2.271934 | 1.507322 | 3.301112 | 1637 | 0 | 556.4764 | 9516.003 | 159.2015 | -1 | 40.35 | 17.13333 | 57.48333 | 2023-09-22 09:07 | 2023-09-22 09:47 | 0 | 0 | 250.1 | 236.9 | 240.8 | 319.9 | 0 | 0 | 0 | 0 | 2023-09-22 09:39 | 0.1468 | 0.002 | 0.0258 | 0.0107 | 0.049 | 0.0069 | 0.0499 | 0.0748 | 0.0032 | 0 | 0 | 0.1468 | 0.1468 | 156.2706 | 1 | 10.2 | 1.029179 | 0 | 778.0842 | 704.2393 | 283.0578 | 0 | 0 | 0 | 2023-09-22 08:50 | 312 | 0 | 4.440337 | 57.826
452 | 2023-09-22 | 45127 | 44MNSIVS6 | A | 0 | 0 | 0.06322949 | 4 | 0 | 0 | 2 | 0 | 0 | 2 | 0 | 0 | 8 | 0 | 7.911092 | 5.012179 | 12.92327 | 44.918 | 65.84127 | 12 | 2.202433 | 1.505981 | 3.234532 | 1650 | 0 | 546.9129 | 10514.38 | 157.0687 | -1 | 39.83333 | 32.93333 | 72.76667 | 2023-09-22 10:20 | 2023-09-22 11:00 | 0 | 0 | 250.3 | 235.4 | 239.5 | 319.4 | 0 | 0 | 0 | 0 | 2023-09-22 10:54 | 0.0784 | 0.0021 | 0.0415 | 0.0132 | 0.0548 | 0.0071 | 0.0812 | 0.0405 | 0.0032 | 0 | 0 | 0.5009 | 0.0784 | 146.8688 | 1 | 9.1 | 1.032099 | 0 | 860.7562 | 827.0372 | 574.7357 | 0 | 0 | 0 | 2023-09-22 09:47 | 389 | 0 | 4.408236 | 57.372
453 | 2023-09-22 | 45128 | 44MNSIVS6 | A | 0 | 0.03018549 | 0.1566147 | 4 | 0 | 0 | 0 | 0 | 0 | 2 | 0 | 2 | 8 | 0 | 9.036925 | 5.004032 | 14.04096 | 42.83 | 64.87096 | 12 | 2.20617 | 1.813074 | 3.224637 | 1660 | 0 | 547.5948 | 12713.92 | 190.983 | -1 | 43.01667 | 29.06667 | 72.08333 | 2023-09-22 11:29 | 2023-09-22 12:12 | 0 | 0 | 251.3 | 237.9 | 243.7 | 322 | 0 | 0 | 0 | 0 | 2023-09-22 12:03 | 0.0969 | 0.001 | 0.0296 | 0.0121 | 0.0547 | 0.0058 | 0.0576 | 0.0324 | 0.0032 | 0 | 0 | 0.0969 | 0.0969 | 135.8259 | 1 | 9.7 | 1.018467 | 0 | 836.9542 | 792.102 | 572.5714 | 0 | 0 | 0 | 2023-09-22 11:00 | 329 | 0 | 4.322309 | 57.826
454 | 2023-09-22 | 45129 | SSR550 | A | 0 | 0.0440065 | 0.1836902 | 4 | 0 | 0 | 0 | 0 | 0 | 2 | 0 | 2 | 8 | 0 | 1.376625 | 5.015728 | 6.392354 | 37.375 | 51.767354 | 12 | 1.747099 | 1.506226 | 2.297226 | 1654 | 0 | 406.7758 | 9547.202 | 178.5613 | -1 | 51.6 | 23.2 | 74.8 | 2023-09-22 12:35 | 2023-09-22 13:27 | 0 | 0 | 245.6 | 227.3 | 232.7 | 313.9 | 0 | 0 | 0 | 0 | 2023-09-22 13:03 | 0.1842 | 0.0021 | 0.0475 | 0.011 | 0.0529 | 0.0062 | 0.0571 | 0.0246 | 0.0032 | 0 | 0 | 0.1842 | 0.1842 | 142.7527 | 1 | 9.7 | 0.550127 | 0 | 769.9885 | 724.6069 | 600.2481 | 0 | 0 | 0 | 2023-09-22 12:12 | 301 | 0 | 4.456874 | 52.904
455 | 2023-09-22 | 45130 | C45MOD2 | A | 0 | 0 | 0.09484424 | 4 | 0 | 0 | 0 | 0 | 0 | 2 | 0 | 2 | 8 | 0 | 10.13197 | 7.018168 | 17.15014 | 41.883 | 67.03314 | 12 | 2.271975 | 1.002142 | 5.12388 | 1645 | 0 | 511.1333 | 12604.73 | 188.0372 | -1 | 44.5 | 15.46667 | 59.96667 | 2023-09-22 13:42 | 2023-09-22 14:27 | 0 | 0 | 245.8 | 230.5 | 237.6 | 314.9 | 0 | 0 | 0 | 0 | 2023-09-22 14:20 | 0.0523 | 0.0027 | 0.0298 | 0.0162 | 0.043 | 0.0072 | 0.0452 | 0.0232 | 0.0033 | 0 | 0 | 0.0705 | 0.0523 | 203.7317 | 1 | 8 | 2.851906 | 0 | 787.1549 | 713.5358 | 545.9299 | 0 | 0 | 0 | 2023-09-22 13:27 | 297 | 0 | 4.401427 | 61.814
456 | 2023-09-22 | 45131 | C45MOD2 | B | 0 | 0 | 0.1648834 | 4 | 0 | 0 | 0 | 0 | 0 | 2 | 0 | 2 | 8 | 0 | 2.75219 | 7.004025 | 9.756214 | 41.941 | 59.697214 | 10 | 1.701074 | 1.499518 | 3.299851 | 1649 | 0 | 473.3791 | 8892.019 | 142.2786 | -1 | 52.16667 | 10.86667 | 63.03333 | 2023-09-22 14:38 | 2023-09-22 15:30 | 0 | 0 | 244.4 | 231.1 | 238.2 | 314.2 | 0 | 0 | 0 | 0 | 2023-09-22 15:17 | 0.1423 | 0.0046 | 0.0297 | 0.0123 | 0.0542 | 0.0073 | 0.0829 | 0.0287 | 0.0033 | 0 | 0 | 0.1423 | 0.1423 | 160.5282 | 1 | 10.8 | 1.598778 | 0 | 1081.622 | 758.9483 | 399.3166 | 0 | 0 | 0 | 2023-09-22 14:27 | 541 | 0 | 4.477302 | 45.017
457 | 2023-09-22 | 45132 | SSR550 | B | 0 | 0 | 0.09322314 | 4 | 0 | 0 | 0 | 0 | 0 | 2 | 0 | 2 | 8 | 0 | 1.109431 | 3.524415 | 4.633845 | 40.782 | 53.415845 | 10 | 1.508217 | 1.000711 | 3.570469 | 1627 | 0 | 513.7947 | 5881.222 | 108.8796 | -1 | 35.88333 | 21.13333 | 57.01667 | 2023-09-22 15:51 | 2023-09-22 16:27 | 0 | 0 | 242.4 | 229.4 | 237.2 | 313.7 | 0 | 0 | 0 | 0 | 2023-09-22 16:25 | 0.1068 | 0.0017 | 0.0252 | 0.0112 | 0.0465 | 0.006 | 0.046 | 0.0214 | 0.0033 | 0 | 0 | 0.1337 | 0.1068 | 269.7983 | 1 | 8.6 | 2.062252 | 0 | 801.2409 | 751.9337 | 357.515 | 0 | 0 | 0 | 2023-09-22 15:30 | 245 | 0 | 4.661803 | 53.544
458 | 2023-09-22 | 45133 | C45MOD2 | B | 0 | 0 | 0.1274318 | 4 | 0 | 0 | 0 | 0 | 0 | 2 | 0 | 2 | 8 | 0 | 5.576855 | 7.009454 | 12.58631 | 41.496 | 62.08231 | 10 | 1.841745 | 1.503825 | 3.602157 | 1664 | 0 | 498.0186 | 9640.8 | 153.315 | -1 | 42.41667 | 44 | 86.41667 | 2023-09-22 17:11 | 2023-09-22 17:53 | 0 | 0 | 236.6 | 222.4 | 230.7 | 309.9 | 0 | 0 | 0 | 0 | 2023-09-22 17:47 | 0.1229 | 0.0032 | 0.0302 | 0.0132 | 0.0586 | 0.0057 | 0.0478 | 0.0207 | 0.0034 | 0 | 0 | 0.2828 | 0.1229 | 168.4328 | 1 | 8.8 | 1.760412 | 0 | 934.272 | 758.7082 | 409.2093 | 0 | 0 | 0 | 2023-09-22 16:27 | 276 | 0 | 4.421206 | 56.646
459 | 2023-09-22 | 45134 | C45MOD2 | B | 0 | 0 | 0.1955251 | 4 | 0 | 0 | 0 | 0 | 0 | 2 | 0 | 2 | 8 | 0 | 6.722804 | 7.016632 | 13.73944 | 43.295 | 65.03444 | 10 | 1.647845 | 1.001593 | 3.679911 | 1653 | 0 | 545.0817 | 9562.802 | 147.0421 | -1 | 42.36667 | 12.86667 | 55.23333 | 2023-09-22 18:06 | 2023-09-22 18:49 | 0 | 0 | 243.4 | 232.1 | 238.8 | 313.3 | 0 | 0 | 0 | 0 | 2023-09-22 18:45 | 0.052 | 0.0015 | 0.0158 | 0.0102 | 0.0585 | 0.0056 | 0.0422 | 0.0159 | 0.0033 | 0 | 0 | 0.052 | 0.052 | 169.2736 | 1 | 8 | 2.032066 | 0 | 844.8448 | 755.2755 | 536.6785 | 0 | 0 | 0 | 2023-09-22 17:53 | 316 | 0 | 4.397212 | 58.956
460 | 2023-09-22 | 45135 | AISI420 | B | 0 | 0 | 0.2324904 | 4 | 0 | 0 | 0 | 0 | 0 | 2 | 0 | 2 | 8 | 0 | 4.175687 | 5.057403 | 9.233089 | 40.286 | 57.519089 | 10 | 1.615222 | 1.003984 | 3.66092 | 1645 | 0 | 513.6083 | 7862.434 | 139.1111 | -1 | 38.23333 | 27.6 | 65.83333 | 2023-09-22 19:16 | 2023-09-22 19:54 | 0 | 0 | 237.6 | 224.1 | 232.4 | 309.4 | 0 | 0 | 0 | 0 | 2023-09-22 19:50 | 0.1348 | 0.0009 | 0.0225 | 0.0152 | 0.0618 | 0.0052 | 0.0533 | 0.0154 | 0.0033 | 0 | 0 | 0.1348 | 0.1348 | 225.5221 | 1 | 7 | 2.045698 | 0 | 752.3656 | 773.8495 | 476.1532 | 0 | 0 | 0 | 2023-09-22 18:49 | 233 | 0 | 4.45655 | 54.571
461 | 2023-09-22 | 45136 | SCR420HV | B | 0 | 0 | 0.1134889 | 4 | 0 | 0 | 0 | 0 | 0 | 2 | 0 | 2 | 8 | 0 | 5.0327 | 7.001294 | 12.03399 | 47.827 | 67.86099 | 10 | 1.723705 | 1.000086 | 2.755803 | 1624 | 0 | 612.3378 | 7425.631 | 110.4003 | -1 | 42.68333 | 9.533333 | 52.21667 | 2023-09-22 20:04 | 2023-09-22 20:47 | 0 | 0 | 241.8 | 230.7 | 238.4 | 313.5 | 0 | 0 | 0 | 0 | 2023-09-22 20:38 | 0.1257 | 0.0018 | 0.0242 | 0.0148 | 0.0678 | 0.0048 | 0.0638 | 0.014 | 0.0039 | 0 | 0 | 0.1257 | 0.1257 | 141.8032 | 1 | 7.4 | 1.032099 | 0 | 835.6119 | 726.6819 | 572.6738 | 0 | 0 | 0 | 2023-09-22 19:54 | 497 | 0 | 4.521077 | 55.896
462 | 2023-09-22 | 45137 | SCR420HV | B | 0 | 0 | 0.1318094 | 4 | 0 | 0 | 0 | 0 | 0 | 2 | 0 | 2 | 8 | 0 | 5.192762 | 7.010199 | 12.20296 | 43.649 | 63.85196 | 10 | 1.805729 | 1.000952 | 3.445403 | 1638 | 0 | 679.3073 | 7706.433 | 121.6447 | -1 | 42.7 | 27.86667 | 70.56667 | 2023-09-22 21:15 | 2023-09-22 21:57 | 0 | 0 | 236 | 222.2 | 230.6 | 309.3 | 0 | 0 | 0 | 0 | 2023-09-22 21:49 | 0.0767 | 0.002 | 0.0184 | 0.0141 | 0.0721 | 0.0056 | 0.0586 | 0.0159 | 0.0031 | 0 | 0 | 0.0767 | 0.0767 | 174.8673 | 1 | 7.5 | 1.639673 | 0 | 880.392 | 795.0997 | 399.5829 | 0 | 0 | 0 | 2023-09-22 20:47 | 413 | 0 | 4.481193 | 58.765
463 | 2023-09-22 | 45138 | Grade 2 | C | 0 | 0.006550598 | 0.1608301 | 4 | 0 | 0 | 0 | 0 | 0 | 2 | 0 | 2 | 8 | 0 | 1.274289 | 6.599586 | 7.873875 | 47.407 | 63.280875 | 12 | 1.2 | 1.321976 | 1.44634 | 1651 | 0 | 638.8054 | 5023.216 | 76.83006 | -1 | 50.7 | 13.4 | 64.1 | 2023-09-22 22:11 | 2023-09-22 23:01 | 0 | 0 | 236.9 | 223 | 230.5 | 313.8 | 0 | 0 | 0 | 0 | 2023-09-22 22:46 | 0.2104 | 0.0053 | 0.0282 | 0.0121 | 0.05941 | 0.0055 | 0.082 | 0.0371 | 0.0024 | 0 | 0 | 0.2104 | 0.2104 | 80.469 | 1 | 10.1 | 0.2463398 | 0 | 923.0829 | 885.3467 | 514.1852 | 0 | 0 | 0 | 2023-09-22 21:57 | 369 | 0 | 4.434501 | 54.4
464 | 2023-09-22 | 45139 | 44MNSIV56 | C | 0 | 0 | 0.0590144 | 4 | 0 | 0 | 0 | 0 | 0 | 2 | 0 | 2 | 8 | 0 | 6.968995 | 7.025609 | 13.9946 | 43.855 | 65.8496 | 12 | 1.2 | 1.182108 | 2.206783 | 1656 | 0 | 528.52 | 10467.58 | 160.9169 | -1 | 38.56667 | 15.06667 | 53.63333 | 2023-09-22 23:16 | 2023-09-22 23:55 | 0 | 0 | 240.4 | 229.1 | 233.9 | 314.9 | 0 | 0 | 0 | 0 | 2023-09-22 23:47 | 0.1838 | 0.0012 | 0.0242 | 0.0132 | 0.05935 | 0.0059 | 0.0591 | 0.0381 | 0.0027 | 0 | 0 | 0.1838 | 0.1838 | 104.12 | 1 | 7.2 | 1.006783 | 0 | 800.2421 | 726.8325 | 327.2924 | 0 | 0 | 0 | 2023-09-22 23:01 | 458 | 0 | 4.540856 | 47.25
465 | 2023-09-23 | 45140 | LF 2 | C | 0 | 0 | 0.07425439 | 4 | 0 | 0 | 0 | 0 | 0 | 2 | 0 | 2 | 8 | 0 | 4.611976 | 7.009319 | 11.62129 | 46.727 | 66.34829 | 12 | 2.208719 | 1.000802 | 3.233028 | 1671 | 0 | 627.0341 | 8704.823 | 131.9947 | -1 | 42.96667 | 16.03333 | 59 | 2023-09-23 00:11 | 2023-09-23 00:54 | 0 | 0 | 241.4 | 228.8 | 236.3 | 316.4 | 0 | 0 | 0 | 0 | 2023-09-23 00:52 | 0.131 | 0.0091 | 0.0283 | 0.0152 | 0.0696 | 0.0059 | 0.0716 | 0.0245 | 0.0038 | 0 | 0 | 0.2304 | 0.131 | 168.2003 | 1 | 7.6 | 1.024309 | 0 | 765.5742 | 781.1601 | 513.7069 | 0 | 0 | 0 | 2023-09-22 23:55 | 300 | 0 | 4.55026 | 52
466 | 2023-09-23 | 45141 | SSR 550 | C | 0 | 0.01079767 | 0.05771741 | 4 | 0 | 0 | 0 | 0 | 0 | 2 | 0 | 2 | 8 | 0 | 1.988543 | 4.0684 | 6.056943 | 40.313 | 54.369943 | 12 | 1.760986 | 1.501151 | 2.792112 | 1701 | 0 | 566.4874 | 7238.43 | 135.3738 | -1 | 37.81667 | 25.6 | 63.41667 | 2023-09-23 01:20 | 2023-09-23 01:57 | 0 | 0 | 237.4 | 224.9 | 232.1 | 312 | 0 | 0 | 0 | 0 | 2023-09-23 01:52 | 0.1907 | 0.0013 | 0.0294 | 0.0163 | 0.04918 | 0.0052 | 0.0471 | 0.0273 | 0.0029 | 0 | 0 | 0.1907 | 0.1907 | 212.2158 | 1 | 7.1 | 1.031126 | 0 | 904.8984 | 677.5674 | 308.6491 | 0 | 0 | 0 | 2023-09-23 00:54 | 333 | 0 | 4.55642 | 54.002
467 | 2023-09-23 | 45142 | Grade 3 | C | 0 | 0.03102527 | 0.02545398 | 4 | 0 | 0 | 0 | 0 | 0 | 2 | 0 | 2 | 8 | 0 | 1.559832 | 7.014229 | 8.57406 | 43.886 | 60.46006 | 12 | 2.203953 | 1.77751 | 2.498977 | 1653 | 0 | 589.5178 | 7347.631 | 122.1347 | -1 | 45.16667 | 33 | 78.16667 | 2023-09-23 02:30 | 2023-09-23 03:16 | 0 | 0 | 238.5 | 225.5 | 231.2 | 316.3 | 0 | 0 | 0 | 0 | 2023-09-23 03:11 | 0.1085 | 0.0015 | 0.0333 | 0.0194 | 0.0582 | 0.006 | 0.0491 | 0.0216 | 0.0035 | 0 | 0 | 0.2849 | 0.1085 | 153.5559 | 1 | 7.7 | 0.2950249 | 0 | 948.3907 | 717.7458 | 447.5287 | 0 | 0 | 0 | 2023-09-23 01:57 | 729 | 0 | 4.53275 | 56.7
468 | 2023-09-23 | 45143 | Grade 3 | C | 0 | 0.02665823 | 0.08657605 | 4 | 0 | 0 | 0 | 0 | 0 | 2 | 0 | 2 | 8 | 0 | 5.732371 | 7.285204 | 13.01758 | 41.368 | 62.38558 | 12 | 2.147308 | 1.221958 | 3.772378 | 1654 | 0 | 564.0146 | 9219.61 | 145.2237 | -1 | 41.36667 | 11.4 | 52.76667 | 2023-09-23 03:27 | 2023-09-23 04:08 | 0 | 0 | 237.1 | 224.2 | 229.4 | 316.5 | 0 | 0 | 0 | 0 | 2023-09-23 04:01 | 0.3942 | 0.003 | 0.0343 | 0.0164 | 0.0853 | 0.0053 | 0.0694 | 0.0298 | 0.0032 | 0 | 0 | 0.3942 | 0.3942 | 178.6369 | 1 | 8.1 | 1.625071 | 0 | 838.5991 | 785.309 | 298.9698 | 0 | 0 | 0 | 2023-09-23 03:16 | 373 | 1 | 4.52821 | 59.85
469 | 2023-09-23 | 45144 | Grade 3 | C | 0 | 0.08707716 | 0.1006809 | 4 | 0 | 0 | 0 | 0 | 0 | 2 | 0 | 2 | 8 | 0 | 14.78003 | 7.090326 | 21.87035 | 43.236 | 73.10635 | 12 | 1.677746 | 0.8062384 | 3.70884 | 1643 | 0 | 563.5853 | 11715.55 | 179.9448 | -1 | 62.78333 | 15.53333 | 78.31667 | 2023-09-23 04:24 | 2023-09-23 05:27 | 0 | 0 | 232.3 | 214.7 | 220.5 | 309.2 | 0 | 0 | 0 | 0 | 2023-09-23 04:51 | 0.291 | 0.0061 | 0.012 | 0.019 | 0.0798 | 0.0048 | 0.028 | 0.0178 | 0.0034 | 0 | 0 | 0.291 | 0.291 | 169.583 | 1 | 0 | 2.031094 | 0 | 979.1199 | 970.4859 | 352.5854 | 0 | 0 | 0 | 2023-09-23 04:08 | 340 | 0 | 4.483787 | 55.65
470 | 2023-09-23 | 45145 | SSR 550 | C | 0 | 0 | 0.1199736 | 4 | 0 | 0 | 0 | 0 | 0 | 2 | 0 | 2 | 8 | 0 | 1.818741 | 1.859456 | 3.678197 | 42.422 | 54.100197 | 10 | 1.2 | 2.506831 | 2.220416 | 1652 | 0 | 497.3582 | 3728.408 | 69.95111 | -1 | 43.83333 | 10.66667 | 54.5 | 2023-09-23 05:37 | 2023-09-23 06:21 | 0 | 0 | 235.3 | 220.3 | 228.4 | 311.4 | 0 | 0 | 0 | 0 | 2023-09-23 06:16 | 0.3141 | 0.0007 | 0.0252 | 0.0125 | 0.0506 | 0.0047 | 0.0367 | 0.0161 | 0.0032 | 0 | 0 | 0.291 | 0.3141 | 204.1162 | 1 | 7.2 | 1.020416 | 0 | 869.0039 | 674.2677 | 508.9435 | 0 | 0 | 0 | 2023-09-23 05:27 | 413 | 0 | 4.66537 | 54.002
471 | 2023-09-23 | 45146 | 40CAD612PB | A | 0 | 0 | 0.1360245 | 4 | 0 | 0 | 0 | 0 | 0 | 2 | 0 | 2 | 8 | 0 | 6.877067 | 7.02234 | 13.89941 | 44.713 | 66.61241 | 10 | 1.522702 | 1.506278 | 2.540195 | 1635 | 0 | 578.1454 | 10108.79 | 153.1347 | -1 | 37.58333 | 62.6 | 100.1833 | 2023-09-23 07:24 | 2023-09-23 08:01 | 0 | 0 | 232.7 | 215.9 | 224 | 308.3 | 0 | 0 | 0 | 0 | 2023-09-23 07:54 | 0.2446 | 0.0024 | 0.0365 | 0.0184 | 0.0662 | 0.0047 | 0.079 | 0.0188 | 0.0033 | 0 | 0 | 0.2446 | 0.2446 | 119.2613 | 1 | 7.4 | 1.017492 | 0 | 952.9412 | 867.7643 | 564.5644 | 0 | 0 | 0 | 2023-09-23 06:21 | 397 | 0 | 4.317121 | 54.96
472 | 2023-09-23 | 45147 | R16 | A | 0 | 0.1121038 | 0.1207849 | 4 | 0 | 0 | 0 | 0 | 0 | 2 | 0 | 2 | 8 | 0 | 10.26144 | 7.016069 | 17.27751 | 38.765 | 64.04251 | 10 | 1.509647 | 1.044063 | 2.514482 | 1642 | 0 | 468.6229 | 13556.3 | 211.6766 | -1 | 38.73333 | 13.06667 | 51.8 | 2023-09-23 08:14 | 2023-09-23 08:53 | 0 | 0 | 236.6 | 222.2 | 227.9 | 312.4 | 0 | 0 | 0 | 0 | 2023-09-23 08:43 | 0.2446 | 0.0018 | 0.0346 | 0.016 | 0.0719 | 0.0042 | 0.0818 | 0.0205 | 0.0034 | 0 | 0 | 0.2446 | 0.2446 | 99.47508 | 1 | 8 | 1.004835 | 0 | 810.8203 | 655.1409 | 272.72 | 0 | 0 | 0 | 2023-09-23 08:01 | 236 | 0 | 4.46952 | 53.9
473 | 2023-09-23 | 45148 | SAE8620 | A | 0 | 0.04549416 | 0.09760046 | 4 | 0 | 0 | 0 | 0 | 0 | 2 | 0 | 2 | 8 | 0 | 3.238787 | 7.009012 | 10.2478 | 45.502 | 63.7498 | 10 | 1.558674 | 1.504556 | 2.617064 | 1632 | 0 | 591.0694 | 7238.43 | 111.1044 | -1 | 40.76667 | 34.6 | 75.36667 | 2023-09-23 09:28 | 2023-09-23 10:08 | 0 | 0 | 236 | 218.1 | 223.8 | 310.3 | 0 | 0 | 0 | 0 | 2023-09-23 10:03 | 0.2094 | 0.002 | 0.04 | 0.0184 | 0.0697 | 0.0059 | 0.0878 | 0.0204 | 0.0032 | 0 | 0 | 0.2094 | 0.2094 | 133.1988 | 1 | 9.4 | 1.05839 | 0 | 842.0354 | 790.2307 | 599.6081 | 0 | 0 | 0 | 2023-09-23 08:53 | 309 | 0 | 4.489624 | 61.054
474 | 2023-09-23 | 45150 | SAE52100 | A | 0 | 0.02783398 | 0.1588842 | 4 | 0 | 0 | 0 | 0 | 0 | 2 | 0 | 2 | 8 | 0 | 9.585694 | 7.016323 | 16.60202 | 42.185 | 66.78702 | 10 | 1.759837 | 1.700748 | 2.350862 | 1664 | 0 | 541.1736 | 16411.03 | 248.3246 | -1 | 72.1 | 106.9333 | 179.0333 | 2023-09-23 11:55 | 2023-09-23 13:08 | 0 | 0 | 233.7 | 210.1 | 216.7 | 306.6 | 0 | 0 | 0 | 0 | 2023-09-23 12:31 | 0.0763 | 0.0023 | 0.0158 | 0.0093 | 0.0615 | 0.0067 | 0.062 | 0.0266 | 0.0063 | 0 | 0 | 0.0763 | 0.0763 | 98.35412 | 1 | 7.3 | 0.5910244 | 0 | 1136.916 | 989.9963 | 529.3176 | 0 | 0 | 0 | 2023-09-23 10:08 | 304 | 0 | 4.559663 | 56.7
475 | 2023-09-23 | 45151 | SAE52100 | A | 0 | 0 | 0.05236707 | 4 | 0 | 0 | 0 | 0 | 0 | 2 | 0 | 2 | 8 | 0 | 6.899411 | 7.023399 | 13.92281 | 43.819 | 65.74181 | 10 | 1.667578 | 1.389516 | 2.500073 | 1670 | 0 | 567.1432 | 11169.56 | 170.6793 | -1 | 47.45 | 10.86667 | 58.31667 | 2023-09-23 13:18 | 2023-09-23 14:06 | 0 | 0 | 239 | 220.6 | 222.6 | 310.6 | 0 | 0 | 0 | 0 | 2023-09-23 14:00 | 0.0704 | 0.0019 | 0.0324 | 0.013 | 0.051 | 0.0055 | 0.0482 | 0.0278 | 0.0034 | 0 | 0 | 0.0704 | 0.0704 | 124.2407 | 1 | 6.2 | 0.8324947 | 0 | 860.3931 | 780.2158 | 257.5838 | 0 | 0 | 0 | 2023-09-23 13:08 | 341 | 1.5 | 4.346952 | 56.7
476 | 2023-09-23 | 45152 | SAE52100 | B | 0 | 0 | 0.05009717 | 4 | 0 | 0 | 0 | 0 | 0 | 2 | 0 | 2 | 8 | 0 | 5.876953 | 6.012253 | 11.88921 | 48.347 | 68.23621 | 10 | 1.908844 | 1.003342 | 3.423887 | 1632 | 0 | 529.4957 | 7035.629 | 102.9561 | -1 | 35.28333 | 11.6 | 46.88333 | 2023-09-23 14:17 | 2023-09-23 14:53 | 0 | 0 | 240.5 | 224.2 | 224.2 | 317.8 | 0 | 0 | 0 | 0 | 2023-09-23 14:51 | 0.0623 | 0.0029 | 0.0225 | 0.015 | 0.0621 | 0.0052 | 0.0387 | 0.0198 | 0.0038 | 0 | 0 | 0.0623 | 0.0623 | 171.2868 | 1 | 8.1 | 1.515043 | 0 | 799.2246 | 746.3512 | 715.3023 | 0 | 0 | 0 | 2023-09-23 14:06 | 397 | 0 | 4.443255 | 61.6
477 | 2023-09-23 | 45153 | SAE52100 | B | 0 | 0.02164331 | 0.145428 | 4 | 0 | 0 | 0 | 0 | 0 | 2 | 0 | 2 | 8 | 0 | 7.053537 | 6.00969 | 13.06323 | 44.304 | 65.36723 | 10 | 2.004509 | 1.042891 | 3.522476 | 1649 | 0 | 501.2463 | 8424.03 | 125.4188 | -1 | 33.81667 | 12.06667 | 45.88333 | 2023-09-23 15:05 | 2023-09-23 15:39 | 0 | 0 | 243.7 | 227.3 | 230 | 326.5 | 0 | 0 | 0 | 0 | 2023-09-23 15:32 | 0.0799 | 0.0014 | 0.0297 | 0.0161 | 0.056 | 0.0048 | 0.0459 | 0.02 | 0.0035 | 0 | 0 | 0.0799 | 0.0799 | 154.0673 | 1 | 9.8 | 1.517967 | 0 | 749.5189 | 730.405 | 693.1616 | 0 | 0 | 0 | 2023-09-23 14:53 | 357 | 0 | 4.424449 | 55.896
478 | 2023-09-23 | 45154 | S35C | B | 0 | 0 | 0.04004541 | 4 | 0 | 0 | 0 | 0 | 0 | 2 | 0 | 2 | 8 | 0 | 5.430528 | 7.000966 | 12.43149 | 42.409 | 62.84049 | 10 | 2.001635 | 1.00145 | 3.527388 | 1630 | 0 | 579.8922 | 10997.97 | 170.9338 | -1 | 42.41667 | 53.06667 | 95.48333 | 2023-09-23 16:32 | 2023-09-23 17:14 | 0 | 0 | 244.2 | 228.3 | 230.9 | 320.7 | 0 | 0 | 0 | 0 | 2023-09-23 17:09 | 0.1337 | 0.0012 | 0.0198 | 0.0109 | 0.0533 | 0.0039 | 0.0487 | 0.0167 | 0.004 | 0 | 0 | 0.4752 | 0.1337 | 160.8367 | 1 | 9.5 | 1.525753 | 0 | 886.4886 | 713.9074 | 495.2579 | 0 | 0 | 0 | 2023-09-23 15:39 | 264 | 0 | 4.48022 | 56.455
479 | 2023-09-23 | 45155 | ST-52 | B | 0 | 0 | 0.04053174 | 4 | 0 | 0 | 0 | 0 | 0 | 2 | 0 | 2 | 8 | 0 | 3.624665 | 6.016468 | 9.641133 | 47.367 | 65.008133 | 10 | 2.000875 | 1.001447 | 3.113788 | 1665 | 0 | 525.8989 | 4914.016 | 72.79146 | -1 | 43.48333 | 12.6 | 56.08333 | 2023-09-23 17:27 | 2023-09-23 18:10 | 0 | 0 | 242.6 | 223.6 | 230.1 | 320.6 | 0 | 0 | 0 | 0 | 2023-09-23 18:02 | 0.0764 | 0.0021 | 0.0243 | 0.018 | 0.0599 | 0.0058 | 0.0595 | 0.0329 | 0.0035 | 0 | 0 | 0.0764 | 0.0764 | 171.6425 | 1 | 8.5 | 1.112913 | 0 | 871.9182 | 856.841 | 787.0596 | 0 | 0 | 0 | 2023-09-23 17:14 | 373 | 2 | 4.467575 | 49.14
480 | 2023-09-23 | 45156 | ST-52 | B | 0 | 0 | 0.05366406 | 4 | 0 | 0 | 0 | 0 | 0 | 2 | 0 | 2 | 8 | 0 | 5.544551 | 6.021975 | 11.56653 | 44.469 | 64.03553 | 10 | 2.00168 | 1.002696 | 3.007491 | 1659 | 0 | 589.7446 | 6676.827 | 103.6203 | -1 | 35.88333 | 10.73333 | 46.61667 | 2023-09-23 18:21 | 2023-09-23 18:57 | 0 | 0 | 246.7 | 228.3 | 233.4 | 323.6 | 0 | 0 | 0 | 0 | 2023-09-23 18:52 | 0.0762 | 0.0018 | 0.0184 | 0.0132 | 0.0527 | 0.0048 | 0.0525 | 0.023 | 0.0033 | 0 | 0 | 0.0762 | 0.0762 | 150.6267 | 1 | 8.4 | 1.005812 | 0 | 754.0823 | 755.7718 | 648.7477 | 0 | 0 | 0 | 2023-09-23 18:10 | 305 | 0 | 4.527886 | 54.4
481 | 2023-09-23 | 45157 | SCR420HV | B | 0 | 0 | 0.1305122 | 4 | 0 | 0 | 0 | 0 | 0 | 2 | 0 | 2 | 8 | 0 | 6.242836 | 6.014598 | 12.25743 | 42.835 | 63.09243 | 10 | 2.405009 | 1.520202 | 2.961953 | 1613 | 0 | 509.0773 | 8642.425 | 132.9759 | -1 | 41.08333 | 16.2 | 57.28333 | 2023-09-23 19:13 | 2023-09-23 19:54 | 0 | 0 | 247.5 | 229.3 | 237 | 325.3 | 0 | 0 | 0 | 0 | 2023-09-23 19:45 | 0.0896 | 0.0018 | 0.0254 | 0.0151 | 0.0692 | 0.0052 | 0.0591 | 0.0206 | 0.0036 | 0 | 0 | 0.0896 | 0.0896 | 133.6776 | 1 | 9.9 | 0.5569439 | 0 | 809.862 | 713.489 | 637.5729 | 0 | 0 | 0 | 2023-09-23 18:57 | 345 | 0 | 4.390078 | 55.896
482 | 2023-09-23 | 45158 | SCR420HV | B | 0 | 0 | 0.1391051 | 4 | 0 | 0 | 0 | 0 | 0 | 2 | 0 | 2 | 8 | 0 | 4.562831 | 6.008422 | 10.57125 | 48.03 | 66.60125 | 10 | 2.602577 | 1.001181 | 4.181883 | 1630 | 0 | 580.4127 | 5850.021 | 87.31213 | -1 | 39.15 | 8.933333 | 48.08333 | 2023-09-23 20:03 | 2023-09-23 20:42 | 0 | 0 | 251.1 | 233.4 | 238.6 | 329.3 | 0 | 0 | 0 | 0 | 2023-09-23 20:36 | 0.0874 | 0.0038 | 0.0252 | 0.0149 | 0.0499 | 0.0059 | 0.0432 | 0.0212 | 0.0032 | 0 | 0 | 0.0874 | 0.0874 | 220.4326 | 1 | 8.4 | 1.579306 | 0 | 860.881 | 816.5998 | 692.1481 | 0 | 0 | 0 | 2023-09-23 19:54 | 292 | 0 | 4.457199 | 59.707
483 | 2023-09-23 | 45159 | C56E2 | B | 0 | 0 | 0.05625818 | 4 | 0 | 0 | 0 | 0 | 0 | 2 | 0 | 2 | 8 | 0 | 5.399655 | 6.016542 | 11.4162 | 46.888 | 66.3042 | 10 | 2.290663 | 1.001379 | 4.483389 | 1642 | 0 | 563.069 | 6396.025 | 96.31959 | -1 | 37.55 | 16.73333 | 54.28333 | 2023-09-23 20:59 | 2023-09-23 21:36 | 0 | 0 | 250.6 | 234.7 | 242.7 | 328.1 | 0 | 0 | 0 | 0 | 2023-09-23 21:30 | 0.119 | 0.0012 | 0.0236 | 0.0142 | 0.0542 | 0.0059 | 0.0553 | 0.0206 | 0.0034 | 0 | 0 | 0.119 | 0.119 | 229.7266 | 1 | 8.1 | 2.192726 | 0 | 855.78 | 777.7482 | 670.0739 | 0 | 0 | 0 | 2023-09-23 20:42 | 349 | 0 | 4.488976 | 56.7
484 | 2023-09-23 | 45160 | C56E2 | B | 0 | 0 | 0.07538904 | 4 | 0 | 0 | 0 | 0 | 0 | 2 | 0 | 2 | 8 | 0 | 6.645241 | 4.01025 | 10.65549 | 41.641 | 60.29649 | 10 | 1.2 | 1.709448 | 2.245731 | 1642 | 0 | 454.3808 | 7191.63 | 118.8768 | -1 | 26.33333 | 10.13333 | 36.46667 | 2023-09-23 21:47 | 2023-09-23 22:13 | 0 | 0 | 260 | 246.2 | 253.5 | 337.3 | 0 | 0 | 0 | 0 |  | 0 | 0 | 0 | 0 | 0 | 0 | 0 | 0 | 0 | 0 | 0 | 0 | 0 | 119.1022 | 1 | 8.2 | 1.045731 | 0 | 686.3438 | 687.9146 | 619.2262 | 0 | 0 | 0 | 2023-09-23 21:36 | 309 | 0 | 4.651427 | 49
485 | 2023-09-23 | 45161 | 16MnCr5 | C | 0 | 0.04242282 | 0.06809326 | 4 | 0 | 0 | 0 | 0 | 0 | 2 | 0 | 2 | 8 | 0 | 4.41193 | 6.016413 | 10.42834 | 46.816 | 65.24434 | 10 | 2.210368 | 1.331455 | 3.589095 | 1642 | 0 | 634.9426 | 6692.427 | 101.1791 | -1 | 36.08333 | 20.13333 | 56.21667 | 2023-09-23 22:33 | 2023-09-23 23:09 | 0 | 0 | 250.9 | 234.9 | 242.2 | 330.4 | 0 | 0 | 0 | 0 | 2023-09-23 23:03 | 0.3755 | 0.0018 | 0.0379 | 0.0263 | 0.0617 | 0.005 | 0.0509 | 0.0209 | 0.0034 | 0 | 0 | 0.3755 | 0.3755 | 185.6908 | 1 | 8.9 | 1.378727 | 0 | 810.5058 | 796.088 | 613.8506 | 0 | 0 | 0 | 2023-09-23 22:13 | 289 | 0 | 4.533722 | 56.7
486 | 2023-09-23 | 45162 | 16MnCr5 | C | 0 | 0.01977173 | 0.02269751 | 4 | 0 | 0 | 0 | 0 | 0 | 2 | 0 | 2 | 8 | 0 | 3.311886 | 5.768912 | 9.080798 | 45.494 | 62.574798 | 10 | 1.750212 | 1.503409 | 2.76089 | 1666 | 0 | 668.1372 | 4836.015 | 77.53156 | -1 | 39.35 | 11.93333 | 51.28333 | 2023-09-23 23:21 | 2023-09-24 | 0 | 0 | 252.6 | 237.1 | 244.1 | 329.5 | 0 | 0 | 0 | 0 | 2023-09-23 23:55 | 0.3118 | 0.0006 | 0.0362 | 0.0164 | 0.0575 | 0.0062 | 0.0509 | 0.019 | 0.0033 | 0 | 0 | 0.3118 | 0.3118 | 173.8508 | 1 | 6.8 | 1.010677 | 0 | 803.3419 | 781.1539 | 569.5614 | 0 | 0 | 0 | 2023-09-23 23:09 | 309 | 1 | 4.450065 | 49
487 | 2023-09-24 | 45163 | LF2 | C | 0 | 0.04607004 | 0.06209473 | 4 | 0 | 0 | 0 | 0 | 0 | 2 | 0 | 2 | 8 | 0 | 6.336292 | 6.022195 | 12.35849 | 43.149 | 63.50749 | 10 | 1.701956 | 1.50362 | 2.611372 | 1627 | 0 | 567.8885 | 8720.423 | 136.2407 | -1 | 34.33333 | 22.43333 | 56.76667 | 2023-09-24 00:23 | 2023-09-24 00:57 | 0 | 0 | 250.3 | 234.7 | 240.4 | 327.8 | 0 | 0 | 0 | 0 | 2023-09-24 00:54 | 0.3287 | 0.002 | 0.0376 | 0.0154 | 0.0643 | 0.0056 | 0.0431 | 0.0185 | 0.0035 | 0 | 0 | 0.3287 | 0.3287 | 125.1947 | 1 | 8.5 | 0.9094162 | 0 | 765.2538 | 735.2524 | 540.7522 | 0 | 0 | 0 | 2023-09-24 | 144 | 0 | 4.483139 | 52
488 | 2023-09-24 | 45164 | C70S6 | C | 0 | 0.03649609 | 0.3245784 | 4 | 0 | 0 | 0 | 0 | 0 | 2 | 0 | 2 | 8 | 0 | 8.55243 | 6.295615 | 14.84805 | 41.867 | 64.71505 | 10 | 2.208648 | 1.330312 | 3.61464 | 1689 | 0 | 554.6111 | 12464.33 | 189.0969 | -1 | 36.75 | 11.66667 | 48.41667 | 2023-09-24 01:09 | 2023-09-24 01:46 | 0 | 0 | 249.3 | 233.1 | 237 | 331 | 0 | 0 | 0 | 0 | 2023-09-24 01:39 | 0.26911 | 0.0029 | 0.0313 | 0.0152 | 0.06945 | 0.0055 | 0.0478 | 0.0188 | 0.0035 | 0 | 0 | 0.26911 | 0.26911 | 150.3091 | 1 | 9.2 | 1.405993 | 0 | 671.9185 | 658.7239 | 380.8409 | 0 | 0 | 0 | 2023-09-24 00:57 | 181 | 0 | 4.46109 | 57.608
489 | 2023-09-24 | 45165 | C70S6 | C | 0 | 0.07088068 | 0.1329441 | 4 | 0 | 0 | 0 | 0 | 0 | 2 | 0 | 2 | 8 | 0 | 4.380558 | 6.078381 | 10.45894 | 44.629 | 63.08794 | 10 | 2.205521 | 1.476421 | 3.957169 | 1637 | 0 | 600.2849 | 8002.835 | 122.2032 | -1 | 40.15 | 14.13333 | 54.28333 | 2023-09-24 02:00 | 2023-09-24 02:40 | 0 | 0 | 249.8 | 233.3 | 236.8 | 331.4 | 0 | 0 | 0 | 0 | 2023-09-24 02:34 | 0.1841 | 0.0021 | 0.0342 | 0.0149 | 0.0582 | 0.0042 | 0.0469 | 0.015 | 0.0031 | 0 | 0 | 0.1841 | 0.1841 | 189.711 | 1 | 10.4 | 1.751648 | 0 | 809.6297 | 797.0662 | 555.3307 | 0 | 0 | 0 | 2023-09-24 01:46 | 513 | 0 | 4.411803 | 58.552
490 | 2023-09-24 | 45166 | SCR 420 | C | 0 | -0.07872699 | 0.003404541 | 4 | 0 | 0 | 0 | 0 | 0 | 2 | 0 | 2 | 8 | 0 | 5.779109 | 6.047195 | 11.8263 | 42.196 | 62.0223 | 10 | 2.208291 | 1.410597 | 3.64836 | 1674 | 0 | 564.1631 | 9079.214 | 143.8353 | -1 | 34.8 | 23.86667 | 58.66667 | 2023-09-24 03:04 | 2023-09-24 03:39 | 0 | 0 | 249.5 | 229.7 | 234.7 | 329.9 | 0 | 0 | 0 | 0 | 2023-09-24 03:33 | 0.3287 | 0.0013 | 0.0294 | 0.0181 | 0.0778 | 0.0048 | 0.0578 | 0.0186 | 0.00284 | 0 | 0 | 0.3287 | 0.3287 | 174.3433 | 1 | 9.1 | 1.440069 | 0 | 816.6052 | 634.0125 | 543.2622 | 0 | 0 | 0 | 2023-09-24 02:40 | 280 | 0 | 4.496758 | 53.55
491 | 2023-09-24 | 45167 | SCR 420 | C | 0 | 0.0208035 | 0.0308042 | 4 | 0 | 0 | 0 | 0 | 0 | 2 | 0 | 2 | 8 | 0 | 5.941046 | 6.080702 | 12.02175 | 44.055 | 64.07675 | 10 | 2.201556 | 1.185951 | 3.593917 | 1660 | 0 | 567.7404 | 7597.232 | 116.0295 | -1 | 33.55 | 10.53333 | 44.08333 | 2023-09-24 03:49 | 2023-09-24 04:23 | 0 | 0 | 248.4 | 230.3 | 235 | 329.5 | 0 | 0 | 0 | 0 | 2023-09-24 04:19 | 0.2876 | 0.0006 | 0.0258 | 0.0174 | 0.0675 | 0.005 | 0.0434 | 0.0265 | 0.0036 | 0 | 0 | 0.2876 | 0.2876 | 167.7695 | 1 | 9.4 | 1.392361 | 0 | 728.0971 | 665.228 | 549.6849 | 0 | 0 | 0 | 2023-09-24 03:39 | 309 | 0 | 4.587549 | 49.35
492 | 2023-09-24 | 45168 | 94B17H | C | 0 | 0.04371854 | 0.07571387 | 4 | 0 | 0 | 0 | 0 | 0 | 2 | 0 | 2 | 8 | 0 | 6.20669 | 6.131526 | 12.33822 | 42.757 | 63.09522 | 10 | 2.20582 | 1.502475 | 3.307049 | 1646 | 0 | 547.0186 | 9812.396 | 149.5901 | -1 | 39.41667 | 17.66667 | 57.08333 | 2023-09-24 04:40 | 2023-09-24 05:20 | 0 | 0 | 249.1 | 227.9 | 233.7 | 328.7 | 0 | 0 | 0 | 0 | 2023-09-24 05:08 | 0.4331 | 0.0059 | 0.0324 | 0.0194 | 0.0735 | 0.0032 | 0.0511 | 0.0246 | 0.0035 | 0 | 0 | 0.4331 | 0.4331 | 144.8033 | 1 | 10.5 | 1.101229 | 0 | 733.865 | 704.9076 | 650.7054 | 0 | 0 | 0 | 2023-09-24 04:23 | 193 | 0 | 4.467899 | 59.32
493 | 2023-09-24 | 45169 | 94B17H | C | 0 | 0.01965176 | 0.1081387 | 4 | 0 | 0 | 0 | 0 | 0 | 2 | 0 | 2 | 8 | 0 | 8.82255 | 6.087464 | 14.91001 | 42.762 | 65.67201 | 10 | 2.200576 | 1.50606 | 3.203465 | 1624 | 0 | 542.8611 | 10373.98 | 157.0102 | -1 | 34 | 14.4 | 48.4 | 2023-09-24 05:34 | 2023-09-24 06:08 | 0 | 0 | 250.9 | 233 | 237.2 | 329 | 0 | 0 | 0 | 0 | 2023-09-24 06:00 | 0.3401 | 0.0014 | 0.0327 | 0.017 | 0.06937 | 0.0045 | 0.0441 | 0.0221 | 0.0029 | 0 | 0 | 0.3401 | 0.3401 | 137.4287 | 1 | 8.4 | 1.00289 | 0 | 678.9645 | 666.9192 | 618.8448 | 0 | 0 | 0 | 2023-09-24 05:20 | 317 | 0 | 4.446174 | 55.128
494 | 2023-09-24 | 45170 | SAE52100 | A | 0 | 0.04753372 | 0.08025293 | 4 | 0 | 0 | 0 | 0 | 0 | 2 | 0 | 2 | 8 | 0 | 8.215116 | 5.022516 | 13.23763 | 41.855 | 63.09263 | 10 | 1.535108 | 1.737683 | 2.106657 | 1618 | 0 | 395.9695 | 13057.11 | 204.0409 | -1 | 32.53333 | 190.4667 | 223 | 2023-09-24 09:19 | 2023-09-24 09:51 | 0 | 0 | 241.5 | 217.8 | 220.3 | 310.5 | 0 | 0 | 0 | 0 | 2023-09-24 09:45 | 0.0535 | 0.002 | 0.027 | 0.015 | 0.0665 | 0.0052 | 0.0465 | 0.021 | 0.0031 | 0 | 0 | 0.0535 | 0.0535 | 95.16178 | 1 | 8.9 | 0.5715485 | 0 | 868.5909 | 647.3547 | 550.8167 | 0 | 0 | 0 | 2023-09-24 06:08 | 88 | 0 | 4.591764 | 56.7
495 | 2023-09-24 | 45171 | SAE52100 | A | 0 | 0.004607025 | 0.1228921 | 3 | 0 | 0 | 0 | 0 | 0 | 2 | 0 | 2 | 7 | 0 | 6.928271 | 6.019595 | 12.94787 | 43.644 | 63.59187 | 10 | 2.290828 | 1.505792 | 3.290793 | 1631 | 0 | 387.6123 | 11887.14 | 181.5056 | -1 | 32.26667 | 13.8 | 46.06667 | 2023-09-24 10:05 | 2023-09-24 10:37 | 0 | 0 | 244.9 | 224 | 225.4 | 316.6 | 0 | 0 | 0 | 0 | 2023-09-24 10:33 | 0.1978 | 0.0027 | 0.0306 | 0.021 | 0.0741 | 0.0058 | 0.0603 | 0.0188 | 0.0032 | 0 | 0 | 0.1978 | 0.1978 | 150.6231 | 1 | 8.9 | 0.9999657 | 0 | 714.8298 | 621.8082 | 467.7946 | 0 | 0 | 0 | 2023-09-24 09:51 | 188 | 0 | 4.565824 | 56.7
496 | 2023-09-24 | 45172 | SAE52100 | A | 0 | 0.06898514 | 0.1874188 | 3 | 0 | 0 | 0 | 0 | 0 | 2 | 0 | 2 | 7 | 0 | 6.733037 | 5.099895 | 11.83293 | 45.923 | 64.75593 | 10 | 2.166006 | 2.743386 | 2.793053 | 1642 | 0 | 644.3704 | 9890.394 | 151.1 | -1 | 41.83333 | 15.93333 | 57.76667 | 2023-09-24 10:53 | 2023-09-24 11:35 | 0 | 0 | 245.9 | 224.6 | 227.4 | 317.8 | 0 | 0 | 0 | 0 | 2023-09-24 11:29 | 0.2256 | 0.0029 | 0.018 | 0.019 | 0.0763 | 0.0054 | 0.058 | 0.0188 | 0.0036 | 0 | 0 | 0.7334 | 0.2256 | 142.992 | 1 | 7.7 | 0.6270466 | 0 | 985.1067 | 812.0185 | 443.2045 | 0 | 0 | 0 | 2023-09-24 10:37 | 177 | 0 | 4.458496 | 56.7
497 | 2023-09-24 | 45173 | SAE52100 | A | 0 | 0.03018546 | 0.118677 | 3 | 0 | 0 | 0 | 0 | 0 | 2 | 0 | 2 | 7 | 0 | 4.349538 | 3.531236 | 7.880774 | 44.2 | 59.080774 | 10 | 2.004395 | 1.781491 | 3.044279 | 1652 | 0 | 557.6927 | 5272.818 | 86.7514 | -1 | 32.26667 | 14.4 | 46.66667 | 2023-09-24 11:49 | 2023-09-24 12:22 | 0 | 0 | 254.7 | 232.1 | 233.7 | 325.3 | 0 | 0 | 0 | 0 | 2023-09-24 12:16 | 0.3126 | 0.001 | 0.0249 | 0.0204 | 0.0725 | 0.0051 | 0.054 | 0.0194 | 0.0033 | 0 | 0 | 0.3126 | 0.3126 | 183.603 | 1 | 8.7 | 1.039885 | 0 | 767.0543 | 699.6471 | 576.6924 | 0 | 0 | 0 | 2023-09-24 11:35 | 260 | 0 | 4.533722 | 53.2
498 | 2023-09-24 | 45174 | C45R | A | 0 | 0.02661023 | 0.1700714 | 3 | 0 | 0 | 0 | 0 | 0 | 2 | 0 | 2 | 7 | 0 | 6.72846 | 6.018724 | 12.74718 | 45.771 | 65.51818 | 10 | 2.176074 | 1.820861 | 3.205251 | 1632 | 0 | 572.6013 | 9890.394 | 148.6871 | -1 | 34.96667 | 15.2 | 50.16667 | 2023-09-24 12:37 | 2023-09-24 13:12 | 0 | 0 | 255.6 | 235.4 | 238.3 | 329.1 | 0 | 0 | 0 | 0 | 2023-09-24 13:09 | 0.22 | 0.0024 | 0.0167 | 0.0155 | 0.0789 | 0.0026 | 0.0499 | 0.0161 | 0.0033 | 0 | 0 | 0.2264 | 0.22 | 154.4909 | 1 | 8 | 1.029177 | 0 | 770.1818 | 662.0334 | 503.0674 | 0 | 0 | 0 | 2023-09-24 12:22 | 237 | 0 | 4.586576 | 56.175
499 | 2023-09-24 | 45175 | S35C | A | 0 | -0.0526926 | 0.08203638 | 3 | 0 | 0 | 0 | 0 | 0 | 2 | 0 | 2 | 7 | 0 | 18.85446 | 3.682387 | 22.53685 | 44.298 | 73.83485 | 10 | 2.079318 | 1.665403 | 3.406441 | 1636 | 0 | 442.3929 | 12011.94 | 179.7257 | -1 | 34.15 | 12.6 | 46.75 | 2023-09-24 13:24 | 2023-09-24 13:58 | 0 | 0 | 261 | 238.8 | 240.7 | 335.5 | 0 | 0 | 0 | 0 | 2023-09-24 13:51 | 0.05 | 0.0024 | 0.0052 | 0.013 | 0.0844 | 0.0047 | 0.015 | 0.014 | 0.0032 | 0 | 0 | 0.05 | 0.05 | 151.1499 | 1 | 0 | 1.327124 | 0 | 749.4994 | 654.6579 | 483.3864 | 0 | 0 | 0 | 2023-09-24 13:12 | 241 | 0 | 4.57847 | 51.532
500 | 2023-09-24 | 45176 | GRADE3 | B | 0 | 0.02473868 | 0.1275942 | 3 | 0 | 0 | 0 | 0 | 0 | 2 | 0 | 2 | 7 | 0 | 2.424534 | 6.016209 | 8.440742 | 45.512 | 60.952742 | 10 | 2.203194 | 1.827284 | 2.697823 | 1647 | 0 | 519.2035 | 5740.821 | 93.22731 | -1 | 36.8 | 14.8 | 51.6 | 2023-09-24 14:13 | 2023-09-24 14:50 | 0 | 0 | 258.5 | 236.2 | 238.7 | 334 | 0 | 0 | 0 | 0 | 2023-09-24 14:43 | 0.0701 | 0.0017 | 0.0137 | 0.0153 | 0.0852 | 0.0051 | 0.0306 | 0.0139 | 0.004 | 0 | 0 | 0.0701 | 0.0701 | 167.9135 | 1 | 7.626 | 0.4946289 | 0 | 768.0171 | 748.1646 | 645.73 | 0 | 0 | 0 | 2023-09-24 13:58 | 341 | 0 | 4.541504 | 56.7
501 | 2023-09-24 | 45177 | GRADE3 | B | 0 | 0 | 0.1382944 | 3 | 0 | 0 | 0 | 0 | 0 | 2 | 0 | 2 | 7 | 0 | 3.376865 | 6.002173 | 9.379038 | 45.962 | 62.341038 | 10 | 2.203507 | 1.548596 | 3.245343 | 1628 | 0 | 589.1606 | 5850.021 | 90.08204 | -1 | 34.03333 | 15.8 | 49.83333 | 2023-09-24 15:06 | 2023-09-24 15:40 | 0 | 0 | 258.7 | 235.5 | 239.3 | 336.9 | 0 | 0 | 0 | 0 | 2023-09-24 15:39 | 0.0842 | 0.0036 | 0.0163 | 0.0131 | 0.0855 | 0.0051 | 0.0325 | 0.0148 | 0.0035 | 0 | 0 | 0.0842 | 0.0842 | 170.9962 | 1 | 9.6 | 1.041836 | 0 | 818.4025 | 752.1576 | 584.6676 | 0 | 0 | 0 | 2023-09-24 14:50 | 208 | 0 | 4.614462 | 59.15
502 | 2023-09-24 | 45178 | 16MnCrH | B | 0 | 0 | 0.197795 | 3 | 0 | 0 | 0 | 0 | 0 | 2 | 0 | 2 | 7 | 0 | 13.43602 | 6.001762 | 19.43778 | 44.871 | 71.30878 | 10 | 2.446096 | 1.000117 | 3.48988 | 1635 | 0 | 625.4188 | 11091.56 | 155.1077 | -1 | 40.1 | 11.66667 | 51.76667 | 2023-09-24 15:52 | 2023-09-24 16:32 | 0 | 0 | 255.8 | 232.3 | 237.3 | 328.5 | 0 | 0 | 0 | 0 | 2023-09-24 16:25 | 0.0842 | 0.0035 | 0.0119 | 0.011 | 0.0793 | 0.006 | 0.0259 | 0.0167 | 0.004 | 0 | 0 | 0.0842 | 0.0842 | 131.0124 | 1 | 7.2 | 1.043783 | 0 | 852.5319 | 731.4193 | 442.9247 | 0 | 0 | 0 | 2023-09-24 15:40 | 397 | 0 | 4.523671 | 55.896
503 | 2023-09-24 | 45179 | 16MnCrH | B | 0 | 0 | 0.2495135 | 3 | 0 | 0 | 0 | 0 | 0 | 2 | 0 | 2 | 7 | 0 | 15.95712 | 7.014566 | 22.97169 | 44.059 | 74.03069 | 10 | 2.50929 | 1.774535 | 3.530677 | 1636 | 0 | 586.9628 | 12776.32 | 190.6041 | -1 | 41.73333 | 19.26667 | 61 | 2023-09-24 16:51 | 2023-09-24 17:33 | 0 | 0 | 258 | 232.4 | 236.4 | 329.8 | 0 | 0 | 0 | 0 | 2023-09-24 17:25 | 0.073 | 0.0035 | 0.0044 | 0.016 | 0.1134 | 0.0034 | 0.0157 | 0.0127 | 0.0039 | 0 | 0 | 0.073 | 0.073 | 153.6969 | 1 | 0 | 1.021387 | 0 | 877.0533 | 635.9877 | 296.4711 | 0 | 0 | 0 | 2023-09-24 16:32 | 233 | 0 | 4.445201 | 55.748
504 | 2023-09-24 | 45180 | 35Mn6MO3 | B | 0 | 0 | 0.0257782 | 3 | 0 | 0 | 0 | 0 | 0 | 2 | 0 | 2 | 7 | 0 | 4.877514 | 6.010948 | 10.88846 | 46.632 | 64.52046 | 10 | 2.014122 | 2.002317 | 2.841748 | 1656 | 0 | 566.9602 | 7222.83 | 105.4113 | -1 | 38.26667 | 10.26667 | 48.53333 | 2023-09-24 17:43 | 2023-09-24 18:21 | 0 | 0 | 256.4 | 236.9 | 239.5 | 329.1 | 0 | 0 | 0 | 0 | 2023-09-24 18:17 | 0.1208 | 0.002 | 0.0194 | 0.0147 | 0.06 | 0.0053 | 0.0684 | 0.0144 | 0.0032 | 0 | 0 | 0.1208 | 0.1208 | 129.8286 | 1 | 11 | 0.8276253 | 0 | 846.4401 | 692.7924 | 624.7531 | 0 | 0 | 0 | 2023-09-24 17:33 | 236 | 0 | 4.380999 | 52.458
505 | 2023-09-24 | 45181 | SA350LF2 | B | 0 | 0.06780936 | 0.1574255 | 3 | 0 | 0 | 0 | 0 | 0 | 2 | 0 | 2 | 7 | 0 | 12.73209 | 6.01775 | 18.74984 | 43.73 | 69.47984 | 10 | 1.909873 | 2.410358 | 4.002307 | 1659 | 0 | 408.574 | 11122.76 | 160.0862 | -1 | 47.46667 | 14.06667 | 61.53333 | 2023-09-24 18:35 | 2023-09-24 19:23 | 0 | 0 | 256.6 | 235.4 | 239.7 | 328.5 | 0 | 0 | 0 | 0 | 2023-09-24 19:22 | 0.05 | 0.0023 | 0.013 | 0.0203 | 0.0624 | 0.0068 | 0.0517 | 0.0166 | 0.0032 | 0 | 0 | 0.0523 | 0.05 | 155.4304 | 1 | 7 | 2.092434 | 0 | 998.3364 | 736.2835 | 664.6185 | 0 | 0 | 0 | 2023-09-24 18:21 | 281 | 0 | 4.682231 | 54.4
506 | 2023-09-24 | 45182 | 16MnCr5 | B | 0 | 0 | 0.1183528 | 3 | 0 | 0 | 0 | 0 | 0 | 2 | 0 | 2 | 7 | 0 | 3.132041 | 6.001533 | 9.133574 | 44.547 | 60.680574 | 10 | 1.700691 | 2.001628 | 3.249811 | 1630 | 0 | 589.3623 | 5600.42 | 91.68905 | -1 | 37.2 | 9.8 | 47 | 2023-09-24 19:33 | 2023-09-24 20:10 | 0 | 0 | 255.8 | 236.3 | 241.5 | 327.2 | 0 | 0 | 0 | 0 | 2023-09-24 20:03 | 0.1161 | 0.0016 | 0.0142 | 0.0121 | 0.062 | 0.0056 | 0.0639 | 0.0183 | 0.0038 | 0 | 0 | 0.1161 | 0.1161 | 196.5583 | 1 | 7.4 | 1.54912 | 0 | 758.3149 | 705.3166 | 698.3026 | 0 | 0 | 0 | 2023-09-24 19:23 | 325 | 0 | 4.60214 | 55.896
507 | 2023-09-24 | 45183 | 16MnCr5 | B | 0 | 0 | 0.1045719 | 3 | 0 | 0 | 0 | 0 | 0 | 2 | 0 | 2 | 7 | 0 | 7.376618 | 6.004394 | 13.38101 | 43.575 | 63.95601 | 10 | 2.704225 | 1.002026 | 4.285478 | 1652 | 0 | 565.4203 | 7316.431 | 110.5936 | -1 | 32.61667 | 15.26667 | 47.88333 | 2023-09-24 20:25 | 2023-09-24 20:58 | 0 | 0 | 259.1 | 242.5 | 247.8 | 329.4 | 0 | 0 | 0 | 0 | 2023-09-24 20:54 | 0.0701 | 0.0025 | 0.0165 | 0.0102 | 0.0778 | 0.0056 | 0.0442 | 0.0177 | 0.0032 | 0 | 0 | 0.0701 | 0.0701 | 189.7823 | 1 | 9.2 | 1.581253 | 0 | 806.369 | 729.6368 | 700.2399 | 0 | 0 | 0 | 2023-09-24 20:10 | 213 | 0 | 4.690661 | 52.859
508 | 2023-09-24 | 45184 | DY7 | B | 0 | 0 | 0.1387808 | 3 | 0 | 0 | 0 | 0 | 0 | 2 | 0 | 2 | 7 | 0 | 7.547072 | 6.006217 | 13.55329 | 45.785 | 66.33829 | 10 | 2.451321 | 1.001148 | 4.053019 | 1648 | 0 | 564.8085 | 7940.435 | 117.5694 | -1 | 33.86667 | 13.93333 | 47.8 | 2023-09-24 21:12 | 2023-09-24 21:45 | 0 | 0 | 260.5 | 242.5 | 248.8 | 331.4 | 0 | 0 | 0 | 0 | 2023-09-24 21:41 | 0.1361 | 0.0016 | 0.0164 | 0.012 | 0.0731 | 0.0054 | 0.0343 | 0.0164 | 0.0032 | 0 | 0 | 0.1361 | 0.1361 | 186.3175 | 1 | 8.2 | 1.601698 | 0 | 819.5823 | 754.0071 | 460.8917 | 0 | 0 | 0 | 2023-09-24 20:58 | 249 | 0 | 4.636835 | 57.19
509 | 2023-09-24 | 45185 | DY7 | C | 0 | 0 | 0.08073926 | 3 | 0 | 0 | 0 | 0 | 0 | 2 | 0 | 2 | 7 | 0 | 6.500285 | 6.001608 | 12.50189 | 46.008 | 65.50989 | 10 | 2.200813 | 1.518963 | 3.258228 | 1629 | 0 | 681.3369 | 8190.036 | 122.404 | -1 | 38.03333 | 9.866667 | 47.9 | 2023-09-24 21:55 | 2023-09-24 22:33 | 0 | 0 | 266.8 | 247 | 253.9 | 335.8 | 0 | 0 | 0 | 0 | 2023-09-24 22:28 | 0.3538 | 0.0008 | 0.0262 | 0.0232 | 0.0838 | 0.005 | 0.0541 | 0.0168 | 0.0033 | 0 | 0 | 0.3538 | 0.3538 | 155.882 | 1 | 8.4 | 1.057415 | 0 | 785.0154 | 749.1741 | 532.937 | 0 | 0 | 0 | 2023-09-24 21:45 | 197 | 0 | 4.337549 | 57.19
510 | 2023-09-24 | 45186 | DY7 | C | 0 | 0 | 0.1647212 | 3 | 0 | 0 | 0 | 0 | 0 | 2 | 0 | 2 | 7 | 0 | 11.08224 | 6.008729 | 17.09097 | 42.59 | 66.68097 | 10 | 2.705732 | 1.807789 | 2.806022 | 1648 | 0 | 565.9254 | 12043.14 | 177.1546 | -1 | 37 | 16.8 | 53.8 | 2023-09-24 22:50 | 2023-09-24 23:27 | 0 | 0 | 262 | 239.5 | 245.1 | 335.2 | 0 | 0 | 0 | 0 | 2023-09-24 23:24 | 0.1155 | 0.0023 | 0.0161 | 0.012 | 0.0806 | 0.0053 | 0.0285 | 0.0163 | 0.0036 | 0 | 0 | 0.1155 | 0.1155 | 110.5126 | 1 | 8.3 | 0.1002903 | 0 | 840.2249 | 660.3643 | 479.4134 | 0 | 0 | 0 | 2023-09-24 22:33 | 168 | 0 | 4.60441 | 53.62
511 | 2023-09-24 | 45187 | 16MNCR5LSI | C | 0 | 0.01888391 | 0.08998059 | 3 | 0 | 0 | 0 | 0 | 0 | 2 | 0 | 2 | 7 | 0 | 8.062634 | 6.010669 | 14.0733 | 45.38 | 66.4533 | 10 | 2.202724 | 1.004234 | 3.070271 | 1701 | 0 | 510.5165 | 10202.39 | 153.5271 | -1 | 38.93333 | 16.21667 | 55.15 | 2023-09-24 23:43 | 2023-09-25 00:22 | 0 | 0 | 264.5 | 240.5 | 243.8 | 335.1 | 0 | 0 | 0 | 0 | 2023-09-25 00:20 | 0.0969 | 0.0007 | 0.0198 | 0.0142 | 0.078 | 0.0046 | 0.0432 | 0.0148 | 0.0033 | 0 | 0 | 0.0969 | 0.0969 | 152.9529 | 1 | 6 | 0.8675461 | 0 | 699.4989 | 652.3509 | 516.9863 | 0 | 0 | 0 | 2023-09-24 23:27 | 189 | 1 | 4.415045 | 56.175
512 | 2023-09-25 | 45188 | 16MNCR5LSI | C | 0 | 0.006358612 | 0.05107007 | 3 | 0 | 0 | 0 | 0 | 0 | 2 | 0 | 2 | 7 | 0 | 11.06732 | 6.007616 | 17.07494 | 43.653 | 67.72794 | 10 | 2.341453 | 1.002513 | 3.362842 | 1627 | 0 | 595.6648 | 11169.56 | 168.6533 | -1 | 34.81667 | 10 | 44.81667 | 2023-09-25 00:32 | 2023-09-25 01:07 | 0 | 0 | 263.7 | 241.6 | 245.1 | 335.3 | 0 | 0 | 0 | 0 | 2023-09-25 01:05 | 0.0662 | 0.0026 | 0.015 | 0.0142 | 0.0792 | 0.0057 | 0.0291 | 0.0153 | 0.0033 | 0 | 0 | 0.0662 | 0.0662 | 148.9635 | 1 | 5.5 | 1.021389 | 0 | 665.0206 | 596.0721 | 465.998 | 0 | 0 | 0 | 2023-09-25 00:22 | 205 | 0 | 4.512321 | 56.924
513 | 2023-09-25 | 45189 | 16MNCR5LSI | C | 0 | 0.03212906 | 0.04118018 | 3 | 0 | 0 | 0 | 0 | 0 | 2 | 0 | 2 | 7 | 0 | 9.478756 | 6.050156 | 15.52891 | 36.887 | 59.41591 | 10 | 1.818021 | 1.001797 | 2.905618 | 1644 | 0 | 297.2954 | 10810.77 | 182.8741 | -1 | 34.46667 | 23.46667 | 57.93333 | 2023-09-25 01:31 | 2023-09-25 02:05 | 0 | 0 | 261.7 | 236.5 | 241.5 | 330.1 | 0 | 0 | 0 | 0 | 2023-09-25 02:03 | 0.0503 | 0.0019 | 0.0222 | 0.0172 | 0.0685 | 0.0054 | 0.0321 | 0.0155 | 0.0033 | 0 | 0 | 0.0503 | 0.0503 | 136.8708 | 1 | 5.7 | 1.087597 | 0 | 748.2753 | 676.2307 | 517.8684 | 0 | 0 | 0 | 2023-09-25 01:07 | 277 | 1 | 4.498703 | 51.532
514 | 2023-09-25 | 45190 | DY7 | C | 0 | 0.02425874 | 0.07133594 | 3 | 0 | 0 | 0 | 0 | 0 | 2 | 0 | 2 | 7 | 0 | 12.72537 | 6.010304 | 18.73568 | 39.114 | 64.84968 | 10 | 1.70235 | 1.233406 | 2.124927 | 1632 | 0 | 453.7822 | 12495.53 | 192.0921 | -1 | 39.23333 | 11.13333 | 50.36667 | 2023-09-25 02:16 | 2023-09-25 02:55 | 0 | 0 | 261.4 | 237.3 | 241.8 | 329.9 | 0 | 0 | 0 | 0 | 2023-09-25 02:55 | 0.0503 | 0.0018 | 0.0206 | 0.0201 | 0.0658 | 0.0061 | 0.0601 | 0.0154 | 0.0031 | 0 | 0 | 0.0503 | 0.0503 | 83.54119 | 1 | 6.7 | 0.4225769 | 0 | 666.1719 | 582.1097 | 439.6833 | 0 | 0 | 0 | 2023-09-25 02:05 | 193 | 0.5 | 4.51751 | 57.96
515 | 2023-09-25 | 45191 | DY7 | C | 0 | 0.01790013 | 0.04085596 | 3 | 0 | 0 | 0 | 0 | 0 | 2 | 0 | 2 | 7 | 0 | 10.67458 | 6.027282 | 16.70186 | 44.213 | 67.91486 | 10 | 1.700049 | 2.005142 | 2.225834 | 1632 | 0 | 522.8231 | 10155.59 | 150.1976 | -1 | 38.68333 | 12.4 | 51.08333 | 2023-09-25 03:08 | 2023-09-25 03:47 | 0 | 0 | 260.7 | 236.9 | 242.5 | 331.4 | 0 | 0 | 0 | 0 | 2023-09-25 03:45 | 0.0615 | 0.0019 | 0.0301 | 0.0312 | 0.0812 | 0.0057 | 0.0585 | 0.0181 | 0.0035 | 0 | 0 | 0.2579 | 0.0615 | 95.11356 | 1 | 6.7 | 0.5257854 | 0 | 793.0933 | 774.4962 | 411.7755 | 0 | 0 | 0 | 2023-09-25 02:55 | 594 | 0 | 4.667964 | 57.96
516 | 2023-09-25 | 45192 | DY7 | C | 0 | 0.02277109 | 0.05415051 | 3 | 0 | 0 | 0 | 0 | 0 | 2 | 0 | 2 | 7 | 0 | 8.208242 | 6.012271 | 14.22051 | 44.784 | 66.00451 | 10 | 2.101008 | 1.004745 | 3.049372 | 1689 | 0 | 562.3663 | 9048.015 | 135.4402 | -1 | 34.66667 | 9.266667 | 43.93333 | 2023-09-25 03:56 | 2023-09-25 04:30 | 0 | 0 | 262.8 | 240.3 | 245.4 | 333.2 | 0 | 0 | 0 | 0 | 2023-09-25 04:26 | 0.1974 | 0.0014 | 0.0289 | 0.0313 | 0.0647 | 0.0057 | 0.0615 | 0.0175 | 0.0033 | 0 | 0 | 0.1974 | 0.1974 | 138.4787 | 1 | 7.8 | 0.9483643 | 0 | 673.7037 | 661.9622 | 554.2434 | 0 | 0 | 0 | 2023-09-25 03:47 | 357 | 0 | 4.427691 | 51.56
517 | 2023-09-25 | 45193 | GRADE2 | C | 0 | 0 | 0.09484448 | 3 | 0 | 0 | 0 | 0 | 0 | 2 | 0 | 2 | 7 | 0 | 10.79976 | 6.014092 | 16.81385 | 41.871 | 65.68485 | 10 | 1.266113 | 1.477444 | 3.608783 | 1641 | 0 | 458.4843 | 10701.57 | 163.9212 | -1 | 44.23333 | 11.46667 | 55.7 | 2023-09-25 04:42 | 2023-09-25 05:26 | 0 | 0 | 261.2 | 235.8 | 240.9 | 332.7 | 0 | 0 | 0 | 0 | 2023-09-25 05:24 | 0.0508 | 0.0005 | 0.0196 | 0.0204 | 0.048 | 0.0053 | 0.0434 | 0.0158 | 0.0031 | 0 | 0 | 0.0759 | 0.0508 | 157.4935 | 1 | 6.1 | 2.34267 | 0 | 973.986 | 756.449 | 386.7746 | 0 | 0 | 0 | 2023-09-25 04:30 | 646 | 0.5 | 4.641375 | 52
518 | 2023-09-25 | 45194 | C70S6 | C | 0 | 0.0519248 | 0.0932229 | 3 | 0 | 0 | 0 | 0 | 0 | 2 | 0 | 2 | 7 | 0 | 10.14291 | 6.01421 | 16.15712 | 41.049 | 64.20612 | 10 | 1.829397 | 1.922936 | 2.340578 | 1641 | 0 | 518.6702 | 9001.216 | 140.4112 | -1 | 31.25 | 9.533333 | 40.78333 | 2023-09-25 05:36 | 2023-09-25 06:07 | 0 | 0 | 260.2 | 235.2 | 240.2 | 331.4 | 0 | 0 | 0 | 0 | 2023-09-25 06:05 | 0.0707 | 0.0018 | 0.0184 | 0.013 | 0.0651 | 0.004 | 0.0356 | 0.0169 | 0.0033 | 0 | 0 | 0.0707 | 0.0707 | 106.1144 | 1 | 5.9 | 0.5111809 | 0 | 657.4323 | 565.6206 | 437.5172 | 0 | 0 | 0 | 2023-09-25 05:26 | 200 | 1 | 4.383268 | 52.902
519 | 2023-09-25 | 45195 | 20MNCR5 | A | 0 | 0 | 0.08479272 | 3 | 0 | 0 | 0 | 0 | 0 | 2 | 0 | 2 | 7 | 0 | 12.04618 | 5.96458 | 18.01076 | 41.539 | 66.54976 | 10 | 1.375081 | 3.007184 | 1.892104 | 1633 | 0 | 527.3427 | 10841.97 | 164.1485 | -1 | 36.01667 | 18.8 | 54.81667 | 2023-09-25 06:26 | 2023-09-25 07:02 | 0 | 0 | 265.8 | 239.8 | 246.9 | 332.8 | 0 | 0 | 0 | 0 | 2023-09-25 06:56 | 0.0691 | 0.0025 | 0.0249 | 0.0134 | 0.0555 | 0.0038 | 0.041 | 0.0177 | 0.0034 | 0 | 0 | 0.0691 | 0.0691 | 77.19481 | 1 | 6.5 | 0.5170231 | 0 | 896.4813 | 739.9937 | 442.462 | 0 | 0 | 0 | 2023-09-25 06:07 | 237 | 0 | 4.526913 | 57.225
520 | 2023-09-25 | 45196 | 20MNCR5 | A | 0 | 0 | 0.0734436 | 3 | 0 | 0 | 0 | 0 | 0 | 2 | 0 | 2 | 7 | 0 | 4.946773 | 6.027279 | 10.97405 | 46.429 | 64.40305 | 10 | 1.601958 | 2.798979 | 2.970949 | 1633 | 0 | 661.1725 | 4430.413 | 70.4324 | -1 | 37.35 | 13.13333 | 50.48333 | 2023-09-25 07:15 | 2023-09-25 07:52 | 0 | 0 | 266.6 | 241.9 | 247.6 | 332.1 | 0 | 0 | 0 | 0 | 2023-09-25 07:47 | 0.0869 | 0.0011 | 0.0207 | 0.0184 | 0.0548 | 0.0051 | 0.0689 | 0.0258 | 0.0034 | 0 | 0 | 0.0869 | 0.0869 | 180.3411 | 1 | 5.5 | 1.368992 | 0 | 839.3199 | 706.8483 | 525.0812 | 0 | 0 | 0 | 2023-09-25 07:02 | 196 | 0 | 4.537289 | 54.18
521 | 2023-09-25 | 45197 | SCM420HV | A | 0 | 0 | 0.0003242188 | 3 | 0 | 0 | 0 | 0 | 0 | 2 | 0 | 2 | 7 | 0 | 5.415668 | 6.00237 | 11.41804 | 44.78 | 63.19804 | 10 | 1.787485 | 1.816556 | 2.811794 | 1649 | 0 | 601.9022 | 6006.022 | 93.55461 | -1 | 39.16667 | 37 | 76.16667 | 2023-09-25 08:29 | 2023-09-25 09:08 | 0 | 0 | 268.5 | 243.4 | 247.8 | 341.8 | 0 | 0 | 0 | 0 | 2023-09-25 09:00 | 0.1436 | 0.001 | 0.0181 | 0.0132 | 0.0551 | 0.0054 | 0.0567 | 0.018 | 0.0033 | 0 | 0 | 0.1436 | 0.1436 | 144.8032 | 1 | 8 | 1.024309 | 0 | 853.0049 | 768.8903 | 799.3523 | 0 | 0 | 0 | 2023-09-25 07:52 | 441 | 0 | 4.527562 | 55.896
522 | 2023-09-25 | 45198 | SCM420HV | A | 0 | 0.02123541 | 0.007944214 | 3 | 0 | 0 | 0 | 0 | 0 | 2 | 0 | 2 | 7 | 0 | 5.979733 | 6.002503 | 11.98224 | 44.054 | 63.03624 | 10 | 2.409523 | 1.553533 | 3.46207 | 1650 | 0 | 603.5625 | 8190.036 | 120.5548 | -1 | 41.88333 | 10.13333 | 52.01667 | 2023-09-25 09:19 | 2023-09-25 10:00 | 0 | 0 | 273.1 | 245.8 | 250.1 | 347.4 | 0 | 0 | 0 | 0 | 2023-09-25 09:52 | 0.1436 | 0.0016 | 0.0357 | 0.0132 | 0.0699 | 0.0058 | 0.0822 | 0.0176 | 0.0033 | 0 | 0 | 0.1436 | 0.1436 | 151.2995 | 1 | 10.9 | 1.052547 | 0 | 858.1895 | 734.7184 | 521.9323 | 0 | 0 | 0 | 2023-09-25 09:08 | 433 | 1 | 4.570039 | 59.15
523 | 2023-09-25 | 45199 | 38MnVS5 | A | 0 | 0 | 0.07701025 | 3 | 0 | 0 | 0 | 0 | 0 | 2 | 0 | 2 | 7 | 0 | 6.754606 | 6.024578 | 12.77918 | 43.715 | 63.49418 | 10 | 1.501472 | 2.00248 | 2.023365 | 1644 | 0 | 512.4084 | 9671.999 | 146.3366 | -1 | 34.33333 | 9.666667 | 44 | 2023-09-25 10:10 | 2023-09-25 10:44 | 0 | 0 | 276.7 | 250.5 | 256.5 | 350.6 | 0 | 0 | 0 | 0 | 2023-09-25 10:37 | 0.2066 | 0.0016 | 0.0281 | 0.0162 | 0.0729 | 0.0052 | 0.0719 | 0.0172 | 0.0033 | 0 | 0 | 0.2066 | 0.2066 | 90.41281 | 1 | 9.6 | 0.5218925 | 0 | 729.498 | 630.8127 | 372.7347 | 0 | 0 | 0 | 2023-09-25 10:00 | 413 | 0 | 4.628729 | 55.65
524 | 2023-09-25 | 45200 | 38MnVS5 | A | 0 | 0 | 0.05642017 | 3 | 0 | 0 | 0 | 0 | 0 | 2 | 0 | 2 | 7 | 0 | 1.455834 | 6.007169 | 7.463003 | 46.294 | 60.757003 | 10 | 1.502839 | 1.548905 | 2.55733 | 1656 | 0 | 599.8861 | 4227.611 | 68.5666 | -1 | 37.28333 | 16.61667 | 53.9 | 2023-09-25 11:01 | 2023-09-25 11:38 | 0 | 0 | 279.3 | 252.6 | 258.1 | 358 | 0 | 0 | 0 | 0 | 2023-09-25 11:31 | 0.2035 | 0.0008 | 0.0222 | 0.0152 | 0.0727 | 0.0071 | 0.0576 | 0.0192 | 0.0033 | 0 | 0 | 0.2035 | 0.2035 | 166.4603 | 1 | 7.9 | 1.054491 | 0 | 851.5908 | 835.7612 | 716.7797 | 0 | 0 | 0 | 2023-09-25 10:44 | 482 | 0 | 4.534047 | 59.36
525 | 2023-09-25 | 45201 | 16MnCr5 | A | 0 | 0.08530154 | 0.1157588 | 3 | 0 | 0 | 0 | 0 | 0 | 2 | 0 | 2 | 7 | 0 | 6.054282 | 6.015983 | 12.07026 | 44.869 | 63.93926 | 10 | 1.737566 | 1.481807 | 3.147454 | 1648 | 0 | 581.5045 | 6349.225 | 97.62141 | -1 | 39.01667 | 10.06667 | 49.08333 | 2023-09-25 11:48 | 2023-09-25 12:27 | 0 | 0 | 277.4 | 248.3 | 255.1 | 357.9 | 0 | 0 | 0 | 0 | 2023-09-25 12:20 | 0.0784 | 0.0028 | 0.0132 | 0.0112 | 0.081 | 0.0081 | 0.0356 | 0.0245 | 0.0033 | 0 | 0 | 0.0784 | 0.0784 | 156.0443 | 1 | 8.1 | 1.409887 | 0 | 806.4731 | 748.0609 | 642.1285 | 0 | 0 | 0 | 2023-09-25 11:38 | 469 | 0 | 4.440986 | 57.608
526 | 2023-09-25 | 45202 | 16MnCr5 | A | 0 | 0.01444487 | 0.183528 | 3 | 0 | 0 | 0 | 0 | 0 | 2 | 0 | 2 | 7 | 0 | 9.528358 | 6.002954 | 15.53131 | 41.944 | 64.47531 | 10 | 2.10287 | 2.001168 | 2.713366 | 1634 | 0 | 551.069 | 10405.18 | 158.4337 | -1 | 39.35 | 8.133333 | 47.48333 | 2023-09-25 12:36 | 2023-09-25 13:15 | 0 | 0 | 276.1 | 247.2 | 254.8 | 355.5 | 0 | 0 | 0 | 0 | 2023-09-25 13:10 | 0.0723 | 0.0009 | 0.0141 | 0.008 | 0.0836 | 0.0069 | 0.0231 | 0.0219 | 0.0034 | 0 | 0 | 0.0723 | 0.0723 | 114.337 | 1 | 8.2 | 0.6104965 | 0 | 668.9518 | 655.5233 | 601.7598 | 0 | 0 | 0 | 2023-09-25 12:27 | 497 | 0 | 4.542801 | 58.208
527 | 2023-09-25 | 45203 | 16Mn5Cr4 | A | 0 | 0 | 0.08949438 | 3 | 0 | 0 | 0 | 0 | 0 | 2 | 0 | 2 | 7 | 0 | 7.872715 | 6.003912 | 13.87663 | 42.346 | 63.22263 | 10 | 1.500319 | 1.758202 | 2.469128 | 1661 | 0 | 554.8505 | 9001.216 | 139.0737 | -1 | 40.96667 | 9.066667 | 50.03333 | 2023-09-25 13:24 | 2023-09-25 14:05 | 0 | 0 | 281.8 | 252.6 | 257.4 | 364.7 | 0 | 0 | 0 | 0 | 2023-09-25 13:53 | 0.174 | 0.0014 | 0.0215 | 0.0083 | 0.0767 | 0.0049 | 0.0304 | 0.0167 | 0.0034 | 0 | 0 | 0.174 | 0.174 | 110.3441 | 1 | 8.5 | 0.9688091 | 0 | 789.7005 | 787.1921 | 452.8337 | 0 | 0 | 0 | 2023-09-25 13:15 | 650 | 0 | 4.50227 | 49.67
528 | 2023-09-25 | 45204 | 42CrMo4 | B | 0 | 0 | 0.07992859 | 3 | 0 | 0 | 0 | 0 | 0 | 2 | 0 | 2 | 7 | 0 | 12.72309 | 6.007501 | 18.73059 | 44.786 | 70.51659 | 10 | 1.559623 | 1.553691 | 3.032799 | 1665 | 0 | 451.2823 | 9562.802 | 150.556 | -1 | 32.75 | 15.33333 | 48.08333 | 2023-09-25 14:20 | 2023-09-25 14:53 | 0 | 0 | 279.8 | 254 | 261 | 365.8 | 0 | 0 | 0 | 0 | 2023-09-25 14:44 | 0.4402 | 0.0015 | 0.0119 | 0.0161 | 0.0992 | 0.0054 | 0.0196 | 0.0124 | 0.003 | 0 | 0 | 0.4402 | 0.4402 | 161.9169 | 1 | 0 | 1.473175 | 0 | 757.1902 | 763.2881 | 384.4508 | 0 | 0 | 0 | 2023-09-25 14:05 | 506 | 0 | 4.520752 | 56.91
529 | 2023-09-25 | 45205 | 42CrMo4 | B | 0 | 0 | 0.2016862 | 3 | 0 | 0 | 0 | 0 | 0 | 2 | 0 | 2 | 7 | 0 | 7.710393 | 6.134403 | 13.8448 | 44.865 | 65.7098 | 10 | 1.700139 | 1.288906 | 1.880269 | 1695 | 0 | 545.2903 | 10295.98 | 157.6484 | -1 | 40.36667 | 21.46667 | 61.83333 | 2023-09-25 15:14 | 2023-09-25 15:55 | 0 | 0 | 278.5 | 250.9 | 258.4 | 365.5 | 0 | 0 | 0 | 0 | 2023-09-25 15:43 | 0.4206 | 0.0019 | 0.0283 | 0.025 | 0.0923 | 0.0065 | 0.0931 | 0.0175 | 0.0038 | 0 | 0 | 0.4206 | 0.4206 | 91.96809 | 1 | 6.6 | 0.18013 | 0 | 815.8499 | 734.7203 | 425.3045 | 0 | 0 | 0 | 2023-09-25 14:53 | 430 | 0 | 4.535992 | 56.91
530 | 2023-09-25 | 45206 | EN 8D | B | 0 | 0 | 0.1042483 | 3 | 0 | 0 | 0 | 0 | 0 | 2 | 0 | 2 | 7 | 0 | 10.60692 | 5.825706 | 16.43263 | 42.493 | 65.92563 | 10 | 2.211184 | 1.505704 | 3.011548 | 1701 | 0 | 607.7823 | 10997.97 | 163.1125 | -1 | 40.01667 | 10.4 | 50.41667 | 2023-09-25 16:05 | 2023-09-25 16:45 | 0 | 0 | 279 | 252 | 260.9 | 363.6 | 0 | 0 | 0 | 0 | 2023-09-25 16:37 | 0.3083 | 0.0014 | 0.0265 | 0.0149 | 0.0698 | 0.0059 | 0.0606 | 0.0189 | 0.0031 | 0 | 0 | 0.3083 | 0.3083 | 120.7874 | 1 | 8.5 | 0.8003635 | 0 | 764.1221 | 675.1609 | 269.6118 | 0 | 0 | 0 | 2023-09-25 15:55 | 453 | 0 | 4.417315 | 57.608
531 | 2023-09-25 | 45207 | EN 8D | B | 0 | 0 | 0.09760034 | 3 | 0 | 0 | 0 | 0 | 0 | 2 | 0 | 2 | 7 | 0 | 7.882049 | 7.179017 | 15.06107 | 44.792 | 66.85307 | 10 | 2.135853 | 1.50441 | 2.894351 | 1635 | 0 | 564.8543 | 11887.14 | 170.9075 | -1 | 41.01667 | 14.2 | 55.21667 | 2023-09-25 16:59 | 2023-09-25 17:40 | 0 | 0 | 277.4 | 251.4 | 259.7 | 359.9 | 0 | 0 | 0 | 0 | 2023-09-25 17:35 | 0.065 | 0.0022 | 0.0149 | 0.008 | 0.0708 | 0.0061 | 0.0301 | 0.0147 | 0.004 | 0 | 0 | 0.065 | 0.065 | 116.8912 | 1 | 9.7 | 0.7584972 | 0 | 702.2903 | 729.3574 | 377.0117 | 0 | 0 | 0 | 2023-09-25 16:45 | 356 | 0 | 4.480869 | 52.859
532 | 2023-09-25 | 45208 | S40C | B | 0 | 0 | 0.06404028 | 3 | 0 | 0 | 0 | 0 | 0 | 2 | 0 | 2 | 7 | 0 | 8.382338 | 6.006353 | 14.38869 | 43.732 | 65.12069 | 10 | 2.205043 | 1.501009 | 2.875907 | 1635 | 0 | 631.0412 | 11216.36 | 167.3567 | -1 | 37.21667 | 9.733333 | 46.95 | 2023-09-25 17:50 | 2023-09-25 18:27 | 0 | 0 | 277.1 | 253 | 261.4 | 360.1 | 0 | 0 | 0 | 0 | 2023-09-25 18:21 | 0.2368 | 0.0013 | 0.0291 | 0.0122 | 0.0631 | 0.006 | 0.0489 | 0.0161 | 0.0036 | 0 | 0 | 0.2368 | 0.2368 | 123.4894 | 1 | 8.9 | 0.6708641 | 0 | 652.4211 | 631.4937 | 394.6282 | 0 | 0 | 0 | 2023-09-25 17:40 | 429 | 0 | 4.609598 | 52.794
533 | 2023-09-25 | 45209 | 38MNVS6 | B | 0 | 0 | 0.08544092 | 3 | 0 | 0 | 0 | 0 | 0 | 2 | 0 | 2 | 7 | 0 | 8.722115 | 6.56284 | 15.28495 | 43.487 | 65.77195 | 10 | 1.710672 | 1.781475 | 2.739848 | 1659 | 0 | 548.7324 | 10311.58 | 151.927 | -1 | 39.01667 | 10 | 49.01667 | 2023-09-25 18:37 | 2023-09-25 19:16 | 0 | 0 | 277.9 | 251.2 | 258.7 | 360.1 | 0 | 0 | 0 | 0 | 2023-09-25 19:09 | 0.2449 | 0.0016 | 0.0288 | 0.0165 | 0.0736 | 0.0051 | 0.0859 | 0.0174 | 0.0035 | 0 | 0 | 0.2449 | 0.2449 | 112.3581 | 1 | 9.1 | 1.029177 | 0 | 716.8365 | 721.6255 | 489.0322 | 0 | 0 | 0 | 2023-09-25 18:27 | 417 | 0 | 4.52594 | 50.596
534 | 2023-09-25 | 45210 | 38MNVS6 | B | 0 | 0 | 0.0823606 | 3 | 0 | 0 | 0 | 0 | 0 | 2 | 0 | 2 | 7 | 0 | 5.629745 | 6.020052 | 11.6498 | 45.084 | 63.7338 | 10 | 2.210492 | 1.001039 | 3.828745 | 1606 | 0 | 599.3463 | 8361.632 | 126.8186 | -1 | 37.95 | 8.8 | 46.75 | 2023-09-25 19:25 | 2023-09-25 20:03 | 0 | 0 | 277.1 | 253.4 | 261 | 362.2 | 0 | 0 | 0 | 0 | 2023-09-25 19:54 | 0.4044 | 0.0031 | 0.0378 | 0.019 | 0.0683 | 0.0049 | 0.059 | 0.0168 | 0.0037 | 0 | 0 | 0.4044 | 0.4044 | 183.6347 | 1 | 9.2 | 1.618254 | 0 | 733.0688 | 723.2458 | 580.2888 | 0 | 0 | 0 | 2023-09-25 19:16 | 605 | 0 | 4.460117 | 58.8
535 | 2023-09-25 | 45211 | 38MNVS6 | B | 0 | 0 | 0.07619995 | 3 | 0 | 0 | 0 | 0 | 0 | 2 | 0 | 2 | 7 | 0 | 6.880396 | 6.939873 | 13.82027 | 44.461 | 65.28127 | 10 | 1.703781 | 1.503234 | 3.28114 | 1637 | 0 | 553.4129 | 8970.017 | 133.7186 | -1 | 41.15 | 9.466667 | 50.61667 | 2023-09-25 20:13 | 2023-09-25 20:54 | 0 | 0 | 279.7 | 252.4 | 260.8 | 362.7 | 0 | 0 | 0 | 0 | 2023-09-25 20:47 | 0.4044 | 0.0044 | 0.0489 | 0.0102 | 0.0654 | 0.0064 | 0.0489 | 0.0199 | 0.0036 | 0 | 0 | 0.4044 | 0.4044 | 145.0531 | 1 | 8.8 | 1.577358 | 0 | 732.2286 | 705.754 | 608.7631 | 0 | 0 | 0 | 2023-09-25 20:03 | 316 | 0 | 4.57393 | 60.55
536 | 2023-09-25 | 45212 | EN9 | B | 0 | 0 | 0.141861 | 3 | 0 | 0 | 0 | 0 | 0 | 2 | 0 | 2 | 7 | 0 | 9.251304 | 4.903601 | 14.1549 | 44.783 | 65.9379 | 10 | 2.116946 | 1.123195 | 3.203572 | 1657 | 0 | 526.592 | 9796.796 | 148.3511 | -1 | 41.96667 | 11.6 | 53.56667 | 2023-09-25 21:05 | 2023-09-25 21:47 | 0 | 0 | 275.4 | 246.7 | 255 | 356.6 | 0 | 0 | 0 | 0 | 2023-09-25 21:37 | 0.2214 | 0.0008 | 0.0263 | 0.018 | 0.065 | 0.0057 | 0.0584 | 0.0179 | 0.0029 | 0 | 0 | 0.2214 | 0.2214 | 150.7215 | 1 | 7.1 | 1.086626 | 0 | 721.486 | 733.6604 | 531.2259 | 0 | 0 | 0 | 2023-09-25 20:54 | 513 | 0 | 4.512646 | 54.356
537 | 2023-09-25 | 45213 | SA266 | C | 0 | 0 | 0.05723083 | 3 | 0 | 0 | 0 | 0 | 0 | 2 | 0 | 2 | 7 | 0 | 8.490327 | 6.022082 | 14.51241 | 42.031 | 63.54341 | 10 | 2.225653 | 1.504873 | 2.745596 | 1661 | 0 | 526.1694 | 10139.99 | 156.8603 | -1 | 42.91667 | 9.533333 | 52.45 | 2023-09-25 21:57 | 2023-09-25 22:40 | 0 | 0 | 277 | 248.5 | 254.2 | 354 | 0 | 0 | 0 | 0 | 2023-09-25 22:29 | 0.0991 | 0.0021 | 0.0244 | 0.0152 | 0.0586 | 0.0074 | 0.0573 | 0.0218 | 0.0034 | 0 | 0 | 0.0991 | 0.0991 | 121.4199 | 1 | 8.1 | 0.5199432 | 0 | 724.4104 | 690.2236 | 477.0639 | 0 | 0 | 0 | 2023-09-25 21:47 | 501 | 0 | 4.494488 | 52
538 | 2023-09-25 | 45214 | 5150(N) | C | 0 | 0 | 0.0878728 | 3 | 0 | 0 | 0 | 0 | 0 | 2 | 0 | 2 | 7 | 0 | 18.02016 | 2.010392 | 20.03056 | 47.61 | 74.64056 | 10 | 1.215717 | 2.694867 | 1.215717 | 1617 | 0 | 419.1592 | 9282.009 | 137.2255 | -1 | 36.41667 | 14.6 | 51.01667 | 2023-09-25 22:54 | 2023-09-25 23:31 | 0 | 0 | 274.3 | 245.9 | 253.9 | 358 | 0 | 0 | 0 | 0 | 2023-09-25 23:20 | 0.0769 | 0.0013 | 0.0102 | 0.0134 | 0.0662 | 0.0046 | 0.0237 | 0.0143 | 0.0031 | 0 | 0 | 0.0769 | 0.0769 | 60.69311 | 1 | 0 | 0 | 0 | 792.0684 | 788.077 | 485.9292 | 0 | 0 | 0 | 2023-09-25 22:40 | 437 | 0 | 4.431258 | 54.6
539 | 2023-09-26 | 45215 | 45C8 | C | 0 | 0 | 0.1634243 | 3 | 0 | 0 | 0 | 0 | 0 | 2 | 0 | 2 | 7 | 0 | 10.94065 | 6.00993 | 16.95058 | 42.166 | 66.11658 | 10 | 1.498128 | 1.580185 | 1.740573 | 1647 | 0 | 337.019 | 13852.69 | 207.9467 | -1 | 44.2 | 29.4 | 73.6 | 2023-09-26 | 2023-09-26 00:44 | 0 | 0 | 275.9 | 246.4 | 253.1 | 360.3 | 0 | 0 | 0 | 0 | 2023-09-26 00:26 | 0.1226 | 0.003 | 0.0236 | 0.0144 | 0.0692 | 0.0052 | 0.038 | 0.0152 | 0.0035 | 0 | 0 | 0.1226 | 0.1226 | 71.18737 | 1 | 7.5 | 0.242445 | 0 | 937.7305 | 813.774 | 420.6749 | 0 | 0 | 0 | 2023-09-25 23:31 | 397 | 0 | 4.724384 | 53.182
540 | 2023-09-26 | 45216 | 45C8 | C | 0 | -0.01650842 | 0.07344348 | 3 | 0 | 0 | 0 | 0 | 0 | 2 | 0 | 2 | 7 | 0 | 5.995003 | 3.935555 | 9.930558 | 44.611 | 61.541558 | 10 | 1.438848 | 1.472619 | 2.470947 | 1641 | 0 | 543.674 | 8424.03 | 133.415 | -1 | 36.41667 | 15.21667 | 51.63333 | 2023-09-26 01:00 | 2023-09-26 01:36 | 0 | 0 | 276.3 | 248.8 | 255.9 | 356.8 | 0 | 0 | 0 | 0 | 2023-09-26 01:29 | 0.141 | 0.0016 | 0.0234 | 0.0095 | 0.0667 | 0.0059 | 0.0387 | 0.0153 | 0.0036 | 0 | 0 | 0.141 | 0.141 | 133.3444 | 1 | 8.6 | 1.032099 | 0 | 719.8622 | 647.928 | 555.4979 | 0 | 0 | 0 | 2023-09-26 00:44 | 273 | 0 | 4.399157 | 52.464
541 | 2023-09-26 | 45217 | 45C8 | C | 0 | 0.01617249 | 0.1160829 | 3 | 0 | 0 | 0 | 0 | 0 | 2 | 0 | 2 | 7 | 0 | 6.985718 | 6.015654 | 13.00137 | 44.134 | 64.13537 | 10 | 1.463067 | 1.705969 | 1.964511 | 1686 | 0 | 383.0005 | 10436.38 | 160.4724 | -1 | 36.16667 | 9.066667 | 45.23333 | 2023-09-26 01:45 | 2023-09-26 02:21 | 0 | 0 | 278.6 | 252.5 | 260 | 361.1 | 0 | 0 | 0 | 0 | 2023-09-26 02:15 | 0.14 | 0.0031 | 0.031 | 0.0153 | 0.076 | 0.005 | 0.0486 | 0.015 | 0.004 | 0 | 0 | 0.14 | 0.14 | 93.98957 | 1 | 7.9 | 0.5014439 | 0 | 818.3964 | 678.7552 | 398.0447 | 0 | 0 | 0 | 2023-09-26 01:36 | 426 | 0 | 4.462711 | 55.971
542 | 2023-09-26 | 45218 | 45C8 | C | 0 | 0 | 0.09192603 | 3 | 0 | 0 | 0 | 0 | 0 | 2 | 0 | 2 | 7 | 0 | 6.343944 | 5.740595 | 12.08454 | 45.99 | 65.07454 | 10 | 1.400165 | 0.6890429 | 2.528657 | 1669 | 0 | 477.8095 | 8829.62 | 133.8338 | -1 | 36.41667 | 9.066667 | 45.48333 | 2023-09-26 02:30 | 2023-09-26 03:07 | 0 | 0 | 280.4 | 253.7 | 262.6 | 363.7 | 0 | 0 | 0 | 0 | 2023-09-26 03:02 | 0.0888 | 0.0013 | 0.0294 | 0.0179 | 0.0765 | 0.0065 | 0.0611 | 0.0152 | 0.0038 | 0 | 0 | 0.0888 | 0.0888 | 126.5307 | 1 | 7.9 | 1.128492 | 0 | 641.6837 | 603.0066 | 515.4163 | 0 | 0 | 0 | 2023-09-26 02:21 | 550 | 0 | 4.531453 | 66.016
543 | 2023-09-26 | 45219 | GRADE3 | C | 0 | 0.03911157 | 0.05171863 | 3 | 0 | 0 | 0 | 0 | 0 | 2 | 0 | 2 | 7 | 0 | 9.401834 | 6.137128 | 15.53896 | 46.163 | 68.70196 | 10 | 1.402405 | 0.9018875 | 2.90966 | 1632 | 0 | 547.8239 | 11138.36 | 157.0953 | -1 | 42.55 | 11.6 | 54.15 | 2023-09-26 03:18 | 2023-09-26 04:01 | 0 | 0 | 284.8 | 257.2 | 264.5 | 363.1 | 0 | 0 | 0 | 0 | 2023-09-26 03:56 | 0.0805 | 0.0026 | 0.0318 | 0.0202 | 0.0768 | 0.0052 | 0.0608 | 0.0163 | 0.0038 | 0 | 0 | 0.38 | 0.0805 | 120.0406 | 1 | 8.7 | 1.507256 | 0 | 824.3358 | 764.0234 | 451.7704 | 0 | 0 | 0 | 2023-09-26 03:07 | 746 | 0.5 | 4.541829 | 52.15
544 | 2023-09-26 | 45220 | GRADE3 | C | 0 | 0.04187094 | 0.1065177 | 3 | 0 | 0 | 0 | 0 | 0 | 2 | 0 | 2 | 7 | 0 | 10.67813 | 6.019096 | 16.69722 | 43.081 | 66.77822 | 10 | 1.603082 | 1.507528 | 2.30997 | 1628 | 0 | 437.9514 | 10295.98 | 155.8151 | -1 | 36.6 | 8.4 | 45 | 2023-09-26 04:09 | 2023-09-26 04:46 | 0 | 0 | 285.1 | 254.6 | 261.7 | 363.1 | 0 | 0 | 0 | 0 | 2023-09-26 04:39 | 0.0628 | 0.0012 | 0.0152 | 0.0114 | 0.0787 | 0.0052 | 0.0497 | 0.0156 | 0.0032 | 0 | 0 | 0.0628 | 0.0628 | 100.4456 | 1 | 6.3 | 0.7068882 | 0 | 772.5485 | 643.9564 | 386.0435 | 0 | 0 | 0 | 2023-09-26 04:01 | 457 | 0 | 4.489624 | 56.7
545 | 2023-09-26 | 45221 | GRADE3 | C | 0 | 0.003575195 | 0.0389104 | 3 | 0 | 0 | 0 | 0 | 0 | 2 | 0 | 2 | 7 | 0 | 8.548097 | 5.443209 | 13.99131 | 45.596 | 66.58731 | 10 | 1.2 | 1.613428 | 1.938049 | 1640 | 0 | 460.7294 | 8533.228 | 129.1205 | -1 | 30.53333 | 12.13333 | 42.66667 | 2023-09-26 04:58 | 2023-09-26 05:29 | 0 | 0 | 284.1 | 253.8 | 262.3 | 361.5 | 0 | 0 | 0 | 0 | 2023-09-26 05:25 | 0.0558 | 0.001 | 0.0214 | 0.0129 | 0.0733 | 0.0053 | 0.0779 | 0.0164 | 0.0039 | 0 | 0 | 0.0558 | 0.0558 | 94.57906 | 1 | 6.5 | 0.7380486 | 0 | 738.4143 | 617.5526 | 594.7992 | 0 | 0 | 0 | 2023-09-26 04:46 | 417 | 0 | 4.493191 | 58.8
546 | 2023-09-26 | 45222 | 16MNCR5LSI | C | 0 | -0.001271729 | 0.1298636 | 3 | 0 | 0 | 0 | 0 | 0 | 2 | 0 | 2 | 7 | 0 | 9.119424 | 6.010233 | 15.12966 | 43.892 | 66.02166 | 10 | 1.691635 | 1.435459 | 2.842524 | 1658 | 0 | 506.5148 | 8767.222 | 132.7931 | -1 | 31.35 | 7.866667 | 39.21667 | 2023-09-26 05:36 | 2023-09-26 06:08 | 0 | 0 | 286.7 | 257.2 | 265.4 | 365.3 | 0 | 0 | 0 | 0 | 2023-09-26 06:02 | 0.0821 | 0.001 | 0.0217 | 0.0181 | 0.0635 | 0.0042 | 0.0578 | 0.0171 | 0.0036 | 0 | 0 | 0.0821 | 0.0821 | 128.4486 | 1 | 7 | 1.150888 | 0 | 717.9244 | 641.2211 | 620.5565 | 0 | 0 | 0 | 2023-09-26 05:29 | 361 | 0 | 4.496109 | 55.896
547 | 2023-09-26 | 45223 | 16MNCR5LSI | A | 0 | 0 | 0.2499999 | 3 | 0 | 0 | 0 | 0 | 0 | 2 | 0 | 2 | 7 | 0 | 9.015932 | 6.037114 | 15.05305 | 43.808 | 65.86105 | 10 | 1.609066 | 2.504718 | 1.692803 | 1610 | 0 | 483.55 | 9937.192 | 150.8812 | -1 | 34.21667 | 16.6 | 50.81667 | 2023-09-26 06:24 | 2023-09-26 06:59 | 0 | 0 | 294.8 | 263.3 | 269.1 | 365.6 | 0 | 0 | 0 | 0 | 2023-09-26 06:55 | 0.0446 | 0.0007 | 0.0158 | 0.0131 | 0.0451 | 0.0058 | 0.0407 | 0.0168 | 0.0032 | 0 | 0 | 0.0446 | 0.0446 | 76.76048 | 1 | 7 | 0.08373642 | 0 | 740.4221 | 731.2772 | 658.7238 | 0 | 0 | 0 | 2023-09-26 06:08 | 405 | 0 | 4.524643 | 51.532
548 | 2023-09-26 | 45224 | EN18D | A | 0 | 0.001439697 | 0.227464 | 3 | 0 | 0 | 0 | 0 | 0 | 2 | 0 | 2 | 7 | 0 | 2.420562 | 1.808344 | 4.228907 | 41.62 | 52.848907 | 10 | 1.600107 | 0.8859419 | 2.167763 | 1617 | 0 | 396.2037 | 10514.38 | 200.469 | -1 | 75.2 | 89 | 164.2 | 2023-09-26 08:28 | 2023-09-26 09:43 | 0 | 0 | 291 | 260.7 | 255.1 | 359.8 | 0 | 0 | 0 | 0 | 2023-09-26 08:59 | 0.0616 | 0.001 | 0.0263 | 0.0106 | 0.0543 | 0.0059 | 0.036 | 0.0177 | 0.0032 | 0 | 0 | 0.0616 | 0.0616 | 200.183 | 1 | 6.6 | 0.5676556 | 0 | 971.1166 | 911.5165 | 738.4557 | 0 | 0 | 0 | 2023-09-26 06:59 | 778 | 0 | 4.632296 | 59.32
549 | 2023-09-26 | 45225 | EN18D | A | 0 | 0 | 0.1823929 | 3 | 0 | 0 | 0 | 0 | 0 | 2 | 0 | 2 | 7 | 0 | 5.711059 | 1.372273 | 7.083332 | 31.988 | 46.071332 | 10 | 0.631215 | 1.192272 | 2.228045 | 1660 | 0 | 532.5394 | 3588.007 | 91.83223 | -1 | 65.13333 | 15 | 80.13333 | 2023-09-26 09:58 | 2023-09-26 11:03 | 0 | 0 | 291 | 254.1 | 253.3 | 360 | 0 | 0 | 0 | 0 | 2023-09-26 10:27 | 0.0671 | 0.0034 | 0.0142 | 0.015 | 0.0454 | 0.0055 | 0.0242 | 0.0148 | 0.0032 | 0 | 0 | 0.0671 | 0.0671 | 314.5477 | 1 | 0 | 1.59683 | 0 | 930.1293 | 826.1725 | 460.7532 | 0 | 0 | 0 | 2023-09-26 09:43 | 1687 | 0 | 4.50227 | 49.05
550 | 2023-09-26 | 45226 | DY7 | A | 0 | 0 | 0.1044094 | 3 | 0 | 0 | 0 | 0 | 0 | 2 | 0 | 2 | 7 | 0 | 12.94298 | 6.002487 | 18.94546 | 44.002 | 69.94746 | 10 | 2.001284 | 1.610624 | 2.510518 | 1657 | 0 | 491.2089 | 16941.42 | 234.8166 | -1 | 79.95 | 67.28333 | 147.2333 | 2023-09-26 12:10 | 2023-09-26 13:30 | 0 | 0 | 279.6 | 243.3 | 245.3 | 341 | 0 | 0 | 0 | 0 | 2023-09-26 13:23 | 0.05 | 0.0028 | 0.0177 | 0.016 | 0.0603 | 0.0057 | 0.0409 | 0.0218 | 0.0033 | 0 | 0 | 0.1419 | 0.05 | 89.19795 | 1 | 9.2 | 0.5092335 | 0 | 1053.127 | 910.4252 | 585.901 | 0 | 0 | 0 | 2023-09-26 11:03 | 410 | 0 | 4.48249 | 53.41
551 | 2023-09-26 | 45227 | DY7 | A | 0 | 0.7465745 | 0.2125487 | 3 | 0 | 0 | 0 | 0 | 0 | 2 | 0 | 2 | 7 | 0 | 14.83065 | 6.004855 | 20.8355 | 45.915 | 73.7505 | 10 | 2.004805 | 2.000988 | 2.527671 | 1653 | 0 | 529.418 | 13197.51 | 176.7906 | -1 | 33.88333 | 11.26667 | 45.15 | 2023-09-26 13:41 | 2023-09-26 14:15 | 0 | 0 | 286 | 255.6 | 258.1 | 350.1 | 0 | 0 | 0 | 0 | 2023-09-26 14:11 | 0.0956 | 0.0011 | 0.0167 | 0.01 | 0.0782 | 0.0049 | 0.0346 | 0.0192 | 0.0029 | 0 | 0 | 0.0956 | 0.0956 | 87.96333 | 1 | 7.9 | 0.5228653 | 0 | 780.2249 | 661.6313 | 701.4059 | 0 | 0 | 0 | 2023-09-26 13:30 | 197 | 0 | 4.527886 | 57.225
552 | 2023-09-26 | 45228 | DY 7 | B | 0 | 0.1038256 | 0.1076523 | 3 | 0 | 0 | 0 | 0 | 0 | 2 | 0 | 2 | 7 | 0 | 8.852549 | 6.005193 | 14.85774 | 47.067 | 68.92474 | 12 | 2.211545 | 1.565911 | 2.714936 | 1619 | 0 | 542.9519 | 9126.013 | 135.5521 | -1 | 23.75 | 25.96667 | 49.71667 | 2023-09-26 14:41 | 2023-09-26 15:05 | 0 | 0 | 289.6 | 262.8 | 265.3 | 350.5 | 0 | 0 | 0 | 0 | 2023-09-26 14:56 | 0.6955 | 0.0018 | 0.0208 | 0.0162 | 0.0981 | 0.0047 | 0.0343 | 0.0135 | 0.0033 | 0 | 0 | 0.6955 | 0.6955 | 134.0197 | 1 | 5.4 | 0.5033913 | 0 | 733.6901 | 717.2726 | 629.5339 | 0 | 0 | 0 | 2023-09-26 14:15 | 237 | 0 | 4.232814 | 59.675
553 | 2023-09-26 | 45229 | SCM 415 | B | 0 | 0 | 0.04069385 | 3 | 0 | 0 | 0 | 0 | 0 | 2 | 0 | 2 | 7 | 0 | 13.51795 | 6.006671 | 19.52462 | 42.433 | 68.95762 | 12 | 2.211653 | 1.630421 | 3.263225 | 1628 | 0 | 633.4462 | 11668.75 | 171.454 | -1 | 36.28333 | 25.4 | 61.68333 | 2023-09-26 15:30 | 2023-09-26 16:07 | 0 | 0 | 294.5 | 267.6 | 271 | 346.7 | 0 | 0 | 0 | 0 | 2023-09-26 15:59 | 0.5505 | 0.0023 | 0.0279 | 0.0179 | 0.07906 | 0.0048 | 0.0887 | 0.0269 | 0.003 | 0 | 0 | 0.5505 | 0.5505 | 127.3473 | 1 | 6.1 | 1.051573 | 0 | 796.8637 | 754.2765 | 489.5182 | 0 | 0 | 0 | 2023-09-26 15:05 | 417 | 0 | 4.496758 | 59.32
554 | 2023-09-26 | 45230 | SCM 415 | B | 0 | 0.02356293 | 0.08041528 | 3 | 0 | 0 | 0 | 0 | 0 | 2 | 0 | 2 | 7 | 0 | 8.101555 | 6.018713 | 14.12027 | 42.589 | 63.70927 | 12 | 2.207451 | 1.585372 | 2.714737 | 1627 | 0 | 582.358 | 10935.57 | 168.7346 | -1 | 35.63333 | 10.2 | 45.83333 | 2023-09-26 16:17 | 2023-09-26 16:53 | 0 | 0 | 296.9 | 268.9 | 271.5 | 348.2 | 0 | 0 | 0 | 0 | 2023-09-26 16:46 | 0.149 | 0.0018 | 0.0177 | 0.0096 | 0.0747 | 0.0046 | 0.0547 | 0.017 | 0.0032 | 0 | 0 | 0.149 | 0.149 | 122.1739 | 1 | 8.1 | 0.5072861 | 0 | 648.808 | 685.7876 | 359.4503 | 0 | 0 | 0 | 2023-09-26 16:07 | 301 | 0 | 4.386835 | 57.053
555 | 2023-09-26 | 45231 | DY 7 | B | 0 | 0.1747782 | 0.04847607 | 3 | 0 | 0 | 0 | 0 | 0 | 2 | 0 | 2 | 7 | 0 | 10.80395 | 6.024166 | 16.82811 | 41.38 | 65.20811 | 12 | 2.162362 | 1.413424 | 3.137988 | 1701 | 0 | 538.482 | 11559.55 | 179.7526 | -1 | 34.01667 | 13.53333 | 47.55 | 2023-09-26 17:06 | 2023-09-26 17:40 | 0 | 0 | 298.8 | 270.7 | 275.1 | 349.3 | 0 | 0 | 0 | 0 | 2023-09-26 17:35 | 0.3028 | 0.001 | 0.0185 | 0.0115 | 0.0763 | 0.0057 | 0.0601 | 0.0159 | 0.0025 | 0 | 0 | 0.3028 | 0.3028 | 136.862 | 1 | 6.1 | 0.975626 | 0 | 634.017 | 681.533 | 321.8449 | 0 | 0 | 0 | 2023-09-26 16:53 | 208 | 0 | 4.364786 | 53.41
556 | 2023-09-26 | 45232 | DY 7 | B | 0 | -0.1228294 | 0.0977627 | 3 | 0 | 0 | 0 | 0 | 0 | 2 | 0 | 2 | 7 | 0 | 7.106748 | 6.02122 | 13.12797 | 46.324 | 66.45197 | 12 | 2.203346 | 1.001952 | 2.89271 | 1587 | 0 | 605.8397 | 9188.411 | 137.0342 | -1 | 36.36667 | 9.8 | 46.16667 | 2023-09-26 17:50 | 2023-09-26 18:26 | 0 | 0 | 300.5 | 272.7 | 279 | 355.6 | 0 | 0 | 0 | 0 | 2023-09-26 18:21 | 0.3116 | 0.0018 | 0.0235 | 0.0151 | 0.0883 | 0.0049 | 0.075 | 0.0201 | 0.0034 | 0 | 0 | 0.3116 | 0.3116 | 139.5559 | 1 | 7.6 | 0.6893635 | 0 | 629.0173 | 632.02 | 394.7531 | 0 | 0 | 0 | 2023-09-26 17:40 | 137 | 0 | 4.765889 | 57.225
557 | 2023-09-26 | 45233 | DY 7 | B | 0 | -0.0888768 | 0.08690027 | 3 | 0 | 0 | 0 | 0 | 0 | 2 | 0 | 2 | 7 | 0 | 4.485803 | 3.000291 | 7.486094 | 49.229 | 63.715094 | 12 | 1.70721 | 1.791977 | 2.209628 | 1650 | 0 | 641.7061 | 4446.013 | 67.86242 | -1 | 35.66667 | 10.13333 | 45.8 | 2023-09-26 18:36 | 2023-09-26 19:12 | 0 | 0 | 300.3 | 272.8 | 280.2 | 356.8 | 0 | 0 | 0 | 0 | 2023-09-26 19:06 | 0.4381 | 0.0016 | 0.0373 | 0.017 | 0.0726 | 0.0043 | 0.0649 | 0.0175 | 0.0039 | 0 | 0 | 0.4381 | 0.4381 | 135.6758 | 1 | 8.8 | 0.5024185 | 0 | 812.3629 | 734.027 | 543.4992 | 0 | 0 | 0 | 2023-09-26 18:26 | 256 | 0 | 4.436122 | 57.225
558 | 2023-09-26 | 45234 | C60K | B | 0 | -0.1081926 | 0.05690649 | 3 | 0 | 0 | 0 | 0 | 0 | 2 | 0 | 2 | 7 | 0 | 5.701417 | 5.6682 | 11.36962 | 42.213 | 60.58262 | 12 | 2.214748 | 1.939109 | 2.714246 | 1683 | 0 | 464.731 | 8127.636 | 131.7654 | -1 | 36.96667 | 9.533333 | 46.5 | 2023-09-26 19:22 | 2023-09-26 19:59 | 0 | 0 | 304 | 279 | 288.5 | 358.8 | 0 | 0 | 0 | 0 | 2023-09-26 19:49 | 0.1499 | 0.001 | 0.0261 | 0.012 | 0.0701 | 0.0049 | 0.0684 | 0.0247 | 0.0035 | 0 | 0 | 0.1499 | 0.1499 | 139.4093 | 1 | 8.1 | 0.4994984 | 0 | 713.0724 | 764.0028 | 354.8064 | 0 | 0 | 0 | 2023-09-26 19:12 | 513 | 0 | 4.571336 | 56.068
559 | 2023-09-26 | 45235 | GRADE 2 | B | 0 | -0.07891895 | 0.07928027 | 3 | 0 | 0 | 0 | 0 | 0 | 2 | 0 | 2 | 7 | 0 | 8.13989 | 6.029454 | 14.16934 | 45.522 | 66.69134 | 12 | 1.700755 | 2.005088 | 2.727984 | 1663 | 0 | 616.6364 | 6739.227 | 99.2649 | -1 | 41.05 | 9.466667 | 50.51667 | 2023-09-26 20:08 | 2023-09-26 20:49 | 0 | 0 | 299.3 | 272.1 | 280.4 | 355 | 0 | 0 | 0 | 0 | 2023-09-26 20:47 | 0.0526 | 0.0027 | 0.0189 | 0.015 | 0.067 | 0.005 | 0.0501 | 0.022 | 0.0037 | 0 | 0 | 0.2188 | 0.0526 | 121.9519 | 1 | 8.2 | 1.027229 | 0 | 952.0172 | 949.6049 | 362.991 | 0 | 0 | 0 | 2023-09-26 19:59 | 771 | 0 | 4.507133 | 52
560 | 2023-09-26 | 45236 | C 10 | B | 0 | 0 | 0.04150439 | 3 | 0 | 0 | 0 | 0 | 0 | 2 | 0 | 2 | 7 | 0 | 5.97429 | 6.007643 | 11.98193 | 42.357 | 61.33893 | 12 | 2.212625 | 1.738044 | 2.720883 | 1695 | 0 | 586.7667 | 7878.034 | 123.9875 | -1 | 33.33333 | 10.06667 | 43.4 | 2023-09-26 20:59 | 2023-09-26 21:32 | 0 | 0 | 296.8 | 270.1 | 280.4 | 354.1 | 0 | 0 | 0 | 0 |  | 0 | 0 | 0 | 0 | 0 | 0 | 0 | 0 | 0 | 0 | 0 | 0 | 0 | 128.453 | 1 | 9.2 | 0.5082588 | 0 | 645.8669 | 631.4214 | 564.6365 | 0 | 0 | 0 | 2023-09-26 20:49 | 300 | 0 | 4.57166 | 53.41
561 | 2023-09-26 | 45237 | S48C | B | 0 | 0 | 0.1146238 | 3 | 0 | 0 | 0 | 0 | 0 | 2 | 0 | 2 | 7 | 0 | 7.602723 | 6.032773 | 13.6355 | 43.867 | 64.5025 | 12 | 1.70197 | 1.597879 | 2.09339 | 1627 | 0 | 505.4718 | 10233.58 | 155.0485 | -1 | 64.06667 | 10.08333 | 74.15 | 2023-09-26 21:43 | 2023-09-26 22:47 | 0 | 0 | 289.4 | 259.9 | 270.6 | 347.1 | 0 | 0 | 0 | 0 | 2023-09-26 22:42 | 0.0777 | 0.0017 | 0.0305 | 0.0125 | 0.0657 | 0.005 | 0.0697 | 0.022 | 0.0034 | 0 | 0 | 0.0777 | 0.0777 | 94.57166 | 1 | 8.5 | 0.3914204 | 0 | 862.5082 | 705.4479 | 555.3912 | 0 | 0 | 0 | 2023-09-26 21:32 | 300 | 0 | 4.606031 | 57.608
562 | 2023-09-26 | 45238 | S48C | C | 0 | 0.05271661 | 0.07555151 | 3 | 0 | 0 | 0 | 0 | 0 | 2 | 0 | 2 | 7 | 0 | 12.42687 | 6.021906 | 18.44878 | 43.168 | 68.61678 | 12 | 1.403132 | 1.577908 | 1.965918 | 1634 | 0 | 494.1994 | 11965.14 | 170.8896 | -1 | 32.13333 | 9.616667 | 41.75 | 2023-09-26 22:56 | 2023-09-26 23:28 | 0 | 0 | 286.2 | 261.2 | 267.9 | 346.1 | 0 | 0 | 0 | 0 | 2023-09-26 23:25 | 0.1243 | 0.0035 | 0.0308 | 0.0165 | 0.0679 | 0.0055 | 0.0599 | 0.017 | 0.0035 | 0 | 0 | 0.1243 | 0.1243 | 73.22188 | 1 | 8.4 | 0.5627861 | 0 | 657.8643 | 578.8369 | 478.9384 | 0 | 0 | 0 | 2023-09-26 22:47 | 192 | 0 | 4.44131 | 54.186
563 | 2023-09-26 | 45239 | C38(N) | C | 0 | 0 | 0.07863184 | 3 | 0 | 0 | 0 | 0 | 0 | 2 | 0 | 2 | 7 | 0 | 19.66727 | 0 | 19.66727 | 41.381 | 68.04827 | 12 | 1.087249 | 2.716232 | 2.132005 | 1666 | 0 | 462.7761 | 14523.48 | 213.3977 | -1 | 38.65 | 14.46667 | 53.11667 | 2023-09-26 23:43 | 2023-09-27 00:22 | 0 | 0 | 289.5 | 266.3 | 274.2 | 349.3 | 0 | 0 | 0 | 0 | 2023-09-27 00:19 | 0.1202 | 0.0015 | 0.0125 | 0.0085 | 0.0494 | 0.0045 | 0.0253 | 0.0224 | 0.0034 | 0 | 0 | 0.3611 | 0.1202 | 79.91843 | 1 | 7.01 | 1.044756 | 0 | 797.2861 | 686.2551 | 232.2006 | 0 | 0 | 0 | 2023-09-26 23:28 | 176 | 0 | 4.550908 | 55.86
564 | 2023-09-27 | 45240 | C38(N) | C | 0 | 0 | 0.1472114 | 3 | 0 | 0 | 0 | 0 | 0 | 2 | 0 | 2 | 7 | 0 | 18.66753 | 0 | 18.66753 | 45.347 | 71.01453 | 12 | 1.211954 | 2.938384 | 2.265474 | 1638 | 0 | 480.4246 | 13977.49 | 199.6085 | -1 | 47.9 | 10.95 | 58.85 | 2023-09-27 00:32 | 2023-09-27 01:20 | 0 | 0 | 281.6 | 256.6 | 266.5 | 341.3 | 0 | 0 | 0 | 0 | 2023-09-27 01:08 | 0.0663 | 0.0015 | 0.0146 | 0.0101 | 0.0535 | 0.0052 | 0.0295 | 0.018 | 0.0034 | 0 | 0 | 0.1853 | 0.0663 | 91.80309 | 1 | 6.01 | 1.05352 | 0 | 830.4692 | 781.1688 | 252.1985 | 0 | 0 | 0 | 2023-09-27 00:22 | 405 | 0 | 4.425746 | 55.86
565 | 2023-09-27 | 45241 | C10C | C | 0 | 0.01509273 | 0.1306746 | 3 | 0 | 0 | 0 | 0 | 0 | 2 | 0 | 2 | 7 | 0 | 20.381 | 0 | 20.381 | 46.405 | 73.786 | 12 | 1.205554 | 2.482426 | 2.406099 | 1647 | 0 | 386.241 | 10623.58 | 155.5747 | -1 | 46.18333 | 12.06667 | 58.25 | 2023-09-27 01:32 | 2023-09-27 02:19 | 0 | 0 | 279.3 | 257.8 | 266 | 339.2 | 0 | 0 | 0 | 0 | 2023-09-27 02:17 | 0.0915 | 0.0017 | 0.0124 | 0.009 | 0.0566 | 0.0032 | 0.0184 | 0.013 | 0.0034 | 0 | 0 | 0.0663 | 0.0915 | 118.056 | 1 | 0 | 1.200544 | 0 | 899.7402 | 738.9344 | 493.9693 | 0 | 0 | 0 | 2023-09-27 01:20 | 237 | 1.5 | 4.407263 | 50.4
566 | 2023-09-27 | 45242 | S48C | C | 0 | 0.02956161 | 0.1214332 | 3 | 0 | 0 | 0 | 0 | 0 | 2 | 0 | 2 | 7 | 0 | 9.86483 | 6.019539 | 15.88437 | 42.438 | 65.32237 | 12 | 1.03425 | 1.844362 | 1.56101 | 1627 | 0 | 515.7288 | 10701.57 | 160.8718 | -1 | 33.76667 | 10.8 | 44.56667 | 2023-09-27 02:29 | 2023-09-27 03:03 | 0 | 0 | 279.1 | 257.4 | 265.3 | 342.3 | 0 | 0 | 0 | 0 | 2023-09-27 02:56 | 0.3639 | 0.0034 | 0.033 | 0.0246 | 0.0443 | 0.0048 | 0.0646 | 0.0155 | 0.0033 | 0 | 0 | 0.3639 | 0.3639 | 64.81425 | 1 | 8.2 | 0.5267601 | 0 | 647.7708 | 610.983 | 462.2384 | 0 | 0 | 0 | 2023-09-27 02:19 | 225 | 0 | 4.419585 | 57.352
567 | 2023-09-27 | 45243 | S48C | C | 0 | 0 | 0.1347278 | 3 | 0 | 0 | 0 | 0 | 0 | 2 | 0 | 2 | 7 | 0 | 13.3514 | 6.017634 | 19.36904 | 39.352 | 65.72104 | 12 | 1.144437 | 1.000257 | 1.96038 | 1616 | 0 | 424.8024 | 13072.71 | 198.9122 | -1 | 35.55 | 25.26667 | 60.81667 | 2023-09-27 03:28 | 2023-09-27 04:04 | 0 | 0 | 270.1 | 249 | 256.6 | 338.4 | 0 | 0 | 0 | 0 | 2023-09-27 03:55 | 0.2603 | 0.0016 | 0.0139 | 0.0221 | 0.0941 | 0.0049 | 0.0539 | 0.0211 | 0.0033 | 0 | 0 | 0.2603 | 0.2603 | 74.344 | 1 | 7 | 0.8159428 | 0 | 831.6296 | 638.7797 | 275.3253 | 0 | 0 | 0 | 2023-09-27 03:03 | 185 | 0 | 4.535668 | 55.961
568 | 2023-09-27 | 45244 | S48C | C | 0 | 0.00842218 | 0.05577161 | 3 | 0 | 0 | 0 | 0 | 0 | 2 | 0 | 2 | 7 | 0 | 5.180568 | 6.004106 | 11.18467 | 46.244 | 64.42867 | 12 | 1.06466 | 2.003789 | 1.572923 | 1672 | 0 | 561.999 | 7753.233 | 117.0676 | -1 | 38.23333 | 11.8 | 50.03333 | 2023-09-27 04:16 | 2023-09-27 04:54 | 0 | 0 | 269.2 | 250.4 | 258.1 | 340.1 | 0 | 0 | 0 | 0 | 2023-09-27 04:52 | 0.0698 | 0.0028 | 0.0235 | 0.015 | 0.0612 | 0.0056 | 0.0548 | 0.0305 | 0.0034 | 0 | 0 | 0.2808 | 0.0698 | 78.70644 | 1 | 8.8 | 0.5082626 | 0 | 825.6124 | 726.344 | 433.2647 | 0 | 0 | 0 | 2023-09-27 04:04 | 389 | 0 | 4.564527 | 58.927
569 | 2023-09-27 | 45245 | 38MNVS6 | C | 0 | 0.0236109 | 0.06047351 | 3 | 0 | 0 | 0 | 0 | 0 | 2 | 0 | 2 | 7 | 0 | 8.788659 | 6.01809 | 14.80675 | 44.222 | 66.02875 | 12 | 1.147339 | 1.504857 | 2.206701 | 1657 | 0 | 466.8802 | 8954.417 | 135.5934 | -1 | 30.95 | 9 | 39.95 | 2023-09-27 05:03 | 2023-09-27 05:34 | 0 | 0 | 267.6 | 249.5 | 257.9 | 341.4 | 0 | 0 | 0 | 0 | 2023-09-27 05:31 | 0.2374 | 0.0012 | 0.021 | 0.0134 | 0.0708 | 0.0034 | 0.0508 | 0.0203 | 0.0032 | 0 | 0 | 0.2374 | 0.2374 | 101.1471 | 1 | 7.01 | 1.059362 | 0 | 675.346 | 623.4167 | 497.6634 | 0 | 0 | 0 | 2023-09-27 04:54 | 253 | 0 | 4.303502 | 57.344
570 | 2023-09-27 | 45246 | 38MNVS6 | C | 0 | 0 | 0.06793127 | 3 | 0 | 0 | 0 | 0 | 0 | 2 | 0 | 2 | 7 | 0 | 14.51192 | 6.004387 | 20.5163 | 45.57 | 73.0863 | 12 | 1.511907 | 2.662133 | 1.614143 | 1624 | 0 | 353.3789 | 9250.81 | 139.9807 | -1 | 26.33333 | 9.466667 | 35.8 | 2023-09-27 05:43 | 2023-09-27 06:10 | 0 | 0 | 265.9 | 250.4 | 260.3 | 341.9 | 0 | 0 | 0 | 0 | 2023-09-27 06:06 | 0.1176 | 0.0047 | 0.0165 | 0.0208 | 0.0868 | 0.0047 | 0.0327 | 0.0122 | 0.0034 | 0 | 0 | 0.1176 | 0.1176 | 78.6761 | 1 | 0 | 0.1022358 | 0 | 654.1176 | 570.928 | 498.0526 | 0 | 0 | 0 | 2023-09-27 05:34 | 205 | 0 | 4.426394 | 56.56
571 | 2023-09-27 | 45247 | 16MnCr5 | A | 0 | 0.009118042 | 0.01426685 | 3 | 0 | 0 | 0 | 0 | 0 | 2 | 0 | 2 | 7 | 0 | 10.56024 | 6.006927 | 16.56717 | 43.1 | 66.66717 | 12 | 2.361012 | 1.571703 | 2.899457 | 1701 | 0 | 598.6796 | 10592.38 | 158.6465 | -1 | 34.15 | 25.26667 | 59.41667 | 2023-09-27 06:35 | 2023-09-27 07:09 | 0 | 0 | 263.1 | 247.3 | 256.9 | 337.2 | 0 | 0 | 0 | 0 | 2023-09-27 07:04 | 0.2604 | 0.0018 | 0.0238 | 0.0151 | 0.0883 | 0.005 | 0.0509 | 0.0181 | 0.0032 | 0 | 0 | 0.2604 | 0.2604 | 122.5097 | 1 | 7.1 | 0.5384445 | 0 | 685.4288 | 662.6505 | 471.8135 | 0 | 0 | 0 | 2023-09-27 06:10 | 261 | 0 | 4.544747 | 56.175
572 | 2023-09-27 | 45248 | 16MnCr5 | A | 0 | 0.01290921 | 0.006323242 | 3 | 0 | 0 | 0 | 0 | 0 | 2 | 0 | 2 | 7 | 0 | 1.763686 | 6.305556 | 8.069242 | 45.1 | 60.169242 | 12 | 2.20078 | 1.614868 | 2.20078 | 1658 | 0 | 577.1304 | 3229.205 | 53.75805 | -1 | 35.36667 | 13.4 | 48.76667 | 2023-09-27 07:23 | 2023-09-27 07:58 | 0 | 0 | 264.6 | 251.1 | 261 | 337.1 | 0 | 0 | 0 | 0 | 2023-09-27 07:51 | 0.6787 | 0.0049 | 0.0256 | 0.0233 | 0.0765 | 0.006 | 0.0611 | 0.019 | 0.003 | 0 | 0 | 0.6787 | 0.6787 | 147.0201 | 1 | 6.9 | 0 | 0 | 843.0649 | 735.6658 | 594.0192 | 0 | 0 | 0 | 2023-09-27 07:09 | 256 | 0 | 4.54799 | 58.059
573 | 2023-09-27 | 45249 | 38MnVS6 | A | 0 | 0.07875098 | 0.1284045 | 3 | 0 | 0 | 0 | 0 | 0 | 2 | 0 | 2 | 7 | 0 | 11.25056 | 6.014808 | 17.26536 | 42.919 | 67.18436 | 12 | 2.202367 | 1.836972 | 2.720365 | 1627 | 0 | 550.9993 | 12511.13 | 180.5765 | -1 | 38.56667 | 19.53333 | 58.1 | 2023-09-27 08:18 | 2023-09-27 08:56 | 0 | 0 | 260.9 | 244.6 | 253.8 | 336.3 | 0 | 0 | 0 | 0 | 2023-09-27 08:48 | 0.4439 | 0.0023 | 0.0217 | 0.017 | 0.1036 | 0.0063 | 0.0753 | 0.0187 | 0.0032 | 0 | 0 | 0.4439 | 0.4439 | 103.1795 | 1 | 9.1 | 0.5179977 | 0 | 778.6252 | 745.0186 | 399.5249 | 0 | 0 | 0 | 2023-09-27 07:58 | 161 | 0 | 4.580415 | 53.76
574 | 2023-09-27 | 45250 | 38MnVS6 | A | 0 | 0.04563809 | 0.07522705 | 3 | 0 | 0 | 0 | 0 | 0 | 2 | 0 | 2 | 7 | 0 | 8.945607 | 6.331567 | 15.27717 | 43.285 | 65.56217 | 12 | 2.206061 | 2.004314 | 2.723086 | 1627 | 0 | 550.6427 | 9313.208 | 142.9235 | -1 | 34.33333 | 10.13333 | 44.46667 | 2023-09-27 09:06 | 2023-09-27 09:41 | 0 | 0 | 263.2 | 249.9 | 257.2 | 337.2 | 0 | 0 | 0 | 0 | 2023-09-27 09:36 | 0.1305 | 0.0014 | 0.0222 | 0.0163 | 0.1011 | 0.0052 | 0.0688 | 0.0189 | 0.0032 | 0 | 0 | 0.1305 | 0.1305 | 124.4715 | 1 | 6.6 | 0.517025 | 0 | 745.837 | 690.4048 | 475.9222 | 0 | 0 | 0 | 2023-09-27 08:56 | 349 | 0 | 4.692931 | 56.51
575 | 2023-09-27 | 45251 | S48C | A | 0 | 0.02358688 | 0.02788623 | 3 | 0 | 0 | 0 | 0 | 0 | 2 | 0 | 2 | 7 | 0 | 3.934272 | 6.939618 | 10.87389 | 43.896 | 61.76989 | 12 | 2.201089 | 1.482403 | 3.247794 | 1641 | 0 | 637.5818 | 7831.234 | 121.8492 | -1 | 37.15 | 28 | 65.15 | 2023-09-27 10:09 | 2023-09-27 10:46 | 0 | 0 | 259.3 | 247.1 | 255.4 | 333 | 0 | 0 | 0 | 0 |  | 0 | 0 | 0 | 0 | 0 | 0 | 0 | 0 | 0 | 0 | 0 | 0 | 0 | 159.4096 | 1 | 9.5 | 1.046705 | 0 | 803.5555 | 635.8744 | 578.171 | 0 | 0 | 0 | 2023-09-27 09:41 | 293 | 0 | 4.549611 | 55.896
576 | 2023-09-27 | 45252 | S48C | A | 0 | 0.02567444 | 0.05917639 | 3 | 0 | 0 | 0 | 0 | 0 | 2 | 0 | 2 | 7 | 0 | 10.80775 | 6.069485 | 16.87724 | 42.112 | 65.98924 | 12 | 2.203624 | 1.115463 | 3.226958 | 1609 | 0 | 572.3518 | 12760.72 | 193.0832 | -1 | 42.66667 | 26.86667 | 69.53333 | 2023-09-27 11:13 | 2023-09-27 11:55 | 0 | 0 | 257.9 | 241.9 | 248.4 | 348.4 | 0 | 0 | 0 | 0 | 2023-09-27 11:47 | 0.1221 | 0.0033 | 0.0169 | 0.0119 | 0.104 | 0.0055 | 0.0458 | 0.0174 | 0.0032 | 0 | 0 | 0.1221 | 0.1221 | 134.5842 | 1 | 7.1 | 1.023335 | 0 | 882.9647 | 746.1082 | 243.3476 | 0 | 0 | 0 | 2023-09-27 10:46 | 442 | 0 | 4.485733 | 52.709
577 | 2023-09-27 | 45253 | C38M | A | 0 | 0.02557849 | 0.08106348 | 3 | 0 | 0 | 0 | 0 | 0 | 2 | 0 | 2 | 7 | 0 | 17.1702 | 0 | 17.1702 | 44.933 | 69.1032 | 12 | 0.5943266 | 2.756845 | 1.6274 | 1613 | 0 | 447.7389 | 12713.92 | 181.3601 | -1 | 41.03333 | 15.48333 | 56.51667 | 2023-09-27 12:11 | 2023-09-27 12:52 | 0 | 0 | 258.6 | 243.5 | 252.6 | 348.7 | 0 | 0 | 0 | 0 | 2023-09-27 12:44 | 0.0736 | 0.0065 | 0.0191 | 0.0078 | 0.058 | 0.0068 | 0.0314 | 0.0189 | 0.0034 | 0 | 0 | 0.0736 | 0.0736 | 64.65581 | 1 | 8 | 1.033073 | 0 | 747.8518 | 719.2703 | 524.6504 | 0 | 0 | 0 | 2023-09-27 11:55 | 445 | 0 | 4.481517 | 53.69
578 | 2023-09-27 | 45254 | C38M | A | 0 | 0.06157068 | 0.07344348 | 3 | 0 | 0 | 0 | 0 | 0 | 2 | 0 | 2 | 7 | 0 | 15.14202 | 0.7287118 | 15.87073 | 40.647 | 63.51773 | 12 | 0.3467044 | 3.002331 | 1.417749 | 1701 | 0 | 462.6448 | 12776.32 | 197.4161 | -1 | 45.05 | 9.8 | 54.85 | 2023-09-27 13:02 | 2023-09-27 13:47 | 0 | 0 | 259.5 | 243.9 | 251.4 | 358.4 | 0 | 0 | 0 | 0 | 2023-09-27 13:39 | 0.0728 | 0.005 | 0.017 | 0.0087 | 0.0629 | 0.0061 | 0.0263 | 0.021 | 0.0032 | 0 | 0 | 0.0728 | 0.0728 | 58.8993 | 1 | 8.2 | 1.071045 | 0 | 744.6179 | 677.2139 | 313.9948 | 0 | 0 | 0 | 2023-09-27 12:52 | 614 | 0 | 4.309339 | 55.79
579 | 2023-09-27 | 45255 | SAE1141 | B | 0 | 0.1186063 | 0.1227302 | 3 | 0 | 0 | 0 | 0 | 0 | 2 | 0 | 2 | 7 | 0 | 10.42113 | 6.021615 | 16.44275 | 42.437 | 65.87975 | 12 | 0.6466343 | 2.572754 | 0.9192631 | 1610 | 0 | 509.2269 | 12932.32 | 194.238 | -1 | 47.51667 | 9.6 | 57.11667 | 2023-09-27 13:56 | 2023-09-27 14:44 | 0 | 0 | 260.5 | 244.9 | 250.9 | 356.9 | 0 | 0 | 0 | 0 | 2023-09-27 14:29 | 0.0621 | 0.0025 | 0.0128 | 0.0092 | 0.0571 | 0.0059 | 0.0213 | 0.0214 | 0.0031 | 0 | 0 | 0.0621 | 0.0621 | 38.07616 | 1 | 7.7 | 0.2726288 | 0 | 693.3233 | 641.4049 | 564.0827 | 0 | 0 | 0 | 2023-09-27 13:47 | 486 | 0 | 4.482166 | 55.896
580 | 2023-09-27 | 45256 | SAE1141 | B | 0 | 0 | 0.05723083 | 3 | 0 | 0 | 0 | 0 | 0 | 2 | 0 | 2 | 7 | 0 | 5.390326 | 4.007109 | 9.397434 | 43.559 | 59.956434 | 12 | 2.143244 | 1.010503 | 2.865713 | 1629 | 0 | 526.4639 | 7800.034 | 126.099 | -1 | 36.95 | 10.13333 | 47.08333 | 2023-09-27 14:54 | 2023-09-27 15:31 | 0 | 0 | 259.2 | 242.2 | 250 | 359 | 0 | 0 | 0 | 0 | 2023-09-27 15:25 | 0.1314 | 0.0014 | 0.0288 | 0.0114 | 0.0489 | 0.0079 | 0.0515 | 0.0256 | 0.0038 | 0 | 0 | 0.1314 | 0.1314 | 156.6183 | 1 | 8.9 | 0.7224693 | 0 | 630.7586 | 549.3253 | 490.0905 | 0 | 0 | 0 | 2023-09-27 14:44 | 443 | 0 | 4.33463 | 51.232
581 | 2023-09-27 | 45257 | 25CRMO4 | B | 0 | 0.04388651 | 0.06452661 | 3 | 0 | 0 | 0 | 0 | 0 | 2 | 0 | 2 | 7 | 0 | 3.965059 | 6.026416 | 9.991475 | 42.437 | 59.428475 | 12 | 1.2 | 1.502277 | 1.880601 | 1701 | 0 | 523.9821 | 7332.031 | 115.4133 | -1 | 35.66667 | 10.93333 | 46.6 | 2023-09-27 15:42 | 2023-09-27 16:17 | 0 | 0 | 256.1 | 238.5 | 245 | 356.3 | 0 | 0 | 0 | 0 | 2023-09-27 16:12 | 0.0508 | 0.0019 | 0.0209 | 0.0058 | 0.0662 | 0.0072 | 0.032 | 0.0255 | 0.0042 | 0 | 0 | 0.0508 | 0.0508 | 89.16403 | 1 | 11.1 | 0.6806011 | 0 | 784.1301 | 569.7028 | 440.502 | 0 | 0 | 0 | 2023-09-27 15:31 | 433 | 0 | 4.600519 | 50.295
582 | 2023-09-27 | 45258 | SAE1548 | B | 0 | 0.1194942 | 0.1099221 | 3 | 0 | 0 | 0 | 0 | 0 | 2 | 0 | 2 | 7 | 0 | 7.597381 | 6.032472 | 13.62985 | 44.183 | 64.81285 | 12 | 2.202909 | 1.005076 | 2.735511 | 1642 | 0 | 445.2166 | 10498.78 | 161.2397 | -1 | 37.16667 | 11.4 | 48.56667 | 2023-09-27 16:29 | 2023-09-27 17:06 | 0 | 0 | 256.9 | 238.2 | 246.7 | 353.7 | 0 | 0 | 0 | 0 | 2023-09-27 16:55 | 0.051 | 0.0016 | 0.0144 | 0.0104 | 0.0655 | 0.0069 | 0.0331 | 0.0238 | 0.0029 | 0 | 0 | 0.051 | 0.051 | 130.699 | 1 | 7.3 | 0.5326023 | 0 | 667.6332 | 556.8077 | 467.3864 | 0 | 0 | 0 | 2023-09-27 16:17 | 433 | 0 | 4.55026 | 59.192
583 | 2023-09-27 | 45259 | SAE1548 | B | 0 | 0.125109 | 0.1853113 | 3 | 0 | 0 | 0 | 0 | 0 | 2 | 0 | 2 | 7 | 0 | 9.163467 | 6.111994 | 15.27546 | 42.3 | 64.57546 | 12 | 2.204499 | 1.002547 | 2.791628 | 1590 | 0 | 442.0854 | 14398.68 | 217.2551 | -1 | 42.83333 | 10.46667 | 53.3 | 2023-09-27 17:16 | 2023-09-27 17:59 | 0 | 0 | 261.5 | 243.3 | 251.3 | 362.4 | 0 | 0 | 0 | 0 | 2023-09-27 17:44 | 0.0477 | 0.0042 | 0.0201 | 0.012 | 0.0772 | 0.0066 | 0.0286 | 0.0179 | 0.0031 | 0 | 0 | 0.0477 | 0.0477 | 116.4369 | 1 | 8.7 | 0.5871296 | 0 | 626.8494 | 560.9084 | 472.5598 | 0 | 0 | 0 | 2023-09-27 17:06 | 357 | 0 | 4.4238 | 59.192
585 | 2023-09-27 | 45261 | SAE1548 | B | 0 | 0.0101738 | 0.1019777 | 3 | 0 | 0 | 0 | 0 | 0 | 2 | 0 | 2 | 7 | 0 | 9.473032 | 5.978958 | 15.45199 | 38.952 | 61.40399 | 12 | 2.295146 | 1.958051 | 2.774195 | 1612 | 0 | 497.7921 | 11590.75 | 187.8444 | -1 | 43.83333 | 69.26667 | 113.1 | 2023-09-27 19:09 | 2023-09-27 19:52 | 0 | 0 | 259.2 | 243.1 | 254.2 | 362.1 | 0 | 0 | 0 | 0 | 2023-09-27 19:39 | 0.1324 | 0.0016 | 0.0165 | 0.011 | 0.0727 | 0.0061 | 0.0327 | 0.0198 | 0.0034 | 0 | 0 | 0.1324 | 0.1324 | 121.932 | 1 | 7.3 | 0.4790497 | 0 | 788.5677 | 629.897 | 300.9593 | 0 | 0 | 0 | 2023-09-27 18:59 | 353 | 0 | 4.626783 | 52.808
586 | 2023-09-27 | 45262 | C40MOD2 | B | 0 | 0 | 0.1237029 | 3 | 0 | 0 | 0 | 0 | 0 | 2 | 0 | 2 | 7 | 0 | 6.326282 | 6.008297 | 12.33458 | 46.972 | 66.30658 | 12 | 2.202486 | 1.001801 | 3.314429 | 1666 | 0 | 474.4651 | 11762.35 | 177.1262 | -1 | 88.93333 | 10.6 | 99.53333 | 2023-09-27 20:03 | 2023-09-27 21:32 | 0 | 0 | 250.3 | 235 | 248.1 | 353 | 0 | 0 | 0 | 0 | 2023-09-27 21:21 | 0.4004 | 0.0015 | 0.0285 | 0.0151 | 0.0651 | 0.0045 | 0.0951 | 0.018 | 0.0031 | 0 | 0 | 0.4004 | 0.4004 | 170.5429 | 1 | 7.1 | 1.111942 | 0 | 1038.428 | 814.5214 | 618.9058 | 0 | 0 | 0 | 2023-09-27 19:52 | 666 | 0 | 4.51524 | 55.896
587 | 2023-09-27 | 45263 | C45MOD2 | C | 0 | 0 | 0.100843 | 3 | 0 | 0 | 0 | 0 | 0 | 2 | 0 | 2 | 7 | 0 | 5.237689 | 6.014067 | 11.25176 | 45.041 | 63.29276 | 12 | 1.928576 | 1.317745 | 2.991829 | 1666 | 0 | 517.8912 | 8564.427 | 134.8882 | -1 | 40.81667 | 10 | 50.81667 | 2023-09-27 21:42 | 2023-09-27 22:23 | 0 | 0 | 250.9 | 234.6 | 247.3 | 352.3 | 0 | 0 | 0 | 0 | 2023-09-27 22:14 | 0.2694 | 0.0021 | 0.0338 | 0.0182 | 0.07 | 0.0063 | 0.0573 | 0.0174 | 0.0034 | 0 | 0 | 0.2694 | 0.2694 | 162.1434 | 1 | 7.2 | 1.063253 | 0 | 758.0769 | 618.6284 | 428.9461 | 0 | 0 | 0 | 2023-09-27 21:32 | 425 | 0 | 4.46952 | 43.764
588 | 2023-09-27 | 45264 | 40Cr4B | C | 0 | 0.009405945 | 0.1287286 | 3 | 0 | 0 | 0 | 0 | 0 | 2 | 0 | 2 | 7 | 0 | 11.61841 | 6.018504 | 17.63692 | 40.082 | 64.71892 | 12 | 1.231956 | 1.107954 | 2.14137 | 1666 | 0 | 372.7144 | 10763.97 | 186.4895 | -1 | 46.05 | 15.73333 | 61.78333 | 2023-09-27 22:38 | 2023-09-27 23:24 | 0 | 0 | 245.8 | 229.1 | 241.3 | 343.9 | 0 | 0 | 0 | 0 | 2023-09-27 23:05 | 0.0963 | 0.0018 | 0.0102 | 0.012 | 0.069 | 0.0059 | 0.0179 | 0.0139 | 0.003 | 0 | 0 | 0.0963 | 0.0963 | 121.414 | 1 | 0 | 0.9094143 | 0 | 793.6591 | 697.9669 | 352.5232 | 0 | 0 | 0 | 2023-09-27 22:23 | 369 | 0 | 4.425097 | 49.322
589 | 2023-09-27 | 45265 | 40Cr4B | C | 0 | -0.08460571 | 0.1073281 | 3 | 0 | 0 | 0 | 0 | 0 | 2 | 0 | 2 | 7 | 0 | 9.175812 | 6.010981 | 15.18679 | 44.643 | 66.82979 | 12 | 1.703616 | 1.613259 | 2.378376 | 1628 | 0 | 468.7124 | 11528.35 | 174.5932 | -1 | 44.33333 | 19 | 63.33333 | 2023-09-27 23:43 | 2023-09-28 00:28 | 0 | 0 | 249.6 | 234.6 | 248 | 347.1 | 0 | 0 | 0 | 0 | 2023-09-28 00:14 | 0.1903 | 0.0019 | 0.0282 | 0.0112 | 0.0744 | 0.0056 | 0.033 | 0.0164 | 0.0033 | 0 | 0 | 0.1903 | 0.1903 | 111.2077 | 1 | 6.2 | 0.6747589 | 0 | 735.4512 | 707.1162 | 418.3754 | 0 | 0 | 0 | 2023-09-27 23:24 | 453 | 0 | 4.657263 | 55.013
590 | 2023-09-28 | 45266 | 16MNCR5H | C | 0 | 0 | 0.1000325 | 3 | 0 | 0 | 0 | 0 | 0 | 2 | 0 | 2 | 7 | 0 | 8.47868 | 6.002234 | 14.48091 | 43.851 | 65.33191 | 12 | 1.861097 | 1.002398 | 3.118114 | 1627 | 0 | 487.9761 | 9141.612 | 138.4423 | -1 | 39.76667 | 9.75 | 49.51667 | 2023-09-28 00:38 | 2023-09-28 01:17 | 0 | 0 | 249.3 | 237.7 | 250.9 | 346.1 | 0 | 0 | 0 | 0 | 2023-09-28 01:08 | 0.1446 | 0.0016 | 0.0201 | 0.0132 | 0.0646 | 0.0059 | 0.0421 | 0.0161 | 0.0033 | 0 | 0 | 0.1446 | 0.1446 | 140.5765 | 1 | 7.7 | 1.257017 | 0 | 736.9847 | 639.0623 | 485.3543 | 0 | 0 | 0 | 2023-09-28 00:28 | 738 | 0 | 4.533398 | 54.184
591 | 2023-09-28 | 45267 | 16MNCR5H | C | 0 | 0.008782074 | 0.09662769 | 3 | 0 | 0 | 0 | 0 | 0 | 2 | 0 | 2 | 7 | 0 | 12.60001 | 4.740464 | 17.34048 | 41.016 | 65.35648 | 12 | 2.200449 | 1.001086 | 3.004707 | 1661 | 0 | 484.7629 | 11169.56 | 168.3013 | -1 | 39.78333 | 8.533333 | 48.31667 | 2023-09-28 01:26 | 2023-09-28 02:06 | 0 | 0 | 253.5 | 238.4 | 248.6 | 348.8 | 0 | 0 | 0 | 0 | 2023-09-28 01:57 | 0.05 | 0.002 | 0.0154 | 0.0102 | 0.0768 | 0.0067 | 0.0397 | 0.0164 | 0.0033 | 0 | 0 | 0.05 | 0.05 | 118.5267 | 1 | 8.01 | 0.8042583 | 0 | 644.2368 | 615.1441 | 426.8594 | 0 | 0 | 0 | 2023-09-28 01:17 | 610 | 0 | 4.531453 | 60.821
592 | 2023-09-28 | 45268 | SAE52100 | C | 0 | 0.03498444 | 0.09435791 | 3 | 0 | 0 | 0 | 0 | 0 | 2 | 0 | 2 | 7 | 0 | 8.928333 | 6.010355 | 14.93869 | 41.776 | 63.71469 | 12 | 2.026066 | 1.295349 | 3.043559 | 1656 | 0 | 490.0246 | 13525.1 | 204.8802 | -1 | 40.96667 | 20.13333 | 61.1 | 2023-09-28 02:26 | 2023-09-28 03:07 | 0 | 0 | 250.6 | 236.7 | 248.1 | 354.7 | 0 | 0 | 0 | 0 | 2023-09-28 03:02 | 0.1299 | 0.0019 | 0.0209 | 0.0112 | 0.0667 | 0.0055 | 0.0453 | 0.0147 | 0.0032 | 0 | 0 | 0.5293 | 0.1299 | 125.5661 | 1 | 9.3 | 1.017492 | 0 | 729.7351 | 693.8005 | 296.6776 | 0 | 0 | 0 | 2023-09-28 02:06 | 369 | 0 | 4.45655 | 56.84
593 | 2023-09-28 | 45269 | GRADE3 | C | 0 | 0 | 0.04215308 | 3 | 0 | 0 | 0 | 0 | 0 | 2 | 0 | 2 | 7 | 0 | 6.570366 | 4.727711 | 11.29808 | 44.803 | 63.10108 | 12 | 1.822037 | 1.469496 | 2.967081 | 1668 | 0 | 538.9951 | 9749.997 | 145.52 | -1 | 38.76667 | 8.333333 | 47.1 | 2023-09-28 03:15 | 2023-09-28 03:54 | 0 | 0 | 254.1 | 239.5 | 248.6 | 360.1 | 0 | 0 | 0 | 0 | 2023-09-28 03:45 | 0.3332 | 0.002 | 0.0343 | 0.0172 | 0.0642 | 0.0074 | 0.0605 | 0.0159 | 0.0033 | 0 | 0 | 0.3332 | 0.3332 | 133.6639 | 1 | 10.9 | 1.145044 | 0 | 758.5586 | 715.8593 | 526.6147 | 0 | 0 | 0 | 2023-09-28 03:07 | 393 | 0 | 4.646239 | 56.7
594 | 2023-09-28 | 45270 | 12L14 | C | 0 | 0.05329248 | 0.04215308 | 3 | 0 | 0 | 0 | 0 | 0 | 2 | 0 | 2 | 7 | 0 | 7.161383 | 6.019081 | 13.18046 | 44.465 | 64.64546 | 12 | 1.925714 | 1.32025 | 2.712448 | 1631 | 0 | 517.2135 | 8704.823 | 132.4019 | -1 | 33.53333 | 8.066667 | 41.6 | 2023-09-28 04:02 | 2023-09-28 04:35 | 0 | 0 | 256.6 | 244.1 | 252.3 | 359.9 | 0 | 0 | 0 | 0 | 2023-09-28 04:32 | 0.0645 | 0.0008 | 0.0171 | 0.0102 | 0.0577 | 0.0062 | 0.0322 | 0.0166 | 0.0034 | 0 | 0 | 0.0645 | 0.0645 | 127.4619 | 1 | 8.1 | 0.7867336 | 0 | 649.7776 | 621.1014 | 525.1773 | 0 | 0 | 0 | 2023-09-28 03:54 | 389 | 0 | 4.553178 | 51.764
595 | 2023-09-28 | 45271 | 12L14 | C | 0 | 0.04945331 | 0.1095979 | 3 | 0 | 0 | 0 | 0 | 0 | 2 | 0 | 2 | 7 | 0 | 4.773395 | 6.020379 | 10.79377 | 42.837 | 60.63077 | 12 | 1.959477 | 1.006031 | 2.630342 | 1648 | 0 | 496.7798 | 9968.392 | 162.2703 | -1 | 37.63333 | 46.53333 | 84.16667 | 2023-09-28 05:22 | 2023-09-28 06:00 | 0 | 0 | 249.6 | 232.6 | 239 | 350.1 | 0 | 0 | 0 | 0 | 2023-09-28 05:50 | 0.0679 | 0.0012 | 0.0175 | 0.0102 | 0.063 | 0.0063 | 0.0344 | 0.0176 | 0.0034 | 0 | 0 | 0.0679 | 0.0679 | 141.4636 | 1 | 7.8 | 0.670866 | 0 | 814.9803 | 784.9706 | 612.605 | 0 | 0 | 0 | 2023-09-28 04:35 | 301 | 0 | 4.761349 | 55.436
596 | 2023-09-28 | 45272 | 38MnSiVS6 | A | 0 | 0.07188849 | 0.2183851 | 3 | 0 | 0 | 0 | 0 | 0 | 2 | 0 | 2 | 7 | 0 | 13.34062 | 6.018363 | 19.35899 | 43.12 | 69.47899 | 12 | 1.700175 | 1.13562 | 3.468377 | 1676 | 0 | 425.5147 | 11777.95 | 169.2745 | -1 | 38.93333 | 14.4 | 53.33333 | 2023-09-28 06:14 | 2023-09-28 06:53 | 0 | 0 | 252.6 | 234.8 | 245.7 | 348 | 0 | 0 | 0 | 0 | 2023-09-28 06:46 | 0.0497 | 0.0055 | 0.0128 | 0.0094 | 0.0625 | 0.011 | 0.0443 | 0.0495 | 0.0034 | 0 | 0 | 0.054 | 0.0497 | 131.085 | 1 | 7.1 | 1.768202 | 0 | 743.9294 | 615.5891 | 473.4261 | 0 | 0 | 0 | 2023-09-28 06:00 | 406 | 0 | 4.536316 | 56.7
597 | 2023-09-28 | 45273 | 38MnSiVS6 | A | 0 | 0.02721011 | 0.2243837 | 3 | 0 | 0 | 0 | 0 | 0 | 2 | 0 | 2 | 7 | 0 | 7.968174 | 6.006001 | 13.97418 | 45.333 | 66.30718 | 12 | 1.782301 | 2.002332 | 3.631319 | 1632 | 0 | 545.3828 | 12292.73 | 180.7564 | -1 | 40.1 | 13.93333 | 54.03333 | 2023-09-28 07:07 | 2023-09-28 07:47 | 0 | 0 | 252.2 | 236.3 | 248.3 | 346.5 | 0 | 0 | 0 | 0 | 2023-09-28 07:35 | 0.092 | 0.0006 | 0.0154 | 0.0104 | 0.0826 | 0.0067 | 0.0401 | 0.03 | 0.0032 | 0 | 0 | 0.092 | 0.092 | 160.1522 | 1 | 8.7 | 1.849018 | 0 | 759.8149 | 667.7863 | 327.2962 | 0 | 0 | 0 | 2023-09-28 06:53 | 305 | 0 | 4.528534 | 56.28
598 | 2023-09-28 | 45274 | 38MnSiVS6 | A | 0 | -0.1332911 | 0.3237677 | 3 | 0 | 0 | 0 | 0 | 0 | 2 | 0 | 2 | 7 | 0 | 8.887611 | 6.001741 | 14.88935 | 44.87 | 66.75935 | 12 | 1.943017 | 2.000842 | 2.327619 | 1701 | 0 | 460.723 | 17674.6 | 263.5665 | -1 | 142.05 | 25.93333 | 167.9833 | 2023-09-28 08:13 | 2023-09-28 10:35 | 0 | 0 | 243.1 | 221.5 | 231.2 | 341.1 | 0 | 0 | 0 | 0 | 2023-09-28 08:47 | 0.074 | 0.0009 | 0.0176 | 0.0099 | 0.0562 | 0.0053 | 0.0293 | 0.0228 | 0.0032 | 0 | 0 | 0.074 | 0.074 | 104.898 | 1 | 7.3 | 0.3846016 | 0 | 1314.435 | 1391.407 | 1022.235 | 0 | 0 | 0 | 2023-09-28 07:47 | 553 | 0 | 4.518807 | 57.428
599 | 2023-09-28 | 45275 | 38MnSiVS6 | A | 0 | -0.07606357 | 0.3041505 | 3 | 0 | 0 | 0 | 0 | 0 | 2 | 0 | 2 | 7 | 0 | 10.67676 | 7.873184 | 18.54995 | 47.794 | 73.34395 | 12 | 2.202247 | 3.03575 | 2.733874 | 1628 | 0 | 509.0922 | 13103.91 | 178.178 | -1 | 40.65 | 16.33333 | 56.98333 | 2023-09-28 10:51 | 2023-09-28 11:32 | 0 | 0 | 248.1 | 229.5 | 237.9 | 337.8 | 0 | 0 | 0 | 0 | 2023-09-28 11:21 | 0.0554 | 0.0054 | 0.0158 | 0.008 | 0.0787 | 0.0086 | 0.0215 | 0.0248 | 0.0033 | 0 | 0 | 0.0554 | 0.0554 | 106.1701 | 1 | 7.2 | 0.5316277 | 0 | 794.5253 | 738.1432 | 616.8586 | 0 | 0 | 0 | 2023-09-28 10:35 | 265 | 0 | 4.58463 | 59.626
600 | 2023-09-28 | 45276 | EN1A | A | 0 | 0.003167297 | 0.3247406 | 3 | 0 | 0 | 0 | 0 | 0 | 2 | 0 | 2 | 7 | 0 | 7.308164 | 6.007347 | 13.31551 | 44.764 | 65.07951 | 12 | 2.201022 | 1.26482 | 2.722914 | 1690 | 0 | 461.6292 | 9172.812 | 141.8194 | -1 | 35.93333 | 12.26667 | 48.2 | 2023-09-28 11:44 | 2023-09-28 12:20 | 0 | 0 | 250.1 | 233.6 | 240.8 | 335.6 | 0 | 0 | 0 | 0 | 2023-09-28 12:10 | 0.0512 | 0.0016 | 0.0155 | 0.0107 | 0.0845 | 0.0056 | 0.0384 | 0.0185 | 0.0033 | 0 | 0 | 0.0512 | 0.0512 | 136.7233 | 1 | 6.6 | 0.5218925 | 0 | 874.156 | 675.7045 | 626.3884 | 0 | 0 | 0 | 2023-09-28 11:32 | 356 | 0 | 4.363813 | 55.896
601 | 2023-09-28 | 45277 | EN1A | A | 0 | -0.1279164 | 0.2728596 | 3 | 0 | 0 | 0 | 0 | 0 | 2 | 0 | 2 | 7 | 0 | 11.49192 | 6.005007 | 17.49692 | 43.492 | 67.98892 | 12 | 2.491754 | 1.316095 | 2.859804 | 1650 | 0 | 497.615 | 11263.16 | 165.9057 | -1 | 45.36667 | 12.13333 | 57.5 | 2023-09-28 12:32 | 2023-09-28 13:18 | 0 | 0 | 252.8 | 234.1 | 242.4 | 342 | 0 | 0 | 0 | 0 | 2023-09-28 13:04 | 0.0573 | 0.0026 | 0.0163 | 0.012 | 0.0722 | 0.0049 | 0.0335 | 0.0146 | 0.0032 | 0 | 0 | 0.0573 | 0.0573 | 117.2199 | 1 | 6.9 | 0.3680496 | 0 | 810.4504 | 702.6569 | 549.6817 | 0 | 0 | 0 | 2023-09-28 12:20 | 336 | 0 | 4.614786 | 58.38
602 | 2023-09-28 | 45278 | 38MnVs6 | A | 0 | -0.02449872 | 0.1245138 | 3 | 0 | 0 | 0 | 0 | 0 | 2 | 0 | 2 | 7 | 0 | 11.76454 | 6.004436 | 17.76897 | 44.621 | 69.38997 | 12 | 2.39892 | 2.497379 | 2.39892 | 1624 | 0 | 501.61 | 13634.3 | 196.4881 | -1 | 38.63333 | 15 | 53.63333 | 2023-09-28 13:33 | 2023-09-28 14:11 | 0 | 0 | 253.7 | 236.5 | 246.2 | 343.1 | 0 | 0 | 0 | 0 | 2023-09-28 14:07 | 0.082 | 0.0014 | 0.0146 | 0.0105 | 0.0683 | 0.0043 | 0.0234 | 0.0196 | 0.0032 | 0 | 0 | 0.082 | 0.082 | 96.85182 | 1 | 7 | 0 | 0 | 832.4205 | 710.7467 | 230.9848 | 0 | 0 | 0 | 2023-09-28 13:18 | 249 | 0 | 4.661803 | 55.272
603 | 2023-09-28 | 45279 | 38MnVs6 | B | 0 | -0.06773737 | 0.01605066 | 3 | 0 | 0 | 0 | 0 | 0 | 2 | 0 | 2 | 7 | 0 | 7.976401 | 6.004418 | 13.98082 | 48.28 | 69.26082 | 12 | 2.384912 | 2.002388 | 2.95062 | 1628 | 0 | 485.2222 | 11247.56 | 163.1007 | -1 | 38.03333 | 35.46667 | 73.5 | 2023-09-28 14:47 | 2023-09-28 15:25 | 0 | 0 | 254.9 | 238.8 | 248.3 | 342.4 | 0 | 0 | 0 | 0 | 2023-09-28 15:17 | 0.4856 | 0.0014 | 0.0188 | 0.0129 | 0.0677 | 0.0036 | 0.0454 | 0.0176 | 0.0024 | 0 | 0 | 0.4856 | 0.4856 | 142.6742 | 1 | 6.7 | 0.5657082 | 0 | 838.0583 | 815.8005 | 565.3215 | 0 | 0 | 0 | 2023-09-28 14:11 | 269 | 0 | 4.53048 | 55.272
604 | 2023-09-28 | 45280 | 38MnVs6 | B | 0 | -0.0165564 | 0.1342413 | 3 | 0 | 0 | 0 | 0 | 0 | 2 | 0 | 2 | 7 | 0 | 6.128102 | 6.016226 | 12.14433 | 42.81 | 61.95433 | 12 | 1.772599 | 1.504648 | 2.287675 | 1633 | 0 | 428.3253 | 9703.198 | 151.4839 | -1 | 35.05 | 9.666667 | 44.71667 | 2023-09-28 15:34 | 2023-09-28 16:10 | 0 | 0 | 254.3 | 236.4 | 245.1 | 348 | 0 | 0 | 0 | 0 | 2023-09-28 16:03 | 0.0568 | 0.0029 | 0.0312 | 0.0113 | 0.0762 | 0.0048 | 0.0518 | 0.0192 | 0.0029 | 0 | 0 | 0.0568 | 0.0568 | 107.684 | 1 | 9.1 | 0.5150757 | 0 | 652.8758 | 600.6028 | 477 | 0 | 0 | 0 | 2023-09-28 15:25 | 249 | 0 | 4.460117 | 60.809
605 | 2023-09-28 | 45281 | 40CR4C | B | 0 | -0.006118683 | 0.06760693 | 3 | 0 | 0 | 0 | 0 | 0 | 2 | 0 | 2 | 7 | 0 | 12.41965 | 4.008039 | 16.42769 | 43.253 | 66.68069 | 12 | 1.604892 | 1.502455 | 2.123862 | 1679 | 0 | 576.1841 | 15256.66 | 230.1826 | -1 | 104.6333 | 19.6 | 124.2333 | 2023-09-28 16:29 | 2023-09-28 18:14 | 0 | 0 | 248 | 227.1 | 237.2 | 331.7 | 0 | 0 | 0 | 0 | 2023-09-28 18:10 | 0.145 | 0.0023 | 0.0245 | 0.014 | 0.0557 | 0.0044 | 0.0417 | 0.017 | 0.0031 | 0 | 0 | 0.9547 | 0.145 | 92.23081 | 1 | 6.6 | 0.5189705 | 0 | 993.052 | 757.4247 | 430.3269 | 0 | 0 | 0 | 2023-09-28 16:10 | 272 | 0 | 4.446174 | 57.764
606 | 2023-09-28 | 45282 | 40CR4C | B | 0 | -0.01185342 | 0.05723096 | 3 | 0 | 0 | 0 | 0 | 0 | 2 | 0 | 2 | 7 | 0 | 7.818057 | 6.017882 | 13.83594 | 46.307 | 67.14294 | 12 | 1.437627 | 0.720525 | 3.123063 | 1602 | 0 | 636.1825 | 9516.003 | 141.0971 | -1 | 56.9 | 9.066667 | 65.96667 | 2023-09-28 18:23 | 2023-09-28 19:20 | 0 | 0 | 250.3 | 227.7 | 236.3 | 335.5 | 0 | 0 | 0 | 0 | 2023-09-28 19:16 | 0.1106 | 0.0021 | 0.0231 | 0.02 | 0.0615 | 0.0078 | 0.0717 | 0.0398 | 0.0032 | 0 | 0 | 0.1106 | 0.1106 | 147.7608 | 1 | 7.3 | 1.685436 | 0 | 764.7139 | 642.2474 | 335.874 | 0 | 0 | 0 | 2023-09-28 18:14 | 1127 | 0 | 4.476978 | 55.1
607 | 2023-09-28 | 45283 | EN353 | B | 0 | -0.06373022 | 0.05496167 | 3 | 0 | 0 | 0 | 0 | 0 | 2 | 0 | 2 | 7 | 0 | 12.53731 | 4.043906 | 16.58122 | 40.728 | 64.30922 | 12 | 1.100224 | 1.504703 | 1.839245 | 1645 | 0 | 492.6595 | 12979.12 | 202.7695 | -1 | 43.56667 | 67.06667 | 110.6333 | 2023-09-28 20:27 | 2023-09-28 21:10 | 0 | 0 | 248.1 | 221.1 | 228.7 | 332.4 | 0 | 0 | 0 | 0 | 2023-09-28 21:04 | 0.0578 | 0.0029 | 0.0219 | 0.0117 | 0.0683 | 0.006 | 0.0459 | 0.083 | 0.0027 | 0 | 0 | 0.0578 | 0.0578 | 79.00125 | 1 | 6.7 | 0.7390213 | 0 | 1136.859 | 1001.324 | 485.413 | 0 | 0 | 0 | 2023-09-28 19:20 | 341 | 0 | 4.609598 | 55.452
608 | 2023-09-28 | 45284 | 38MNVS6 | C | 0 | -0.05552399 | 0.09873535 | 3 | 0 | 0 | 0 | 0 | 0 | 2 | 0 | 2 | 7 | 0 | 9.242182 | 4.000514 | 13.24269 | 44.17 | 64.41269 | 12 | 1.10709 | 2.081746 | 1.180117 | 1645 | 0 | 550.1379 | 16645.03 | 252.1488 | -1 | 102.8667 | 99.4 | 202.2667 | 2023-09-28 22:50 | 2023-09-29 00:33 | 0 | 0 | 243.5 | 218.4 | 227.5 | 318.6 | 0 | 0 | 0 | 0 | 2023-09-29 00:26 | 0.1933 | 0.0012 | 0.0177 | 0.0104 | 0.0775 | 0.0053 | 0.0402 | 0.0355 | 0.0036 | 0 | 0 | 0.1933 | 0.1933 | 54.02798 | 1 | 8.6 | 0.07302666 | 0 | 1112.683 | 909.7771 | 555.0389 | 0 | 0 | 0 | 2023-09-28 21:10 | 124 | 0 | 4.490273 | 55.272
609 | 2023-09-29 | 45285 | 38MNVS6 | C | 0 | 0 | 0.07765869 | 3 | 0 | 0 | 0 | 0 | 0 | 2 | 0 | 2 | 7 | 0 | 9.242447 | 6.025576 | 15.26802 | 46.517 | 68.78502 | 12 | 1.231047 | 1.444564 | 2.67696 | 1607 | 0 | 528.5396 | 11824.75 | 171.1622 | -1 | 35.91667 | 48.86667 | 84.78333 | 2023-09-29 01:21 | 2023-09-29 01:57 | 0 | 0 | 248.4 | 226.7 | 233.7 | 320.6 | 0 | 0 | 0 | 0 | 2023-09-29 01:52 | 0.1933 | 0.0012 | 0.021 | 0.0102 | 0.0752 | 0.0054 | 0.0563 | 0.019 | 0.003 | 0 | 0 | 0.1933 | 0.1933 | 118.6174 | 1 | 7.3 | 1.445913 | 0 | 764.6796 | 679.8752 | 421.5296 | 0 | 0 | 0 | 2023-09-29 00:33 | 181 | 0 | 4.535019 | 59.878
610 | 2023-09-29 | 45286 | 38MNVS6 | C | 0 | 0 | 0.1587223 | 3 | 0 | 0 | 0 | 0 | 0 | 2 | 0 | 2 | 7 | 0 | 10.0072 | 6.167375 | 16.17458 | 44.123 | 67.29758 | 12 | 1.416548 | 1.694623 | 2.474935 | 1643 | 0 | 500.5695 | 12277.13 | 180.5525 | -1 | 34.81667 | 15.33333 | 50.15 | 2023-09-29 02:13 | 2023-09-29 02:48 | 0 | 0 | 256.5 | 235.7 | 242.3 | 330.4 | 0 | 0 | 0 | 0 | 2023-09-29 02:42 | 0.1804 | 0.0013 | 0.0212 | 0.0132 | 0.0814 | 0.0046 | 0.0541 | 0.0273 | 0.0033 | 0 | 0 | 0.1804 | 0.1804 | 103.664 | 1 | 7.7 | 1.058388 | 0 | 663.3096 | 624.8309 | 458.4424 | 0 | 0 | 0 | 2023-09-29 01:57 | 281 | 0 | 4.478923 | 58.772
611 | 2023-09-29 | 45287 | 94B17H | C | 0 | 0 | 0.1400781 | 3 | 0 | 0 | 0 | 0 | 0 | 2 | 0 | 2 | 7 | 0 | 12.56948 | 6.023013 | 18.5925 | 43.166 | 68.7585 | 12 | 1.34896 | 1.315795 | 2.431691 | 1658 | 0 | 574.9426 | 12027.54 | 176.7235 | 425 | 37.48333 | 9.533333 | 47.01667 | 2023-09-29 02:57 | 2023-09-29 03:35 | 0 | 0 | 257.1 | 235.7 | 245 | 331.4 | 0 | 0 | 0 | 0 | 2023-09-29 03:32 | 0.1342 | 0.0023 | 0.022 | 0.0201 | 0.087 | 0.0037 | 0.0509 | 0.0463 | 0.0033 | 0 | 0 | 0.1342 | 0.1342 | 97.68772 | 1 | 6.3 | 1.082731 | 0 | 711.4589 | 642.6277 | 216.5887 | 0 | 0 | 0 | 2023-09-29 02:48 | 365 | 0 | 4.477626 | 54.453
612 | 2023-09-29 | 45288 | 51CRV4 | C | 0 | 0 | 0.1934176 | 3 | 0 | 0 | 0 | 0 | 0 | 2 | 0 | 2 | 7 | 0 | 8.971496 | 6.027125 | 14.99862 | 44.519 | 66.51762 | 12 | 1.331318 | 2.004417 | 2.645787 | 1595 | 0 | 537.7216 | 10046.39 | 149.9067 | -1 | 41.16667 | 14.4 | 55.56667 | 2023-09-29 03:49 | 2023-09-29 04:30 | 0 | 0 | 256.5 | 233.8 | 243.4 | 331.2 | 0 | 0 | 0 | 0 | 2023-09-29 04:26 | 0.2571 | 0.0004 | 0.0174 | 0.0163 | 0.0717 | 0.0035 | 0.0542 | 0.0225 | 0.0031 | 0 | 0 | 0.4607 | 0.2571 | 117.5977 | 1 | 7.5 | 1.314468 | 0 | 958.6176 | 733.7422 | 331.856 | 0 | 0 | 0 | 2023-09-29 03:35 | 248 | 0 | 4.448768 | 55.734
613 | 2023-09-29 | 45289 | 51CRV4 | C | 0 | 0 | 0.1614785 | 3 | 0 | 0 | 0 | 0 | 0 | 2 | 0 | 2 | 7 | 0 | 11.96999 | 6.015627 | 17.98561 | 42.844 | 67.82961 | 12 | 1.519904 | 1.504338 | 2.549083 | 1609 | 0 | 504.4077 | 12776.32 | 186.9807 | 436 | 35.68333 | 9.133333 | 44.81667 | 2023-09-29 04:39 | 2023-09-29 05:15 | 0 | 0 | 256.9 | 230.7 | 242 | 333.7 | 0 | 0 | 0 | 0 | 2023-09-29 05:11 | 0.0604 | 0.0016 | 0.0147 | 0.0102 | 0.0819 | 0.0057 | 0.0331 | 0.0175 | 0.0033 | 0 | 0 | 0.0604 | 0.0604 | 100.0205 | 1 | 7.5 | 1.029179 | 0 | 756.632 | 597.242 | 337.246 | 0 | 0 | 0 | 2023-09-29 04:30 | 121 | 0 | 4.485733 | 58.388
614 | 2023-09-29 | 45290 | 51CRV4 | C | 0 | 0 | 0.1635865 | 3 | 0 | 0 | 0 | 0 | 0 | 2 | 0 | 2 | 7 | 0 | 11.85035 | 6.020932 | 17.87129 | 43.652 | 68.52329 | 12 | 1.418827 | 1.732549 | 2.696293 | 1622 | 0 | 462.1576 | 13837.09 | 203.417 | -1 | 40.48333 | 18.06667 | 58.55 | 2023-09-29 05:33 | 2023-09-29 06:13 | 0 | 0 | 258.6 | 235 | 246.1 | 333.4 | 0 | 0 | 0 | 0 | 2023-09-29 06:05 | 0.1014 | 0.0202 | 0.023 | 0.0143 | 0.0761 | 0.0046 | 0.0585 | 0.0171 | 0.0033 | 0 | 0 | 0.1014 | 0.1014 | 110.634 | 1 | 6.5 | 1.277466 | 0 | 724.567 | 652.0272 | 468.7931 | 0 | 0 | 0 | 2023-09-29 05:15 | 168 | 0 | 4.45428 | 59.715
615 | 2023-09-29 | 45291 | CF53 | A | 0 | 0.01473282 | 0.1198118 | 3 | 0 | 0 | 0 | 0 | 0 | 2 | 0 | 2 | 7 | 0 | 11.24682 | 6.006795 | 17.25361 | 44.392 | 68.64561 | 10 | 1.601318 | 2.502775 | 2.694757 | 1658 | 0 | 485.5461 | 11481.55 | 168.7332 | -1 | 38.63333 | 13 | 51.63333 | 2023-09-29 06:26 | 2023-09-29 07:05 | 0 | 0 | 260.4 | 233.7 | 244.6 | 336.7 | 0 | 0 | 0 | 0 | 2023-09-29 07:03 | 0.05 | 0.005 | 0.0167 | 0.0183 | 0.0587 | 0.0055 | 0.0717 | 0.0267 | 0.0033 | 0 | 0 | 0.0447 | 0.05 | 113.9258 | 1 | 6.4 | 1.093439 | 0 | 903.8784 | 630.3747 | 670.7917 | 0 | 0 | 0 | 2023-09-29 06:13 | 241 | 0 | 4.518158 | 53.08
616 | 2023-09-29 | 45293 | SAE9310 | A | 0 | 0 | 0.05674426 | 3 | 0 | 0 | 0 | 0 | 0 | 2 | 0 | 2 | 7 | 0 | 10.17791 | 0 | 10.17791 | 37.462 | 54.63991 | 10 | 0.8281538 | 2.002909 | 2.983877 | 1609 | 0 | 161.5254 | 16707.42 | 311.4737 | -1 | 51.41667 | 83.73333 | 135.15 | 2023-09-29 08:29 | 2023-09-29 09:20 | 0 | 0 | 256.6 | 228 | 236.9 | 333.3 | 0 | 0 | 0 | 0 | 2023-09-29 09:16 | 0.0584 | 0.0079 | 0.0248 | 0.008 | 0.0396 | 0.0045 | 0.04 | 0.0262 | 0.0033 | 0 | 0 | 0.326 | 0.0584 | 184.4414 | 1 | 6 | 2.155724 | 0 | 785.7292 | 656.4513 | 512.4581 | 0 | 0 | 0 | 2023-09-29 07:05 | 280 | 0 | 4.548963 | 40
617 | 2023-09-29 | 45294 | 20MnCr5 | A | 0 | 0.01977173 | 0.2662126 | 3 | 0 | 0 | 0 | 0 | 0 | 2 | 0 | 2 | 7 | 0 | 8.55351 | 6.010844 | 14.56435 | 39.385 | 60.94935 | 10 | 2.201557 | 1.967423 | 2.78187 | 1682 | 0 | 457.2826 | 12713.92 | 207.5764 | -1 | 42.38333 | 28.53333 | 70.91667 | 2023-09-29 09:49 | 2023-09-29 10:31 | 0 | 0 | 254 | 223.9 | 232.6 | 338.3 | 0 | 0 | 0 | 0 | 2023-09-29 10:17 | 0.0835 | 0.0015 | 0.0155 | 0.0082 | 0.0736 | 0.0057 | 0.0371 | 0.0219 | 0.0032 | 0 | 0 | 0.0835 | 0.0835 | 127.2331 | 1 | 7.3 | 0.5803127 | 0 | 790.2634 | 765.8061 | 307.2308 | 0 | 0 | 0 | 2023-09-29 09:20 | 545 | 0 | 4.619001 | 57.18
618 | 2023-09-29 | 45295 | 20MnCr5 | A | 0 | 0 | 0.239786 | 3 | 0 | 0 | 0 | 0 | 0 | 2 | 0 | 2 | 7 | 0 | 5.086441 | 6.018129 | 11.10457 | 42.674 | 60.77857 | 10 | 1.964498 | 1.440387 | 2.95765 | 1631 | 0 | 549.6949 | 12713.92 | 207.1394 | -1 | 82.9 | 18.26667 | 101.1667 | 2023-09-29 10:49 | 2023-09-29 12:12 | 0 | 0 | 253.6 | 226 | 235.7 | 330.8 | 0 | 0 | 0 | 0 | 2023-09-29 12:04 | 0.0668 | 0.0031 | 0.023 | 0.0131 | 0.0516 | 0.0067 | 0.0382 | 0.0174 | 0.0033 | 0 | 0 | 0.0668 | 0.0668 | 158.1245 | 1 | 7.6 | 0.9931526 | 0 | 1071.204 | 772.837 | 435.4281 | 0 | 0 | 0 | 2023-09-29 10:31 | 593 | 0 | 4.281777 | 51.12
619 | 2023-09-29 | 45296 | AISI430L | A | 0 | 0.009693909 | 0.1455901 | 3 | 0 | 0 | 0 | 0 | 0 | 2 | 0 | 2 | 7 | 0 | 6.226622 | 6.003569 | 12.23019 | 36.481 | 55.71119 | 10 | 1.849568 | 2.000566 | 2.898221 | 1681 | 0 | 460.5673 | 11887.14 | 208.5054 | -1 | 44.7 | 11.73333 | 56.43333 | 2023-09-29 12:24 | 2023-09-29 13:09 | 0 | 0 | 264.1 | 239.1 | 248.7 | 337.6 | 0 | 0 | 0 | 0 | 2023-09-29 13:01 | 0.0836 | 0.001 | 0.02 | 0.0118 | 0.0656 | 0.0054 | 0.0318 | 0.0198 | 0.0033 | 0 | 0 | 0.0836 | 0.0836 | 141.1687 | 1 | 8.3 | 1.048653 | 0 | 770.9819 | 733.8051 | 243.6503 | 0 | 0 | 0 | 2023-09-29 12:12 | 393 | 0 | 4.584306 | 47.709
620 | 2023-09-29 | 45297 | 52CrMOV4 | A | 0 | 0.008014282 | 0.07846973 | 3 | 0 | 0 | 0 | 0 | 0 | 2 | 0 | 2 | 7 | 0 | 11.10419 | 6.009727 | 17.11392 | 41.298 | 65.41192 | 10 | 2.487036 | 1.668105 | 3.55516 | 1633 | 0 | 534.5019 | 11902.74 | 180.312 | -1 | 39.08333 | 11.53333 | 50.61667 | 2023-09-29 13:20 | 2023-09-29 13:59 | 0 | 0 | 267.5 | 242.2 | 249.3 | 344.7 | 0 | 0 | 0 | 0 | 2023-09-29 13:51 | 0.056 | 0.0017 | 0.0134 | 0.01 | 0.0722 | 0.0053 | 0.0284 | 0.0201 | 0.0031 | 0 | 0 | 0.056 | 0.056 | 143.8526 | 1 | 7.6 | 1.068125 | 0 | 755.5274 | 640.3959 | 368.1165 | 0 | 0 | 0 | 2023-09-29 13:09 | 485 | 0 | 4.39559 | 56.16
621 | 2023-09-29 | 45298 | 52CrMOV4 | A | 0 | 0.02802594 | 0.07117371 | 3 | 0 | 0 | 0 | 0 | 0 | 2 | 0 | 2 | 7 | 0 | 9.740918 | 6.039098 | 15.78002 | 45.437 | 68.21702 | 10 | 2.007192 | 2.001444 | 2.544662 | 1644 | 0 | 517.8151 | 11481.55 | 171.0677 | -1 | 41.63333 | 23.86667 | 65.5 | 2023-09-29 14:23 | 2023-09-29 15:05 | 0 | 0 | 262.7 | 237.6 | 245.8 | 336.9 | 0 | 0 | 0 | 0 | 2023-09-29 14:56 | 0.4209 | 0.0024 | 0.0306 | 0.0174 | 0.0703 | 0.0048 | 0.0466 | 0.0156 | 0.0036 | 0 | 0 | 0.4209 | 0.4209 | 117.3736 | 1 | 5.9 | 0.5374699 | 0 | 788.5787 | 760.4442 | 525.8102 | 0 | 0 | 0 | 2023-09-29 13:59 | 613 | 0 | 4.756161 | 54.912
622 | 2023-09-29 | 45299 | EN353 | B | 0 | 0 | 0.07895605 | 3 | 0 | 0 | 0 | 0 | 0 | 2 | 0 | 2 | 7 | 0 | 9.914164 | 4.022899 | 13.93706 | 44.632 | 65.56906 | 10 | 2.205241 | 1.716257 | 2.741736 | 1648 | 0 | 526.3385 | 10389.58 | 155.14 | -1 | 41.36667 | 14.7 | 56.06667 | 2023-09-29 15:20 | 2023-09-29 16:01 | 0 | 0 | 261.3 | 232.4 | 239.8 | 334.9 | 0 | 0 | 0 | 0 | 2023-09-29 16:00 | 0.0603 | 0.0014 | 0.0161 | 0.0122 | 0.0602 | 0.0048 | 0.0359 | 0.0149 | 0.0036 | 0 | 0 | 0.2113 | 0.0603 | 122.7438 | 1 | 8.4 | 0.5364952 | 0 | 798.0909 | 743.0793 | 552.6486 | 0 | 0 | 0 | 2023-09-29 15:05 | 582 | 0 | 4.523022 | 55.6
623 | 2023-09-29 | 45300 | AISI430L | B | 0 | 0 | 0.1473735 | 3 | 0 | 0 | 0 | 0 | 0 | 2 | 0 | 2 | 7 | 0 | 9.058175 | 0 | 9.058175 | 30.637 | 46.695175 | 10 | 1.2 | 1.672206 | 1.755971 | 1625 | 0 | 387.9683 | 9484.804 | 201.3965 | -1 | 31.75 | 17.66667 | 49.41667 | 2023-09-29 16:19 | 2023-09-29 16:50 | 0 | 0 | 261.7 | 232.7 | 241.1 | 335.5 | 0 | 0 | 0 | 0 | 2023-09-29 16:44 | 0.2012 | 0.0017 | 0.0256 | 0.0117 | 0.0577 | 0.028 | 0.0648 | 0.016 | 0.0026 | 0 | 0 | 0.2012 | 0.2012 | 106.6929 | 1 | 7.4 | 0.5559711 | 0 | 616.4397 | 587.0558 | 223.7738 | 0 | 0 | 0 | 2023-09-29 16:01 | 193 | 0 | 4.49157 | 50.916
624 | 2023-09-29 | 45301 | SAE9254 | B | 0 | 0 | 0.1397538 | 3 | 0 | 0 | 0 | 0 | 0 | 2 | 0 | 2 | 7 | 0 | 4.802928 | 4.01931 | 8.822239 | 49.081 | 64.903239 | 10 | 1.680542 | 2.002839 | 1.684436 | 1633 | 0 | 613.919 | 7503.632 | 113.1714 | -1 | 57.93333 | 60.26667 | 118.2 | 2023-09-29 17:51 | 2023-09-29 18:49 | 0 | 0 | 268.8 | 235.6 | 237.9 | 340.1 | 0 | 0 | 0 | 0 | 2023-09-29 18:22 | 0.2519 | 0.001 | 0.021 | 0.012 | 0.0563 | 0.0256 | 0.0575 | 0.0177 | 0.0037 | 0 | 0 | 0.2519 | 0.2519 | 97.80589 | 1 | 8.4 | 0.003894806 | 0 | 937.9891 | 944.7095 | 755.2619 | 0 | 0 | 0 | 2023-09-29 16:50 | 898 | 0 | 4.490921 | 58.5
625 | 2023-09-29 | 45302 | SAE9254 | B | 0 | -0.00583075 | 0.1663422 | 3 | 0 | 0 | 0 | 0 | 0 | 2 | 0 | 2 | 7 | 0 | 4.160901 | 4.01404 | 8.17494 | 40.991 | 56.16594 | 10 | 1.805682 | 0.965754 | 2.824149 | 1642 | 0 | 477.8241 | 7909.234 | 136.2112 | -1 | 36.41667 | 11.93333 | 48.35 | 2023-09-29 19:01 | 2023-09-29 19:37 | 0 | 0 | 265.3 | 231 | 240.2 | 337.9 | 0 | 0 | 0 | 0 | 2023-09-29 19:31 | 0.07 | 0.0056 | 0.0255 | 0.0106 | 0.0486 | 0.0117 | 0.0759 | 0.0197 | 0.0029 | 0 | 0 | 0.07 | 0.07 | 165.3973 | 1 | 8.9 | 1.018467 | 0 | 659.9018 | 591.1384 | 508.541 | 0 | 0 | 0 | 2023-09-29 18:49 | 337 | 0 | 4.320039 | 54
626 | 2023-09-29 | 45303 | AISI430L | B | 0 | -0.06910504 | 0.1562904 | 3 | 0 | 0 | 0 | 0 | 0 | 2 | 0 | 2 | 7 | 0 | 4.752728 | 1.817328 | 6.570055 | 34.609 | 48.179055 | 10 | 1.473348 | 0.7118986 | 2.517132 | 1639 | 0 | 448.4574 | 5460.019 | 111.9337 | -1 | 33.21667 | 11.33333 | 44.55 | 2023-09-29 19:48 | 2023-09-29 20:21 | 0 | 0 | 266.8 | 236.4 | 244.8 | 338.9 | 0 | 0 | 0 | 0 | 2023-09-29 20:15 | 0.0704 | 0.0017 | 0.025 | 0.011 | 0.0488 | 0.0084 | 0.051 | 0.0185 | 0.0039 | 0 | 0 | 0.0704 | 0.0704 | 177.6374 | 1 | 7.6 | 1.043783 | 0 | 637.7877 | 587.6334 | 418.1509 | 0 | 0 | 0 | 2023-09-29 19:37 | 337 | 0 | 4.516861 | 50.808
627 | 2023-09-29 | 45304 | SCR420H | B | 0 | 0.001031769 | 0.07879358 | 3 | 0 | 0 | 0 | 0 | 0 | 2 | 0 | 2 | 7 | 0 | 8.040531 | 8.051308 | 16.09184 | 36.229 | 59.32084 | 10 | 1.2775 | 1.516305 | 1.839311 | 1669 | 0 | 613.8396 | 11231.96 | 187.1343 | -1 | 40.18333 | 12 | 52.18333 | 2023-09-29 20:33 | 2023-09-29 21:14 | 0 | 0 | 269 | 238.9 | 249.1 | 337.9 | 0 | 0 | 0 | 0 | 2023-09-29 21:05 | 0.0764 | 0.0031 | 0.0283 | 0.016 | 0.0662 | 0.0066 | 0.09 | 0.0183 | 0.0039 | 0 | 0 | 0.0764 | 0.0764 | 77.30849 | 1 | 7.7 | 0.5618114 | 0 | 761.2142 | 615.127 | 223.5051 | 0 | 0 | 0 | 2023-09-29 20:21 | 465 | 0 | 4.70428 | 55.8
628 | 2023-09-29 | 45305 | SCR420H | B | 0 | 0.05912323 | 0.1118678 | 3 | 0 | 0 | 0 | 0 | 0 | 2 | 0 | 2 | 7 | 0 | 3.688521 | 6.016339 | 9.704861 | 48.77 | 65.474861 | 10 | 2.167343 | 1.660379 | 2.698973 | 1619 | 0 | 669.6432 | 6037.223 | 89.87324 | -1 | 44.33333 | 10.93333 | 55.26667 | 2023-09-29 21:25 | 2023-09-29 22:09 | 0 | 0 | 269.6 | 241.1 | 252.6 | 342 | 0 | 0 | 0 | 0 | 2023-09-29 22:01 | 0.0764 | 0.0014 | 0.0247 | 0.0132 | 0.0568 | 0.008 | 0.0635 | 0.0186 | 0.003 | 0 | 0 | 0.0764 | 0.0764 | 146.6446 | 1 | 8.7 | 0.5316296 | 0 | 805.2278 | 788.2014 | 565.8536 | 0 | 0 | 0 | 2023-09-29 21:14 | 602 | 0 | 4.365435 | 55.8
629 | 2023-09-29 | 45306 | AISI 430L | C | 0 | -0.04158298 | 0.09938391 | 3 | 0 | 0 | 0 | 0 | 0 | 2 | 0 | 2 | 7 | 0 | 3.895007 | 4.926831 | 8.821838 | 45.989 | 61.810838 | 10 | 2.218245 | 1.586087 | 3.601841 | 1633 | 0 | 616.4275 | 7534.832 | 120.9233 | -1 | 47.43333 | 44.33333 | 91.76667 | 2023-09-29 22:53 | 2023-09-29 23:41 | 0 | 0 | 264.3 | 231.8 | 241.7 | 330 | 0 | 0 | 0 | 0 | 2023-09-29 23:30 | 0.0988 | 0.0026 | 0.0279 | 0.0086 | 0.0547 | 0.0061 | 0.0614 | 0.0175 | 0.0031 | 0 | 0 | 0.0988 | 0.0988 | 220.6762 | 1 | 7.5 | 1.383596 | 0 | 837.6046 | 810.358 | 551.877 | 0 | 0 | 0 | 2023-09-29 22:09 | 197 | 0 | 4.42834 | 54.239
630 | 2023-09-29 | 45307 | SUP 11AM | C | 0 | -0.08616534 | 0.001945313 | 3 | 0 | 0 | 0 | 0 | 0 | 2 | 0 | 2 | 7 | 0 | 0.9197573 | 0 | 0.9197573 | 33.478 | 41.3977573 | 10 | 0.6 | 2.009315 | 1.374075 | 1679 | 0 | 456.9059 | 3260.405 | 80.11265 | -1 | 34.11667 | 14 | 48.11667 | 2023-09-29 23:55 | 2023-09-30 00:29 | 0 | 0 | 269.5 | 237.3 | 243.9 | 338.4 | 0 | 0 | 0 | 0 | 2023-09-30 00:23 | 0.1608 | 0.0026 | 0.0283 | 0.012 | 0.0356 | 0.0067 | 0.0622 | 0.021 | 0.0036 | 0 | 0 | 0.1608 | 0.1608 | 190.3214 | 1 | 6.3 | 0.7740746 | 0 | 721.3726 | 551.8137 | 368.9757 | 0 | 0 | 0 | 2023-09-29 23:41 | 521 | 0 | 4.403048 | 55.8
631 | 2023-09-30 | 45308 | SUP 11AM | C | 0 | -0.04806158 | 0.07198438 | 3 | 0 | 0 | 0 | 0 | 0 | 2 | 0 | 2 | 7 | 0 | 20.0016 | 0 | 20.0016 | 44.45 | 71.4516 | 10 | 1.039574 | 2.849564 | 2.045384 | 1611 | 0 | 514.6499 | 12932.32 | 185.9384 | -1 | 35.2 | 13.21667 | 48.41667 | 2023-09-30 00:42 | 2023-09-30 01:17 | 0 | 0 | 271.2 | 237.7 | 246.2 | 338.9 | 0 | 0 | 0 | 0 | 2023-09-30 01:14 | 0.0512 | 0.0016 | 0.0178 | 0.0123 | 0.0489 | 0.0055 | 0.0473 | 0.0164 | 0.0033 | 0 | 0 | 0.0512 | 0.0512 | 81.4842 | 1 | 5.1 | 1.00581 | 0 | 694.0844 | 678.3836 | 431.8044 | 0 | 0 | 0 | 2023-09-30 00:29 | 201 | 0 | 4.539559 | 59.52
632 | 2023-09-30 | 45309 | SUP 11AM | C | 0 | 0.001895599 | 0.1446174 | 3 | 0 | 0 | 0 | 0 | 0 | 2 | 0 | 2 | 7 | 0 | 15.39095 | 0 | 15.39095 | 44.715 | 67.10595 | 10 | 1.108662 | 2.766304 | 2.419232 | 1616 | 0 | 533.732 | 9921.593 | 152.1578 | -1 | 59.26667 | 8.4 | 67.66667 | 2023-09-30 01:26 | 2023-09-30 02:25 | 0 | 0 | 270.2 | 232.3 | 244.1 | 336.2 | 0 | 0 | 0 | 0 | 2023-09-30 01:56 | 0.1203 | 0.0008 | 0.017 | 0.0111 | 0.0476 | 0.0053 | 0.0428 | 0.018 | 0.0036 | 0 | 0 | 0.1203 | 0.1203 | 118.0634 | 1 | 5.1 | 1.31057 | 0 | 897.3425 | 824.5049 | 626.4416 | 0 | 0 | 0 | 2023-09-30 01:17 | 228 | 0 | 4.603761 | 48.88
633 | 2023-09-30 | 45310 | 20MnCr5 | C | 0 | 0 | 0.162127 | 3 | 0 | 0 | 0 | 0 | 0 | 2 | 0 | 2 | 7 | 0 | 1.423493 | 0 | 1.423493 | 42.275 | 50.698493 | 10 | 1.703983 | 1.50296 | 2.719528 | 1630 | 0 | 458.9956 | 4212.011 | 83.07961 | -1 | 50.6 | 25.6 | 76.2 | 2023-09-30 02:50 | 2023-09-30 03:41 | 0 | 0 | 270 | 230.7 | 241.8 | 334.3 | 0 | 0 | 0 | 0 | 2023-09-30 03:18 | 0.1161 | 0.0013 | 0.0362 | 0.01 | 0.0454 | 0.0058 | 0.066 | 0.0179 | 0.0033 | 0 | 0 | 0.1161 | 0.1161 | 322.8503 | 1 | 7 | 1.015545 | 0 | 898.9108 | 749.6743 | 546.8751 | 0 | 0 | 0 | 2023-09-30 02:25 | 149 | 0 | 4.540532 | 49.66
634 | 2023-09-30 | 45311 | AISI430L | C | 0 | 0 | 0.01232153 | 3 | 0 | 0 | 0 | 0 | 0 | 2 | 0 | 2 | 7 | 0 | 5.770761 | 0 | 5.770761 | 43.811 | 56.581761 | 10 | 1.395772 | 1.348323 | 2.606054 | 1665 | 0 | 498.8974 | 5210.417 | 94.42281 | -1 | 31.73333 | 19.26667 | 51 | 2023-09-30 04:00 | 2023-09-30 04:32 | 0 | 0 | 268.5 | 232.5 | 239.9 | 332.3 | 0 | 0 | 0 | 0 | 2023-09-30 04:28 | 0.1791 | 0.0027 | 0.0306 | 0.0102 | 0.0321 | 0.0048 | 0.0596 | 0.0175 | 0.0033 | 0 | 0 | 0.1791 | 0.1791 | 229.1891 | 1 | 5.6 | 1.210281 | 0 | 764.3866 | 735.1177 | 508.3478 | 0 | 0 | 0 | 2023-09-30 03:41 | 121 | 0 | 4.368353 | 55.396
635 | 2023-09-30 | 45312 | SUP11A | C | 0 | 0.002351471 | 0.08479285 | 3 | 0 | 0 | 0 | 0 | 0 | 2 | 0 | 2 | 7 | 0 | 9.182809 | 6.014972 | 15.19778 | 41.947 | 64.14478 | 10 | 2.405243 | 1.270609 | 3.472395 | 1635 | 0 | 480.7261 | 12089.94 | 185.3012 | -1 | 32.21667 | 14 | 46.21667 | 2023-09-30 04:46 | 2023-09-30 05:18 | 0 | 0 | 269.5 | 236.9 | 245.7 | 334.9 | 0 | 0 | 0 | 0 | 2023-09-30 05:17 | 0.0522 | 0.0042 | 0.0244 | 0.0112 | 0.0533 | 0.0043 | 0.042 | 0.0182 | 0.0033 | 0 | 0 | 0.0522 | 0.0522 | 149.044 | 1 | 8.1 | 1.067152 | 0 | 621.0505 | 609.5538 | 505.117 | 0 | 0 | 0 | 2023-09-30 04:32 | 177 | 0 | 4.625811 | 55.92
636 | 2023-09-30 | 45313 | SUP11A | C | 0 | -0.04266278 | 0.09597913 | 3 | 0 | 0 | 0 | 0 | 0 | 2 | 0 | 2 | 7 | 0 | 9.078778 | 6.021325 | 15.1001 | 42.745 | 64.8451 | 10 | 2.412779 | 1.585251 | 3.455587 | 1612 | 0 | 439.1156 | 11387.96 | 175.0778 | -1 | 33.41667 | 8.8 | 42.21667 | 2023-09-30 05:27 | 2023-09-30 06:01 | 0 | 0 | 275.6 | 241.8 | 250.4 | 340.8 | 0 | 0 | 0 | 0 | 2023-09-30 05:56 | 0.1372 | 0.0012 | 0.0248 | 0.0103 | 0.0627 | 0.004 | 0.0476 | 0.0148 | 0.0032 | 0 | 0 | 0.1372 | 0.1372 | 154.9584 | 1 | 7.2 | 1.042809 | 0 | 604.4341 | 602.4339 | 502.9108 | 0 | 0 | 0 | 2023-09-30 05:18 | 192 | 0 | 4.515889 | 57.18
637 | 2023-09-30 | 45314 | 430L | A | 0 | -0.1582938 | 0.04863818 | 3 | 0 | 0 | 0 | 0 | 0 | 2 | 0 | 2 | 7 | 0 | 0.8362743 | 4.512711 | 5.348985 | 40.787 | 53.135985 | 10 | 1.402076 | 2.003632 | 2.964829 | 1659 | 0 | 555.1357 | 6692.427 | 120.5061 | -1 | 44.53333 | 47.66667 | 92.2 | 2023-09-30 06:48 | 2023-09-30 07:33 | 0 | 0 | 273.2 | 237.4 | 243.7 | 334.5 | 0 | 0 | 0 | 0 | 2023-09-30 07:26 | 0.0716 | 0.0032 | 0.0242 | 0.01 | 0.0412 | 0.0059 | 0.0467 | 0.0171 | 0.0031 | 0 | 0 | 0.0716 | 0.0716 | 201.0192 | 1 | 9.4 | 1.562754 | 0 | 880.3546 | 810.9022 | 331.752 | 0 | 0 | 0 | 2023-09-30 06:01 | 189 | 0 | 4.310311 | 52.843
638 | 2023-09-30 | 45315 | SUP11A | A | 0 | 0 | 0.02820996 | 3 | 0 | 0 | 0 | 0 | 0 | 2 | 0 | 2 | 7 | 0 | 1.683319 | 6.001228 | 7.684547 | 47.713 | 62.397547 | 10 | 1.758903 | 2.001863 | 2.312927 | 1654 | 0 | 516.9038 | 3946.81 | 64.7044 | -1 | 33.35 | 17.33333 | 50.68333 | 2023-09-30 07:50 | 2023-09-30 08:23 | 0 | 0 | 275.9 | 240.5 | 250.8 | 339.9 | 0 | 0 | 0 | 0 | 2023-09-30 08:19 | 0.0726 | 0.0015 | 0.0238 | 0.0127 | 0.0505 | 0.0062 | 0.0583 | 0.0159 | 0.0036 | 0 | 0 | 0.0726 | 0.0726 | 174.1066 | 1 | 5.6 | 0.5540237 | 0 | 815.7692 | 740.2067 | 688.7014 | 0 | 0 | 0 | 2023-09-30 07:33 | 337 | 0 | 4.353761 | 63.24
639 | 2023-09-30 | 45316 | SCM420HV | A | 0 | -0.04316669 | 0.1087874 | 3 | 0 | 0 | 0 | 0 | 0 | 2 | 0 | 2 | 7 | 0 | 9.328346 | 6.004651 | 15.333 | 43.082 | 65.415 | 10 | 2.304506 | 2.000537 | 2.809847 | 1665 | 0 | 572.7112 | 9484.804 | 143.6765 | -1 | 37.56667 | 11.33333 | 48.9 | 2023-09-30 08:35 | 2023-09-30 09:12 | 0 | 0 | 283.5 | 248.5 | 256.1 | 342.9 | 0 | 0 | 0 | 0 | 2023-09-30 09:04 | 0.1372 | 0.0011 | 0.019 | 0.0101 | 0.053 | 0.0053 | 0.0548 | 0.0144 | 0.0031 | 0 | 0 | 0.1372 | 0.1372 | 122.5242 | 1 | 7.6 | 0.5053406 | 0 | 809.6788 | 705.3138 | 423.2851 | 0 | 0 | 0 | 2023-09-30 08:23 | 389 | 0 | 4.532425 | 66.96
640 | 2023-09-30 | 45317 | 430L | A | 0 | 0.01490077 | 0.1647211 | 3 | 0 | 0 | 0 | 0 | 0 | 2 | 0 | 2 | 7 | 0 | 3.659504 | 6.00828 | 9.667784 | 36.81 | 53.477784 | 10 | 1.828694 | 1.674908 | 2.525849 | 1665 | 0 | 429.538 | 10295.98 | 189.3417 | -1 | 44.03333 | 41.86667 | 85.9 | 2023-09-30 09:54 | 2023-09-30 10:38 | 0 | 0 | 278.8 | 241.4 | 249.3 | 338.2 | 0 | 0 | 0 | 0 | 2023-09-30 10:23 | 0.0908 | 0.0016 | 0.016 | 0.008 | 0.0544 | 0.0056 | 0.0394 | 0.0178 | 0.004 | 0 | 0 | 0.0908 | 0.0908 | 143.7774 | 1 | 7.9 | 0.697155 | 0 | 843.1369 | 501.1287 | 431.6744 | 0 | 0 | 0 | 2023-09-30 09:12 | 400 | 0 | 4.673476 | 49.744
641 | 2023-09-30 | 45318 | EN52 | A | 0 | 0 | 0.1845006 | 3 | 0 | 0 | 0 | 0 | 0 | 2 | 0 | 2 | 7 | 0 | 2.725933 | 6.018628 | 8.744561 | 42.909 | 58.653561 | 10 | 2.000876 | 0.7891772 | 3.69897 | 1665 | 0 | 583.9499 | 6364.825 | 105.2845 | -1 | 37.26667 | 14.95 | 52.21667 | 2023-09-30 10:53 | 2023-09-30 11:30 | 0 | 0 | 280.6 | 244.4 | 252.6 | 344.3 | 0 | 0 | 0 | 0 | 2023-09-30 11:24 | 0.1764 | 0.0012 | 0.021 | 0.0093 | 0.0501 | 0.0052 | 0.0552 | 0.0194 | 0.0032 | 0 | 0 | 0.1764 | 0.1764 | 210.8329 | 1 | 8.8 | 1.698093 | 0 | 727.4735 | 779.069 | 467.4238 | 0 | 0 | 0 | 2023-09-30 10:38 | 277 | 0 | 4.510376 | 56.76
642 | 2023-09-30 | 45319 | EN52 | A | 0 | 0 | 0.2328146 | 3 | 0 | 0 | 0 | 0 | 0 | 2 | 0 | 2 | 7 | 0 | 7.882263 | 6.005529 | 13.88779 | 45.12 | 66.00779 | 10 | 2.170381 | 1.021001 | 3.706845 | 1646 | 0 | 478.4146 | 11091.56 | 168.0342 | -1 | 40.96667 | 9.2 | 50.16667 | 2023-09-30 11:40 | 2023-09-30 12:21 | 0 | 0 | 281.3 | 241.9 | 250.9 | 344.8 | 0 | 0 | 0 | 0 | 2023-09-30 12:06 | 0.0639 | 0.0036 | 0.0175 | 0.011 | 0.056 | 0.0063 | 0.0405 | 0.0165 | 0.004 | 0 | 0 | 0.0639 | 0.0639 | 177.4647 | 1 | 7 | 1.536465 | 0 | 715.3551 | 671.1731 | 652.9493 | 0 | 0 | 0 | 2023-09-30 11:30 | 140 | 0 | 4.564527 | 60.72
643 | 2023-09-30 | 45320 | 430L | A | 0 | 0 | 0.2613486 | 3 | 0 | 0 | 0 | 0 | 0 | 2 | 0 | 2 | 7 | 0 | 6.463244 | 6.019209 | 12.48245 | 31.587 | 51.06945 | 10 | 2.065103 | 0.8232273 | 3.674592 | 1689 | 0 | 483.7977 | 13103.91 | 252.6326 | -1 | 40.51667 | 63.4 | 103.9167 | 2023-09-30 13:24 | 2023-09-30 14:05 | 0 | 0 | 284.2 | 247.3 | 254.3 | 339.5 | 0 | 0 | 0 | 0 | 2023-09-30 13:55 | 0.2879 | 0.0061 | 0.0301 | 0.011 | 0.0523 | 0.0049 | 0.0652 | 0.027 | 0.0031 | 0 | 0 | 0.2879 | 0.2879 | 181.171 | 1 | 7.8 | 1.609489 | 0 | 709.5996 | 496.1728 | 293.6123 | 0 | 0 | 0 | 2023-09-30 12:21 | 209 | 0 | 4.51297 | 59.32
644 | 2023-09-30 | 45321 | SUP11A(M) | B | 0 | 0.0007678375 | 0.29345 | 3 | 0 | 0 | 0 | 0 | 0 | 2 | 0 | 2 | 7 | 0 | 7.540634 | 6.011501 | 13.55214 | 42.598 | 63.15014 | 10 | 1.613089 | 2.002116 | 2.130115 | 1651 | 0 | 547.8112 | 11403.56 | 180.5785 | -1 | 43.16667 | 56.8 | 99.96667 | 2023-09-30 15:01 | 2023-09-30 15:44 | 0 | 0 | 276.7 | 237.2 | 245.1 | 331.9 | 0 | 0 | 0 | 0 | 2023-09-30 15:34 | 0.108 | 0.0016 | 0.0122 | 0.0105 | 0.0745 | 0.0041 | 0.0771 | 0.0218 | 0.0032 | 0 | 0 | 0.108 | 0.108 | 103.6444 | 1 | 7 | 0.517025 | 0 | 758.8035 | 686.4339 | 540.664 | 0 | 0 | 0 | 2023-09-30 14:05 | 93 | 0 | 4.496109 | 58.28
645 | 2023-09-30 | 45322 | SUP11A | B | 0 | -0.0189559 | 0.09160193 | 3 | 0 | 0 | 0 | 0 | 0 | 2 | 0 | 2 | 7 | 0 | 4.300507 | 6.010786 | 10.31129 | 44.872 | 62.18329 | 10 | 1.704291 | 1.722489 | 2.238839 | 1642 | 0 | 395.894 | 9484.804 | 149.8785 | -1 | 39.83333 | 14.53333 | 54.36667 | 2023-09-30 15:59 | 2023-09-30 16:39 | 0 | 0 | 290.2 | 251.4 | 255.4 | 339.5 | 0 | 0 | 0 | 0 | 2023-09-30 16:30 | 0.2015 | 0.0031 | 0.0432 | 0.0161 | 0.0486 | 0.0036 | 0.1158 | 0.0211 | 0.0034 | 0 | 0 | 0.2015 | 0.2015 | 121.6014 | 1 | 8.1 | 0.5345478 | 0 | 792.1583 | 676.1583 | 545.9482 | 0 | 0 | 0 | 2023-09-30 15:44 | 185 | 0 | 4.503891 | 58.28
646 | 2023-09-30 | 45323 | SUP11A | B | 0 | -0.00424707 | 0.05155627 | 3 | 0 | 0 | 0 | 0 | 0 | 2 | 0 | 2 | 7 | 0 | 3.642933 | 6.003881 | 9.646814 | 45.857 | 62.503814 | 10 | 2.012533 | 1.459344 | 2.567529 | 1637 | 0 | 398.9221 | 9812.396 | 155.7429 | -1 | 39.5 | 85.33333 | 124.8333 | 2023-09-30 18:04 | 2023-09-30 18:44 | 0 | 0 | 283.7 | 240.7 | 243.9 | 337.1 | 0 | 0 | 0 | 0 | 2023-09-30 18:37 | 0.3895 | 0.0017 | 0.0319 | 0.0249 | 0.0626 | 0.0029 | 0.1078 | 0.0176 | 0.0032 | 0 | 0 | 0.3895 | 0.3895 | 149.738 | 1 | 7.5 | 0.5549965 | 0 | 920.2456 | 806.2856 | 507.8328 | 0 | 0 | 0 | 2023-09-30 16:39 | 209 | 0 | 4.524968 | 58.28
647 | 2023-09-30 | 45324 | AISI430L | B | 0 | 0 | 0.07003906 | 3 | 0 | 0 | 0 | 0 | 0 | 2 | 0 | 2 | 7 | 0 | 4.728882 | 3.512376 | 8.241258 | 37.956 | 53.197258 | 10 | 2.169372 | 1.474162 | 2.688342 | 1677 | 0 | 304.5699 | 8751.622 | 161.4474 | -1 | 38.1 | 12.73333 | 50.83333 | 2023-09-30 18:56 | 2023-09-30 19:35 | 0 | 0 | 282.9 | 241 | 246.7 | 336.9 | 0 | 0 | 0 | 0 | 2023-09-30 19:27 | 0.2654 | 0.002 | 0.032 | 0.0162 | 0.0579 | 0.004 | 0.0648 | 0.0188 | 0.0035 | 0 | 0 | 0.2654 | 0.2654 | 165.4236 | 1 | 8.01 | 0.5189705 | 0 | 792.3181 | 647.3972 | 392.6278 | 0 | 0 | 0 | 2023-09-30 18:44 | 173 | 0 | 4.37808 | 55.064
648 | 2023-09-30 | 45325 | SUP11A(M) | B | 0 | -0.0314812 | 0.08446826 | 3 | 0 | 0 | 0 | 0 | 0 | 2 | 0 | 2 | 7 | 0 | 7.248978 | 6.021234 | 13.27021 | 44.648 | 64.91821 | 10 | 1.532792 | 1.010176 | 2.671021 | 1675 | 0 | 487.3207 | 8455.229 | 131.2553 | -1 | 30.86667 | 18.35 | 49.21667 | 2023-09-30 19:53 | 2023-09-30 20:24 | 0 | 0 | 286 | 245.7 | 252.4 | 337.8 | 0 | 0 | 0 | 0 | 2023-09-30 20:21 | 0.3789 | 0.0098 | 0.0287 | 0.0271 | 0.0621 | 0.0034 | 0.1134 | 0.0186 | 0.0032 | 0 | 0 | 0.3789 | 0.3789 | 135.1033 | 1 | 6.5 | 1.138229 | 0 | 695.0971 | 680.1943 | 558.9158 | 0 | 0 | 0 | 2023-09-30 19:35 | 260 | 0 | 4.490597 | 55.8
649 | 2023-09-30 | 45326 | SCM420HV | B | 0 | 0 | 0.03096606 | 3 | 0 | 0 | 0 | 0 | 0 | 2 | 0 | 2 | 7 | 0 | 3.448179 | 6.038861 | 9.48704 | 42.02 | 58.50704 | 10 | 2.203879 | 1.660269 | 2.70727 | 1628 | 0 | 480.834 | 8190.036 | 141.1904 | -1 | 41.38333 | 44.4 | 85.78333 | 2023-09-30 21:08 | 2023-09-30 21:50 | 0 | 0 | 283.5 | 244.6 | 250.9 | 335.9 | 0 | 0 | 0 | 0 | 2023-09-30 21:48 | 0.1274 | 0.0005 | 0.0277 | 0.0184 | 0.0525 | 0.0037 | 0.063 | 0.0194 | 0.0033 | 0 | 0 | 0.3088 | 0.1274 | 169.3416 | 1 | 6.5 | 0.5033913 | 0 | 898.3453 | 770.1042 | 562.3469 | 0 | 0 | 0 | 2023-09-30 20:24 | 610 | 0 | 4.348573 | 54
650 | 2023-09-30 | 45327 | SCM420HV | C | 0 | 0.09590726 | 0.05415063 | 3 | 0 | 0 | 0 | 0 | 0 | 2 | 0 | 2 | 7 | 0 | 11.80351 | 6.141963 | 17.94547 | 40.322 | 65.26747 | 10 | 2.53436 | 1.506873 | 3.54017 | 1650 | 0 | 572.988 | 12807.52 | 196.8345 | -1 | 36.01667 | 45.73333 | 81.75 | 2023-09-30 22:35 | 2023-09-30 23:11 | 0 | 0 | 283.2 | 244.2 | 251.3 | 329.9 | 0 | 0 | 0 | 0 | 2023-09-30 23:08 | 0.3586 | 0.0016 | 0.0224 | 0.017 | 0.0647 | 0.0035 | 0.0838 | 0.0198 | 0.0033 | 0 | 0 | 0.3586 | 0.3586 | 143.0634 | 1 | 6.8 | 1.00581 | 0 | 948.0796 | 625.6318 | 257.6043 | 0 | 0 | 0 | 2023-09-30 21:50 | 221 | 0 | 4.384565 | 57.98
651 | 2023-09-30 | 45328 | AISI 434MO | C | 0 | 0.04098311 | 0.006485107 | 3 | 0 | 0 | 0 | 0 | 0 | 2 | 0 | 2 | 7 | 0 | 1.342003 | 0 | 1.342003 | 43.558 | 51.900003 | 10 | 1.407353 | 1.823301 | 2.458926 | 1674 | 0 | 494.6537 | 3057.604 | 59.71883 | -1 | 39.55 | 17.4 | 56.95 | 2023-09-30 23:29 | 2023-10-01 00:08 | 0 | 0 | 285 | 248.2 | 255 | 332.4 | 0 | 0 | 0 | 0 | 2023-10-01 00:05 | 0.3486 | 0.0027 | 0.0321 | 0.0153 | 0.0451 | 0.0053 | 0.0702 | 0.021 | 0.0033 | 0 | 0 | 0.3486 | 0.3486 | 321.7646 | 1 | 6.3 | 1.051573 | 0 | 875.8605 | 786.7905 | 477.3105 | 0 | 0 | 0 | 2023-09-30 23:11 | 605 | 0 | 4.503242 | 56.128
1 | 2023-10-01 | 45329 | SUP11A | C | 0 | 0 | 0.02253577 | 3 | 0 | 0 | 0 | 0 | 0 | 2 | 0 | 2 | 7 | 0 | 10.95341 | 6.015756 | 16.96916 | 39.84 | 63.80916 | 10 | 2.206781 | 1.503091 | 3.084063 | 1627 | 0 | 445.679 | 11715.55 | 180.2138 | -1 | 31.66667 | 14.65 | 46.31667 | 2023-10-01 00:23 | 2023-10-01 00:55 | 0 | 0 | 284.1 | 244.6 | 250.9 | 331.4 | 0 | 0 | 0 | 0 | 2023-10-01 00:50 | 0.164 | 0.0016 | 0.0359 | 0.0192 | 0.0608 | 0.0047 | 0.0711 | 0.0187 | 0.0033 | 0 | 0 | 0.164 | 0.164 | 122.5334 | 1 | 8.2 | 0.8772812 | 0 | 675.1365 | 643.5517 | 442.1739 | 0 | 0 | 0 |  | 221 | 0 | 4.401427 | 57.18
2 | 2023-10-01 | 45330 | SUP11A | C | 0 | 0 | 0.06031128 | 3 | 0 | 0 | 0 | 0 | 0 | 2 | 0 | 2 | 7 | 0 | 3.431482 | 4.95373 | 8.385212 | 49.445 | 64.830212 | 10 | 2.019516 | 0.77994 | 3.126587 | 1638 | 0 | 575.4915 | 4945.216 | 73.88615 | -1 | 37.7 | 20.2 | 57.9 | 2023-10-01 01:15 | 2023-10-01 01:52 | 0 | 0 | 284.7 | 246.1 | 253 | 331.5 | 0 | 0 | 0 | 0 | 2023-10-01 01:46 | 0.3526 | 0.0017 | 0.0283 | 0.016 | 0.0558 | 0.0038 | 0.0713 | 0.0163 | 0.0032 | 0 | 0 | 0.3526 | 0.3526 | 178.8132 | 1 | 9.1 | 1.107071 | 0 | 851.6834 | 815.1046 | 576.4845 | 0 | 0 | 0 | 2023-10-01 00:55 | 229 | 0 | 4.357976 | 57.6
3 | 2023-10-01 | 45331 | SUP11A | C | 0 | 0.1332672 | 0.03907251 | 3 | 0 | 0 | 0 | 0 | 0 | 2 | 0 | 2 | 7 | 0 | 8.850825 | 6.01597 | 14.86679 | 42.759 | 64.62579 | 10 | 2.007312 | 1.317311 | 3.025779 | 1643 | 0 | 442.6367 | 11029.17 | 168.3179 | -1 | 34.18333 | 14.28333 | 48.46667 | 2023-10-01 02:07 | 2023-10-01 02:41 | 0 | 0 | 285.1 | 243.9 | 251 | 332.9 | 0 | 0 | 0 | 0 | 2023-10-01 02:35 | 0.12 | 0.0022 | 0.0303 | 0.0172 | 0.069 | 0.0048 | 0.1345 | 0.0207 | 0.0034 | 0 | 0 | 0.12 | 0.12 | 132.9032 | 1 | 7.9 | 1.018467 | 0 | 676.283 | 635.8107 | 486.5708 | 0 | 0 | 0 | 2023-10-01 01:52 | 305 | 0 | 4.593061 | 61.32
4 | 2023-10-01 | 45332 | AISI434MO | C | 0 | 0.03649609 | 0.0366405 | 3 | 0 | 0 | 0 | 0 | 0 | 2 | 0 | 2 | 7 | 0 | 4.939378 | 0 | 4.939378 | 41.041 | 52.980378 | 10 | 1.401715 | 1.610847 | 2.406552 | 1663 | 0 | 482.9099 | 5631.62 | 103.7506 | -1 | 30.31667 | 24.66667 | 54.98333 | 2023-10-01 03:06 | 2023-10-01 03:36 | 0 | 0 | 285.1 | 244.5 | 248.5 | 331.7 | 0 | 0 | 0 | 0 | 2023-10-01 03:33 | 0.1903 | 0.0012 | 0.0319 | 0.014 | 0.0474 | 0.0044 | 0.0882 | 0.0159 | 0.0032 | 0 | 0 | 0.1903 | 0.1903 | 181.7723 | 1 | 8.3 | 1.004837 | 0 | 751.9084 | 613.6489 | 396.9887 | 0 | 0 | 0 | 2023-10-01 02:41 | 177 | 0 | 4.486706 | 55.064
5 | 2023-10-01 | 45333 | SUP 6 | C | 0 | 0.003839172 | 0.1099221 | 3 | 0 | 0 | 0 | 0 | 0 | 2 | 0 | 2 | 7 | 0 | 6.873143 | 6.023865 | 12.89701 | 40.242 | 60.13901 | 10 | 1.503674 | 1.470773 | 2.525061 | 1659 | 0 | 418.6696 | 9749.997 | 162.3944 | -1 | 33.65 | 8.8 | 42.45 | 2023-10-01 03:45 | 2023-10-01 04:18 | 0 | 0 | 285.9 | 245.1 | 250.1 | 331.2 | 0 | 0 | 0 | 0 | 2023-10-01 04:12 | 0.0899 | 0.0011 | 0.024 | 0.013 | 0.0567 | 0.0048 | 0.0806 | 0.0175 | 0.0032 | 0 | 0 | 0.0899 | 0.0899 | 127.5476 | 1 | 6.9 | 1.021387 | 0 | 636.9229 | 573.2837 | 485.9889 | 0 | 0 | 0 | 2023-10-01 03:36 | 341 | 0 | 4.424773 | 57.6
6 | 2023-10-01 | 45334 | SUP 6 | C | 0 | 0.001703613 | 0.04150452 | 3 | 0 | 0 | 0 | 0 | 0 | 2 | 0 | 2 | 7 | 0 | 8.27048 | 6.014099 | 14.28458 | 42.767 | 64.05158 | 10 | 1.756426 | 1.638963 | 2.765156 | 1649 | 0 | 464.3209 | 10280.38 | 162.0194 | -1 | 32.31667 | 10.66667 | 42.98333 | 2023-10-01 04:29 | 2023-10-01 05:01 | 0 | 0 | 290.4 | 252.5 | 259.1 | 335.2 | 0 | 0 | 0 | 0 | 2023-10-01 04:58 | 0.1483 | 0.001 | 0.0243 | 0.0102 | 0.0561 | 0.0048 | 0.0476 | 0.0161 | 0.0033 | 0 | 0 | 0.1483 | 0.1483 | 133.682 | 1 | 6.4 | 1.00873 | 0 | 641.5635 | 623.1557 | 549.6011 | 0 | 0 | 0 | 2023-10-01 04:18 | 181 | 0 | 4.499027 | 57.6
7 | 2023-10-01 | 45335 | SUP 6 | C | 0 | 0.01828406 | 0.07101172 | 3 | 0 | 0 | 0 | 0 | 0 | 2 | 0 | 2 | 7 | 0 | 12.10021 | 6.010113 | 18.11032 | 39.431 | 64.54132 | 10 | 1.743442 | 1.927085 | 2.747304 | 1639 | 0 | 516.0057 | 11902.74 | 185.8604 | -1 | 34.28333 | 9.2 | 43.48333 | 2023-10-01 05:11 | 2023-10-01 05:45 | 0 | 0 | 288.7 | 251.6 | 259 | 334.4 | 0 | 0 | 0 | 0 | 2023-10-01 05:42 | 0.0624 | 0.0022 | 0.0165 | 0.009 | 0.0606 | 0.0052 | 0.0401 | 0.0171 | 0.0033 | 0 | 0 | 0.0624 | 0.0624 | 111.6322 | 1 | 6.5 | 1.003862 | 0 | 677.4736 | 647.372 | 269.4438 | 0 | 0 | 0 | 2023-10-01 05:01 | 153 | 0 | 4.422179 | 64.52
8 | 2023-10-01 | 45336 | AISI434MO1 | A | 0 | 0.06113873 | 0.05836584 | 3 | 0 | 0 | 0 | 0 | 0 | 2 | 0 | 2 | 7 | 0 | 3.514286 | 4.016591 | 7.530876 | 39.359 | 53.889876 | 9 | 2.050254 | 2.520228 | 2.573119 | 1651 | 0 | 478.371 | 9781.196 | 177.8727 | -1 | 38.15 | 52.4 | 90.55 | 2023-10-01 06:37 | 2023-10-01 07:15 | 0 | 0 | 287 | 248.2 | 252.9 | 329.4 | 0 | 0 | 0 | 0 | 2023-10-01 07:11 | 0.224 | 0.002 | 0.0254 | 0.0123 | 0.0451 | 0.0039 | 0.1004 | 0.0156 | 0.0039 | 0 | 0 | 0.3153 | 0.224 | 164.6177 | 1 | 8.1 | 0.5228653 | 0 | 800.1298 | 635.8056 | 436.6701 | 0 | 0 | 0 | 2023-10-01 05:45 | 221 | 0 | 4.499676 | 52.697
9 | 2023-10-01 | 45337 | N52 | A | 0 | 0 | 0.2290856 | 3 | 0 | 0 | 0 | 0 | 0 | 2 | 0 | 2 | 7 | 0 | 9.094011 | 6.01321 | 15.10722 | 42.029 | 64.13622 | 9 | 1.540511 | 2.001857 | 2.066297 | 1648 | 0 | 437.8597 | 12011.94 | 190.8589 | -1 | 35 | 16.06667 | 51.06667 | 2023-10-01 07:31 | 2023-10-01 08:06 | 0 | 0 | 285.1 | 245.6 | 251.2 | 329.9 | 0 | 0 | 0 | 0 | 2023-10-01 07:57 | 0.0721 | 0.0025 | 0.017 | 0.0135 | 0.0633 | 0.0057 | 0.1048 | 0.0178 | 0.0036 | 0 | 0 | 0.0721 | 0.0721 | 98.83171 | 1 | 5.8 | 0.5257854 | 0 | 663.8068 | 643.0834 | 500.6801 | 0 | 0 | 0 | 2023-10-01 07:15 | 72 | 0 | 4.535668 | 58.08
10 | 2023-10-01 | 45338 | EN52 | A | 0 | 0.04455835 | 0.2689685 | 3 | 0 | 0 | 0 | 0 | 0 | 2 | 0 | 2 | 7 | 0 | 2.813765 | 6.037434 | 8.851199 | 44.14 | 59.991199 | 9 | 1.426954 | 1.971725 | 2.511633 | 1652 | 0 | 495.7296 | 8174.436 | 134.4674 | -1 | 43.9 | 22.93333 | 66.83333 | 2023-10-01 08:29 | 2023-10-01 09:13 | 0 | 0 | 288.7 | 249.5 | 252.9 | 336.6 | 0 | 0 | 0 | 0 | 2023-10-01 09:03 | 0.0905 | 0.0018 | 0.0237 | 0.0101 | 0.0578 | 0.0058 | 0.0475 | 0.0177 | 0.0038 | 0 | 0 | 0.0905 | 0.0905 | 150.838 | 1 | 7.8 | 1.084679 | 0 | 926.3224 | 862.3786 | 580.0325 | 0 | 0 | 0 | 2023-10-01 08:06 | 120 | 0 | 4.493515 | 57.44
11 | 2023-10-01 | 45339 | R16 | A | 0 | 0.01257318 | 0.1830416 | 3 | 0 | 0 | 0 | 0 | 0 | 2 | 0 | 2 | 7 | 0 | 5.692294 | 6.011467 | 11.70376 | 44.527 | 63.23076 | 9 | 1.392555 | 2.000834 | 1.892051 | 1662 | 0 | 442.1505 | 11356.76 | 180.178 | -1 | 47.03333 | 38.93333 | 85.96667 | 2023-10-01 09:52 | 2023-10-01 10:39 | 0 | 0 | 295.6 | 252.7 | 256.5 | 339 | 0 | 0 | 0 | 0 | 2023-10-01 10:21 | 0.09 | 0.001 | 0.0275 | 0.013 | 0.0635 | 0.007 | 0.0572 | 0.0241 | 0.004 | 0 | 0 | 0.09 | 0.09 | 102.2523 | 1 | 6.8 | 0.4994965 | 0 | 824.0782 | 704.3516 | 544.2186 | 0 | 0 | 0 | 2023-10-01 09:13 | 441 | 0 | 4.784047 | 53.35
12 | 2023-10-01 | 45340 | SUP9 | A | 0 | 0.008326202 | 0.1812582 | 3 | 0 | 0 | 0 | 0 | 0 | 2 | 0 | 2 | 7 | 0 | 7.652332 | 6.018816 | 13.67115 | 43.234 | 63.90515 | 9 | 1.401063 | 2.002379 | 2.093344 | 1646 | 0 | 429.6185 | 11887.14 | 182.8646 | -1 | 45.76667 | 34.4 | 80.16667 | 2023-10-01 11:14 | 2023-10-01 11:59 | 0 | 0 | 289.7 | 244.7 | 250.6 | 338.8 | 0 | 0 | 0 | 0 | 2023-10-01 11:47 | 0.0883 | 0.006 | 0.0269 | 0.015 | 0.0564 | 0.0045 | 0.0807 | 0.0172 | 0.0036 | 0 | 0 | 0.09 | 0.0883 | 96.15221 | 1 | 8.1 | 0.6922817 | 0 | 933.2491 | 760.9555 | 478.8256 | 0 | 0 | 0 | 2023-10-01 10:39 | 742 | 0 | 4.493515 | 55.896
13 | 2023-10-01 | 45341 | SUP9 | A | 0 | -0.01163748 | 0.2250323 | 3 | 0 | 0 | 0 | 0 | 0 | 2 | 0 | 2 | 7 | 0 | 4.40936 | 6.039278 | 10.44864 | 43.163 | 60.61164 | 9 | 1.497367 | 1.697376 | 2.509019 | 1656 | 0 | 468.5711 | 7441.231 | 123.1755 | -1 | 44.81667 | 13.73333 | 58.55 | 2023-10-01 12:13 | 2023-10-01 12:58 | 0 | 0 | 290.1 | 245.4 | 250.6 | 338.1 | 0 | 0 | 0 | 0 | 2023-10-01 12:49 | 0.09 | 0.001 | 0.0262 | 0.0148 | 0.0667 | 0.0076 | 0.0788 | 0.0244 | 0.0033 | 0 | 0 | 0.09 | 0.09 | 145.4619 | 1 | 6.8 | 1.011652 | 0 | 865.7784 | 764.0806 | 534.1865 | 0 | 0 | 0 | 2023-10-01 11:59 | 376 | 0 | 4.386187 | 54.784
14 | 2023-10-01 | 45342 | SUP9 | A | 0 | 0 | 0.2238973 | 3 | 0 | 0 | 0 | 0 | 0 | 2 | 0 | 2 | 7 | 0 | 3.268561 | 6.043594 | 9.312155 | 45.12 | 61.432155 | 9 | 1.644602 | 1.000231 | 3.692248 | 1643 | 0 | 695.5622 | 7566.032 | 121.9695 | -1 | 48.3 | 23.4 | 71.7 | 2023-10-01 13:21 | 2023-10-01 14:10 | 0 | 0 | 291.4 | 246.1 | 251.4 | 349 | 0 | 0 | 0 | 0 | 2023-10-01 13:59 | 0.1255 | 0.0038 | 0.0274 | 0.0186 | 0.0647 | 0.0049 | 0.0749 | 0.0168 | 0.0032 | 0 | 0 | 0.1255 | 0.1255 | 218.3192 | 1 | 7.6 | 2.047646 | 0 | 932.2706 | 875.9852 | 305.7302 | 0 | 0 | 0 | 2023-10-01 12:58 | 256 | 0 | 4.416018 | 56.496
15 | 2023-10-01 | 45343 | SUP9(M) | B | 0 | 0.09593124 | 0.09938367 | 3 | 0 | 0 | 0 | 0 | 0 | 2 | 0 | 2 | 7 | 0 | 10.06176 | 6.016185 | 16.07794 | 43.646 | 66.72394 | 9 | 2.40035 | 1.552652 | 3.445108 | 1639 | 0 | 543.4979 | 9952.792 | 150.7452 | -1 | 38.95 | 14.26667 | 53.21667 | 2023-10-01 14:24 | 2023-10-01 15:03 | 0 | 0 | 294.2 | 248 | 252.6 | 349.3 | 0 | 0 | 0 | 0 | 2023-10-01 14:55 | 0.2711 | 0.0026 | 0.0222 | 0.0207 | 0.0598 | 0.0057 | 0.0847 | 0.0156 | 0.0033 | 0 | 0 | 0.2711 | 0.2711 | 153.9511 | 1 | 6.3 | 1.044758 | 0 | 704.1733 | 568.2685 | 561.4341 | 0 | 0 | 0 | 2023-10-01 14:10 | 248 | 0 | 4.4893 | 59.535
16 | 2023-10-01 | 45344 | S25C | B | 0 | 0 | 0.05317786 | 3 | 0 | 0 | 0 | 0 | 0 | 2 | 0 | 2 | 7 | 0 | 5.04524 | 6.013515 | 11.05875 | 42.76 | 60.81875 | 9 | 1.800323 | 1.509978 | 2.820737 | 1671 | 0 | 555.1127 | 6926.428 | 112.9577 | -1 | 38.95 | 10.53333 | 49.48333 | 2023-10-01 15:13 | 2023-10-01 15:52 | 0 | 0 | 297.2 | 255.4 | 259.8 | 352.8 | 0 | 0 | 0 | 0 | 2023-10-01 15:44 | 0.3439 | 0.0066 | 0.0369 | 0.0251 | 0.0606 | 0.0062 | 0.1036 | 0.0184 | 0.0035 | 0 | 0 | 0.3439 | 0.3439 | 151.9896 | 1 | 7.5 | 1.020414 | 0 | 684.6732 | 680.7086 | 588.4746 | 0 | 0 | 0 | 2023-10-01 15:03 | 453 | 0 | 4.493191 | 55.341
17 | 2023-10-01 | 45345 | EN19 | B | 0 | 0.06109076 | 0.1180284 | 3 | 0 | 0 | 0 | 0 | 0 | 2 | 0 | 2 | 7 | 0 | 6.679689 | 6.00845 | 12.68814 | 44.946 | 64.63414 | 9 | 2.402871 | 1.789767 | 2.941314 | 1662 | 0 | 618.5242 | 8221.235 | 124.6886 | -1 | 42.63333 | 16.66667 | 59.3 | 2023-10-01 16:09 | 2023-10-01 16:52 | 0 | 0 | 297.3 | 256 | 259.6 | 356 | 0 | 0 | 0 | 0 | 2023-10-01 16:51 | 0.1025 | 0.0019 | 0.0215 | 0.0163 | 0.0536 | 0.0051 | 0.0697 | 0.0192 | 0.0031 | 0 | 0 | 0.7391 | 0.1025 | 147.153 | 1 | 7.3 | 0.5384426 | 0 | 907.2781 | 798.368 | 533.3797 | 0 | 0 | 0 | 2023-10-01 15:52 | 847 | 1 | 4.473411 | 55.335
18 | 2023-10-01 | 45346 | 41CR4C | B | 0 | 0.04842151 | 0.0166991 | 3 | 0 | 0 | 0 | 0 | 0 | 2 | 0 | 2 | 7 | 0 | 9.877209 | 6.005054 | 15.88226 | 44.453 | 67.33526 | 9 | 1.434636 | 2.002374 | 2.038315 | 1643 | 0 | 590.5936 | 8143.236 | 116.2734 | -1 | 36.73333 | 8.733333 | 45.46667 | 2023-10-01 17:00 | 2023-10-01 17:37 | 0 | 0 | 300 | 255.2 | 259.4 | 354.6 | 0 | 0 | 0 | 0 | 2023-10-01 17:30 | 0.2516 | 0.0019 | 0.0374 | 0.0272 | 0.0734 | 0.005 | 0.0801 | 0.0172 | 0.0031 | 0 | 0 | 0.2516 | 0.2516 | 79.67689 | 1 | 9.7 | 0.6036797 | 0 | 786.4324 | 743.6192 | 478.2369 | 0 | 0 | 0 | 2023-10-01 16:52 | 397 | 0 | 4.345655 | 55.86
19 | 2023-10-01 | 45347 | 41CR4C | B | 0 | 0.06696951 | 0.02253589 | 3 | 0 | 0 | 0 | 0 | 0 | 2 | 0 | 2 | 7 | 0 | 12.54143 | 4.383404 | 16.92484 | 41.374 | 65.29884 | 9 | 1.502719 | 1.771155 | 2.072322 | 1636 | 0 | 519.332 | 9453.604 | 144.1124 | -1 | 32.95 | 19.2 | 52.15 | 2023-10-01 17:56 | 2023-10-01 18:29 | 0 | 0 | 303 | 257.4 | 259.9 | 357.2 | 0 | 0 | 0 | 0 | 2023-10-01 18:23 | 0.1967 | 0.0037 | 0.0254 | 0.022 | 0.0667 | 0.0039 | 0.0867 | 0.0179 | 0.0034 | 0 | 0 | 0.1967 | 0.1967 | 85.54534 | 1 | 7.3 | 0.569603 | 0 | 821.9727 | 771.2946 | 589.6363 | 0 | 0 | 0 | 2023-10-01 17:37 | 297 | 0 | 4.335927 | 59.584
20 | 2023-10-01 | 45348 | 41CR4 | B | 0 | 0.00731842 | 0.1272697 | 3 | 0 | 0 | 0 | 0 | 0 | 2 | 0 | 2 | 7 | 0 | 4.096151 | 6.000759 | 10.09691 | 43.571 | 60.66791 | 9 | 1.2 | 1.76744 | 1.870864 | 1680 | 0 | 518.2341 | 4180.811 | 70.54089 | -1 | 34.46667 | 14.2 | 48.66667 | 2023-10-01 18:43 | 2023-10-01 19:18 | 0 | 0 | 301.4 | 253.5 | 257.4 | 354.3 | 0 | 0 | 0 | 0 | 2023-10-01 19:14 | 0.2553 | 0.0024 | 0.024 | 0.0282 | 0.0685 | 0.0049 | 0.0807 | 0.0155 | 0.0031 | 0 | 0 | 0.2553 | 0.2553 | 119.1868 | 1 | 5.6 | 0.6708641 | 0 | 743.9579 | 626.6401 | 600.2187 | 0 | 0 | 0 | 2023-10-01 18:29 | 545 | 0 | 4.705902 | 54.236
21 | 2023-10-01 | 45349 | SUP9(M) | B | 0 | 0 | 0.1125164 | 3 | 0 | 0 | 0 | 0 | 0 | 2 | 0 | 2 | 7 | 0 | 8.613528 | 6.023125 | 14.63665 | 43.01 | 64.64665 | 9 | 1.501845 | 1.002497 | 2.811444 | 1670 | 0 | 528.0153 | 8049.635 | 121.878 | -1 | 35.41667 | 12.33333 | 47.75 | 2023-10-01 19:30 | 2023-10-01 20:06 | 0 | 0 | 303.5 | 259.7 | 263.6 | 358.7 | 0 | 0 | 0 | 0 | 2023-10-01 19:57 | 0.3526 | 0.0007 | 0.0212 | 0.021 | 0.0861 | 0.0039 | 0.0625 | 0.0151 | 0.0031 | 0 | 0 | 0.3526 | 0.3526 | 122.0422 | 1 | 8.4 | 1.309599 | 0 | 773.5839 | 625.1431 | 617.2903 | 0 | 0 | 0 | 2023-10-01 19:18 | 397 | 0 | 4.488327 | 57.608
22 | 2023-10-01 | 45350 | SUP9(M) | B | 0 | 0 | 0.05042126 | 3 | 0 | 0 | 0 | 0 | 0 | 2 | 0 | 2 | 7 | 0 | 9.204535 | 6.002639 | 15.20717 | 43.895 | 66.10217 | 9 | 1.800268 | 1.374725 | 3.030024 | 1649 | 0 | 573.2344 | 10451.98 | 157.8797 | -1 | 40.81667 | 41.4 | 82.21667 | 2023-10-01 20:47 | 2023-10-01 21:28 | 0 | 0 | 299.6 | 256.1 | 261 | 357.4 | 0 | 0 | 0 | 0 | 2023-10-01 21:18 | 0.2251 | 0.0018 | 0.0173 | 0.0172 | 0.0678 | 0.0039 | 0.0817 | 0.0152 | 0.0031 | 0 | 0 | 0.2251 | 0.2251 | 135.8318 | 1 | 7.1 | 1.229755 | 0 | 799.2496 | 758.2063 | 446.0043 | 0 | 0 | 0 | 2023-10-01 20:06 | 677 | 0 | 4.559014 | 57.823
23 | 2023-10-01 | 45351 | VS14250 | B | 0 | 0.092476 | 0.09403381 | 3 | 0 | 0 | 0 | 0 | 0 | 2 | 0 | 2 | 7 | 0 | 12.61485 | 4.183489 | 16.79833 | 45.781 | 69.57933 | 9 | 1.220713 | 1.379297 | 3.309254 | 1661 | 0 | 510.4945 | 8798.421 | 129.0482 | -1 | 49.16667 | 11.46667 | 60.63333 | 2023-10-01 21:39 | 2023-10-01 22:29 | 0 | 0 | 297.4 | 252.3 | 258.3 | 349.6 | 0 | 0 | 0 | 0 | 2023-10-01 22:19 | 0.047 | 0.0016 | 0.0134 | 0.016 | 0.0747 | 0.0048 | 0.0814 | 0.0139 | 0.0033 | 0 | 0 | 0.0498 | 0.047 | 147.7455 | 1 | 5.6 | 2.088541 | 0 | 909.8 | 901.9944 | 714.6708 | 0 | 0 | 0 | 2023-10-01 21:28 | 261 | 0 | 4.460117 | 54.286
24 | 2023-10-01 | 45352 | 41Cr4 | C | 0 | -0.08686124 | 0.06760706 | 3 | 0 | 0 | 0 | 0 | 0 | 2 | 0 | 2 | 7 | 0 | 11.6652 | 6.006695 | 17.6719 | 40.728 | 65.3999 | 9 | 1.817089 | 1.261411 | 3.168554 | 1633 | 0 | 460.3948 | 12854.32 | 200.2234 | -1 | 36.6 | 31.93333 | 68.53333 | 2023-10-01 23:00 | 2023-10-01 23:37 | 0 | 0 | 297.6 | 254.7 | 260.3 | 348.7 | 0 | 0 | 0 | 0 | 2023-10-01 23:31 | 0.1344 | 0.0019 | 0.0124 | 0.008 | 0.0759 | 0.0029 | 0.044 | 0.0146 | 0.0032 | 0 | 0 | 0.1344 | 0.1344 | 134.9935 | 1 | 5.8 | 1.351465 | 0 | 797.4136 | 662.8208 | 311.683 | 0 | 0 | 0 | 2023-10-01 22:29 | 304 | 0 | 4.541504 | 59.584
25 | 2023-10-01 | 45353 | 41Cr4 | C | 0 | 0 | 0.06436462 | 3 | 0 | 0 | 0 | 0 | 0 | 2 | 0 | 2 | 7 | 0 | 3.823755 | 5.010443 | 8.834198 | 43.897 | 59.731198 | 9 | 1.700707 | 0.6551749 | 3.341355 | 1654 | 0 | 513.4868 | 6318.024 | 105.2457 | -1 | 37.6 | 21.13333 | 58.73333 | 2023-10-01 23:58 | 2023-10-02 00:36 | 0 | 0 | 296.9 | 253.7 | 258.2 | 347.7 | 0 | 0 | 0 | 0 | 2023-10-02 00:29 | 0.1859 | 0.004 | 0.0254 | 0.0152 | 0.0745 | 0.0058 | 0.0515 | 0.0166 | 0.0033 | 0 | 0 | 0.1859 | 0.1859 | 207.0977 | 1 | 7.3 | 1.640648 | 0 | 770.7331 | 721.228 | 608.6876 | 0 | 0 | 0 | 2023-10-01 23:37 | 606 | 0 | 4.513294 | 59.584
26 | 2023-10-02 | 45354 | 41Cr4 | C | 0 | -0.2109624 | 0.1765564 | 3 | 0 | 0 | 0 | 0 | 0 | 2 | 0 | 2 | 7 | 0 | 6.354843 | 4.90168 | 11.25652 | 44.564 | 62.82052 | 9 | 2.230126 | 1.253298 | 3.586464 | 1631 | 0 | 508.4669 | 9204.011 | 145.3559 | -1 | 51.7 | 13.95 | 65.65 | 2023-10-02 00:50 | 2023-10-02 01:41 | 0 | 0 | 293.5 | 248.4 | 251 | 343.6 | 0 | 0 | 0 | 0 | 2023-10-02 01:20 | 0.1318 | 0.0018 | 0.0192 | 0.013 | 0.0743 | 0.0059 | 0.0432 | 0.0205 | 0.0033 | 0 | 0 | 0.1318 | 0.1318 | 191.2116 | 1 | 7.5 | 1.356339 | 0 | 876.7401 | 866.0112 | 587.3823 | 0 | 0 | 0 | 2023-10-02 00:36 | 301 | 0 | 4.526265 | 59.584
27 | 2023-10-02 | 45355 | S48C | C | 0 | -0.180273 | 0.04766541 | 3 | 0 | 0 | 0 | 0 | 0 | 2 | 0 | 2 | 7 | 0 | 6.593619 | 6.202862 | 12.79648 | 39.008 | 58.80448 | 9 | 1.718714 | 1.274136 | 3.150021 | 1667 | 0 | 436.3459 | 9453.604 | 157.5483 | -1 | 35.26667 | 12.46667 | 47.73333 | 2023-10-02 01:54 | 2023-10-02 02:29 | 0 | 0 | 300.5 | 256.7 | 259.6 | 348.6 | 0 | 0 | 0 | 0 | 2023-10-02 02:23 | 0.1318 | 0.0005 | 0.0199 | 0.0092 | 0.0609 | 0.0045 | 0.0436 | 0.0222 | 0.0033 | 0 | 0 | 0.1318 | 0.1318 | 150.0261 | 1 | 8.2 | 1.431307 | 0 | 678.9642 | 642.3394 | 516.0625 | 0 | 0 | 0 | 2023-10-02 01:41 | 393 | 0 | 4.479572 | 51.228
28 | 2023-10-02 | 45356 | S48C | C | 0 | 0 | 0.02221118 | 3 | 0 | 0 | 0 | 0 | 0 | 2 | 0 | 2 | 7 | 0 | 7.164643 | 0 | 7.164643 | 43.169 | 57.333643 | 9 | 1.653829 | 1.869286 | 2.154298 | 1651 | 0 | 586.0942 | 1856.398 | 36.88186 | -1 | 66.06667 | 23.06667 | 89.13333 | 2023-10-02 02:52 | 2023-10-02 03:58 | 0 | 0 | 297.9 | 247.7 | 253.3 | 361.8 | 0 | 0 | 0 | 0 | 2023-10-02 03:21 | 0.219 | 0.0011 | 0.0138 | 0.015 | 0.046 | 0.0031 | 0.0265 | 0.0128 | 0.0031 | 0 | 0 | 0.219 | 0.219 | 300.6846 | 1 | 0 | 0.5004692 | 0 | 1031.985 | 1024.438 | 636.1728 | 0 | 0 | 0 | 2023-10-02 02:29 | 1828 | 0 | 4.455902 | 45.183
29 | 2023-10-03 | 45357 | 41Cr4 | B | 0 | 0.06253052 | 0.1167312 | 3 | 0 | 0 | 2 | 0 | 0 | 2 | 0 | 0 | 7 | 0 | 16.68109 | 4.131092e-05 | 16.68114 | 41.785 | 65.46614 | 8 | 2.20691 | 1.903112 | 3.206877 | 1629 | 0 | 644.0756 | 23727.25 | 342.5519 | -1 | 189.4167 | 2390.683 | 2580.1 | 2023-10-03 19:49 | 2023-10-03 22:58 | 0 | 0 | 44.4 | 47.8 | 45.2 | 56.8 | 0 | 0 | 0 | 0 | 2023-10-03 22:29 | 0.115 | 0.0006 | 0.0234 | 0.0123 | 0.0411 | 0.0065 | 0.0383 | 0.0243 | 0.0031 | 0 | 0 | 0.115 | 0.115 | 116.6938 | 1 | 10.8 | 0.9999676 | 0 | 1685.481 | 1470.598 | 932.8102 | 0 | 0 | 0 | 2023-10-02 03:58 | 437 | 0 | 4.630999 | 52.136
30 | 2023-10-03 | 45358 | 41Cr4 | C | 0 | 0.003935181 | 0.007944092 | 3 | 0 | 0 | 2 | 0 | 0 | 2 | 0 | 0 | 7 | 0 | 17.9686 | 0 | 17.9686 | 46.563 | 71.5316 | 8 | 1.2 | 1.417912 | 2.273967 | 1664 | 0 | 635.6429 | 12167.94 | 173.7492 | -1 | 44.7 | 16.26667 | 60.96667 | 2023-10-03 23:15 | 2023-10-03 23:59 | 0 | 0 | 54.3 | 64.5 | 64.7 | 70.60001 | 0 | 0 | 0 | 0 | 2023-10-03 23:52 | 0.3285 | 0.0007 | 0.0214 | 0.019 | 0.0548 | 0.0054 | 0.0447 | 0.0182 | 0.0032 | 0 | 0 | 0.3285 | 0.3285 | 96.89401 | 1 | 5.5 | 1.073967 | 0 | 890.2312 | 814.3548 | 333.1055 | 0 | 0 | 0 | 2023-10-03 22:58 | 662 | 0 | 4.668288 | 51.688
31 | 2023-10-04 | 45359 | SUP 11A | C | 0 | 0.01559662 | 0.1047341 | 3 | 0 | 0 | 2 | 0 | 0 | 2 | 0 | 0 | 7 | 0 | 11.72223 | 6.024389 | 17.74661 | 43.236 | 67.98261 | 8 | 1.708326 | 1.409073 | 2.712188 | 1609 | 0 | 663.4869 | 12947.92 | 191.8704 | -1 | 48.88333 | 9.033333 | 57.91667 | 2023-10-04 00:08 | 2023-10-04 00:57 | 0 | 0 | 60.9 | 68.60001 | 68.10001 | 77.60001 | 0 | 0 | 0 | 0 | 2023-10-04 00:42 | 0.3596 | 0.0038 | 0.0313 | 0.0152 | 0.0726 | 0.006 | 0.0842 | 0.0196 | 0.0032 | 0 | 0 | 0.3596 | 0.3596 | 111.8584 | 1 | 6.5 | 1.003862 | 0 | 773.1451 | 775.4636 | 406.0275 | 0 | 0 | 0 | 2023-10-03 23:59 | 356 | 0 | 4.473411 | 54.184
32 | 2023-10-04 | 45360 | SUP 11A | C | 0 | 0.003911072 | 0.05123193 | 3 | 0 | 0 | 2 | 0 | 0 | 2 | 0 | 0 | 7 | 0 | 10.63947 | 6.019433 | 16.65891 | 44.869 | 68.52791 | 8 | 1.7004 | 1.978002 | 2.747106 | 1634 | 0 | 697.7319 | 11793.55 | 170.8519 | 423 | 44.28333 | 9.016667 | 53.3 | 2023-10-04 01:06 | 2023-10-04 01:51 | 0 | 0 | 67.8 | 78.2 | 76.9 | 91.8 | 0 | 0 | 0 | 0 | 2023-10-04 01:41 | 0.4457 | 0.0043 | 0.0274 | 0.0251 | 0.0804 | 0.0049 | 0.1158 | 0.0174 | 0.0034 | 0 | 0 | 0.4457 | 0.4457 | 113.7099 | 1 | 7.5 | 1.046705 | 0 | 804.9481 | 731.7543 | 411.2213 | 0 | 0 | 0 | 2023-10-04 00:57 | 304 | 0 | 4.51524 | 53.244
33 | 2023-10-04 | 45361 | 41Cr4 | C | 0 | -0.006430634 | 0.1540206 | 3 | 0 | 0 | 2 | 0 | 0 | 2 | 0 | 0 | 7 | 0 | 11.21084 | 6.025157 | 17.236 | 39.974 | 64.21 | 8 | 2.205655 | 2.002641 | 3.244569 | 1610 | 0 | 578.1675 | 13166.31 | 196.4828 | -1 | 47.5 | 10.06667 | 57.56667 | 2023-10-04 02:01 | 2023-10-04 02:48 | 0 | 0 | 72.60001 | 82.60001 | 83.9 | 96.4 | 0 | 0 | 0 | 0 | 2023-10-04 02:36 | 0.4554 | 0.0023 | 0.0233 | 0.014 | 0.0726 | 0.0052 | 0.0709 | 0.0161 | 0.0033 | 0 | 0 | 0.4554 | 0.4554 | 120.0092 | 1 | 9.8 | 1.038914 | 0 | 794.4769 | 833.9719 | 278.3875 | 0 | 0 | 0 | 2023-10-04 01:51 | 361 | 0 | 4.568742 | 55.86
34 | 2023-10-04 | 45362 | 41Cr4 | C | 0 | -0.02718616 | 0.07506494 | 3 | 0 | 0 | 2 | 0 | 0 | 2 | 0 | 0 | 7 | 0 | 9.503969 | 6.017813 | 15.52178 | 43.649 | 66.17078 | 8 | 2.204706 | 1.768228 | 3.235831 | 1627 | 0 | 674.4466 | 11528.35 | 171.118 | -1 | 45.58333 | 9.8 | 55.38333 | 2023-10-04 02:58 | 2023-10-04 03:44 | 0 | 0 | 83.60001 | 92.3 | 94.8 | 109.7 | 0 | 0 | 0 | 0 | 2023-10-04 03:35 | 0.2981 | 0.0079 | 0.0374 | 0.0192 | 0.0645 | 0.0058 | 0.1037 | 0.017 | 0.0032 | 0 | 0 | 0.2981 | 0.2981 | 136.4076 | 1 | 8.2 | 1.031124 | 0 | 832.2773 | 769.3517 | 393.8143 | 0 | 0 | 0 | 2023-10-04 02:48 | 377 | 0 | 4.644942 | 54.586
35 | 2023-10-04 | 45363 | 51CrV4 | C | 0 | 0.01391696 | 0.04555798 | 3 | 0 | 0 | 2 | 0 | 0 | 2 | 0 | 0 | 7 | 0 | 10.06995 | 6.011499 | 16.08145 | 40.964 | 64.04545 | 8 | 2.207 | 2.127837 | 3.391967 | 1642 | 0 | 594.4607 | 10966.77 | 168.0848 | -1 | 42.16667 | 9.6 | 51.76667 | 2023-10-04 03:53 | 2023-10-04 04:35 | 0 | 0 | 82.60001 | 89.9 | 95.9 | 110.6 | 0 | 0 | 0 | 0 | 2023-10-04 04:26 | 0.1559 | 0.0055 | 0.0298 | 0.0161 | 0.0746 | 0.0076 | 0.0629 | 0.0166 | 0.0032 | 0 | 0 | 0.1559 | 0.1559 | 139.6938 | 1 | 8.2 | 1.184967 | 0 | 785.7986 | 729.1873 | 511.203 | 0 | 0 | 0 | 2023-10-04 03:44 | 393 | 0 | 4.633917 | 55.734
36 | 2023-10-04 | 45364 | 51CrV4 | C | 0 | -0.02037161 | 0.05739294 | 3 | 0 | 0 | 2 | 0 | 0 | 2 | 0 | 0 | 7 | 0 | 11.67285 | 6.013852 | 17.6867 | 37.88 | 62.5667 | 8 | 2.205652 | 2.002803 | 3.612617 | 1605 | 0 | 543.7709 | 13665.5 | 210.9957 | -1 | 41.35 | 10.8 | 52.15 | 2023-10-04 04:46 | 2023-10-04 05:27 | 0 | 0 | 83.2 | 90.9 | 96.7 | 114.5 | 0 | 0 | 0 | 0 | 2023-10-04 05:19 | 0.1177 | 0.0044 | 0.0239 | 0.0107 | 0.0708 | 0.0053 | 0.0892 | 0.0189 | 0.0032 | 0 | 0 | 0.1177 | 0.1177 | 134.3645 | 1 | 9.2 | 1.406965 | 0 | 661.192 | 688.6108 | 459.9732 | 0 | 0 | 0 | 2023-10-04 04:35 | 388 | 0 | 4.630999 | 59.715
37 | 2023-10-04 | 45365 | 45C8 | C | 0 | 0 | 0.03566797 | 3 | 0 | 0 | 2 | 0 | 0 | 2 | 0 | 0 | 7 | 0 | 5.797022 | 5.501564 | 11.29859 | 46.794 | 65.09259 | 8 | 2.226583 | 2.223005 | 2.796184 | 1642 | 0 | 637.6783 | 7846.834 | 120.1796 | -1 | 44.03333 | 9.666667 | 53.7 | 2023-10-04 05:37 | 2023-10-04 06:21 | 0 | 0 | 86.7 | 99.2 | 101.9 | 120.6 | 0 | 0 | 0 | 0 | 2023-10-04 06:15 | 0.2814 | 0.0015 | 0.0276 | 0.015 | 0.0623 | 0.0054 | 0.0986 | 0.0248 | 0.004 | 0 | 0 | 0.2814 | 0.2814 | 151.1566 | 1 | 7.2 | 0.5696011 | 0 | 831.1617 | 691.6763 | 521.9616 | 0 | 0 | 0 | 2023-10-04 05:27 | 305 | 0 | 4.457523 | 55.755
38 | 2023-10-04 | 45366 | 45C8 | A | 0 | 0 | 0.06306787 | 3 | 0 | 0 | 2 | 0 | 0 | 2 | 0 | 0 | 7 | 0 | 8.92728 | 3.039473 | 11.96675 | 44.556 | 63.52275 | 8 | 1.357741 | 2.001662 | 1.880606 | 1652 | 0 | 560.7833 | 8767.222 | 134.8331 | -1 | 38.08333 | 30.4 | 68.48333 | 2023-10-04 06:52 | 2023-10-04 07:30 | 0 | 0 | 88.4 | 100 | 104 | 116.5 | 0 | 0 | 0 | 0 | 2023-10-04 07:24 | 0.3568 | 0.003 | 0.0288 | 0.018 | 0.0587 | 0.0067 | 0.0949 | 0.0261 | 0.0039 | 0 | 0 | 0.3568 | 0.3568 | 91.88592 | 1 | 8.5 | 0.5228653 | 0 | 955.3754 | 898.3449 | 407.0092 | 0 | 0 | 0 | 2023-10-04 06:21 | 581 | 0 | 4.553502 | 59.472
39 | 2023-10-04 | 45367 | 45C8 | A | 0 | 0.05857135 | 0.08495459 | 3 | 0 | 0 | 2 | 0 | 0 | 2 | 0 | 0 | 7 | 0 | 13.58868 | 6.005021 | 19.5937 | 35.605 | 62.1987 | 8 | 1.55931 | 1.502958 | 2.080228 | 1632 | 0 | 688.1855 | 11777.95 | 183.7471 | -1 | 47.43333 | 8.666667 | 56.1 | 2023-10-04 07:38 | 2023-10-04 08:26 | 0 | 0 | 85.9 | 94.2 | 97.4 | 115.1 | 0 | 0 | 0 | 0 | 2023-10-04 08:14 | 0.4275 | 0.0025 | 0.0195 | 0.0183 | 0.0746 | 0.0052 | 0.0644 | 0.0207 | 0.0035 | 0 | 0 | 0.4275 | 0.4275 | 73.00661 | 1 | 8.9 | 0.5209179 | 0 | 987.8535 | 402.2552 | 304.6344 | 0 | 0 | 0 | 2023-10-04 07:30 | 257 | 0 | 4.462387 | 59.472
40 | 2023-10-04 | 45368 | 45C8 | A | 0 | 0.1402737 | 0.09062891 | 3 | 0 | 0 | 2 | 0 | 0 | 2 | 0 | 0 | 7 | 0 | 6.46845 | 6.028818 | 12.49727 | 43.442 | 62.93927 | 8 | 1.805017 | 1.841844 | 2.42817 | 1632 | 0 | 540.3714 | 9063.614 | 137.2458 | -1 | 35.2 | 10.13333 | 45.33333 | 2023-10-04 08:36 | 2023-10-04 09:11 | 0 | 0 | 105.4 | 112.6 | 111.4 | 140.6 | 0 | 0 | 0 | 0 | 2023-10-04 09:10 | 0.0664 | 0.0016 | 0.0279 | 0.011 | 0.0647 | 0.0063 | 0.0846 | 0.021 | 0.0034 | 0 | 0 | 0.2559 | 0.0664 | 107.4541 | 1 | 10.1 | 0.6231537 | 0 | 818.9232 | 650.1918 | 518.5326 | 0 | 0 | 0 | 2023-10-04 08:26 | 292 | 0 | 4.603113 | 52.766
41 | 2023-10-04 | 45369 | SUP9 | A | 0 | 0 | 0.103599 | 3 | 0 | 0 | 2 | 0 | 0 | 2 | 0 | 0 | 7 | 0 | 7.456568 | 6.014567 | 13.47114 | 42.547 | 63.01814 | 8 | 1.746692 | 1.640727 | 2.287083 | 1621 | 0 | 521.7771 | 9609.601 | 145.56 | -1 | 36.06667 | 8.016667 | 44.08333 | 2023-10-04 09:19 | 2023-10-04 09:55 | 0 | 0 | 103.5 | 111.5 | 114.4 | 139.7 | 0 | 0 | 0 | 0 | 2023-10-04 09:49 | 0.261 | 0.001 | 0.0348 | 0.019 | 0.072 | 0.0065 | 0.1058 | 0.0213 | 0.0039 | 0 | 0 | 0.261 | 0.261 | 97.44236 | 1 | 10 | 0.540391 | 0 | 777.9338 | 617.034 | 442.307 | 0 | 0 | 0 | 2023-10-04 09:11 | 361 | 0 | 4.565824 | 55.896
42 | 2023-10-04 | 45370 | SUP9 | A | 0 | 0.4816479 | 0.07247083 | 3 | 0 | 0 | 2 | 0 | 0 | 2 | 0 | 0 | 7 | 0 | 5.450931 | 6.009974 | 11.46091 | 48.099 | 66.55991 | 8 | 1.501471 | 2.715637 | 1.525813 | 1671 | 0 | 569.1447 | 5616.02 | 85.01405 | -1 | 38.48333 | 8.666667 | 47.15 | 2023-10-04 10:04 | 2023-10-04 10:42 | 0 | 0 | 100.3 | 107.7 | 110.4 | 139.9 | 0 | 0 | 0 | 0 | 2023-10-04 10:38 | 0.061 | 0.001 | 0.0199 | 0.0201 | 0.0761 | 0.0061 | 0.1117 | 0.0188 | 0.0037 | 0 | 0 | 0.061 | 0.061 | 84.95187 | 1 | 6.5 | 0.02434158 | 0 | 843.7875 | 773.0694 | 639.7517 | 0 | 0 | 0 | 2023-10-04 09:55 | 229 | 0 | 4.542801 | 56.496
43 | 2023-10-04 | 45371 | SUP9 | A | 0 | 0.001319717 | 0.06857983 | 3 | 0 | 0 | 2 | 0 | 0 | 2 | 0 | 0 | 7 | 0 | 9.833765 | 5.064474 | 14.89824 | 41.774 | 63.67224 | 8 | 1.78388 | 2.002312 | 2.319403 | 1609 | 0 | 559.5516 | 9422.405 | 147.0591 | -1 | 34.75 | 9.2 | 43.95 | 2023-10-04 10:52 | 2023-10-04 11:26 | 0 | 0 | 102.2 | 110.8 | 113.4 | 145.7 | 0 | 0 | 0 | 0 | 2023-10-04 11:21 | 0.174 | 0.0014 | 0.0196 | 0.013 | 0.0788 | 0.0068 | 0.0525 | 0.018 | 0.0036 | 0 | 0 | 0.174 | 0.174 | 104.0173 | 1 | 7.4 | 0.5355225 | 0 | 769.0616 | 640.7997 | 359.1534 | 0 | 0 | 0 | 2023-10-04 10:42 | 309 | 0 | 4.657912 | 63.344
44 | 2023-10-04 | 45372 | SUP9 | A | 0 | 0 | 0.1395914 | 3 | 0 | 0 | 2 | 0 | 0 | 2 | 0 | 0 | 7 | 0 | 7.988729 | 6.007652 | 13.99638 | 46.64 | 67.63638 | 8 | 1.972422 | 2.002173 | 2.766943 | 1642 | 0 | 508.0148 | 8502.028 | 129.7299 | -1 | 39.95 | 19.93333 | 59.88333 | 2023-10-04 11:46 | 2023-10-04 12:26 | 0 | 0 | 108.5 | 116.4 | 119 | 147.7 | 0 | 0 | 0 | 0 | 2023-10-04 12:23 | 0.1688 | 0.004 | 0.0192 | 0.01563 | 0.0749 | 0.0068 | 0.0478 | 0.0176 | 0.0042 | 0 | 0 | 0.4398 | 0.1688 | 146.4271 | 1 | 4.9 | 0.7945213 | 0 | 919.5911 | 881.7809 | 628.4396 | 0 | 0 | 0 | 2023-10-04 11:26 | 457 | 0 | 4.612516 | 62.211
45 | 2023-10-04 | 45373 | 45C8 | A | 0 | 0 | 0.08009082 | 3 | 0 | 0 | 2 | 0 | 0 | 2 | 0 | 0 | 7 | 0 | 9.268073 | 4.005599 | 13.27367 | 46.657 | 66.93067 | 8 | 1.798402 | 1.742683 | 2.848026 | 1641 | 0 | 556.2061 | 7550.432 | 115.0443 | -1 | 39.4 | 8.666667 | 48.06667 | 2023-10-04 12:35 | 2023-10-04 13:14 | 0 | 0 | 110.2 | 118 | 124.1 | 153.1 | 0 | 0 | 0 | 0 | 2023-10-04 13:09 | 0.1688 | 0.001 | 0.0224 | 0.015 | 0.0683 | 0.0058 | 0.0909 | 0.0193 | 0.0032 | 0 | 0 | 0.1688 | 0.1688 | 150.1041 | 1 | 5.7 | 1.049623 | 0 | 784.6481 | 661.9393 | 581.502 | 0 | 0 | 0 | 2023-10-04 12:26 | 481 | 0 | 4.607004 | 57.33
46 | 2023-10-04 | 45374 | 45C8 | A | 0 | 0 | 0.09970813 | 2 | 0 | 0 | 0 | 0 | 0 | 0 | 2 | 2 | 6 | 0 | 5.004828 | 6.01999 | 11.02482 | 47.56 | 64.58482 | 8 | 1.801296 | 1.715452 | 2.810999 | 1642 | 0 | 492.4823 | 6786.027 | 104.2644 | -1 | 39.36667 | 13.53333 | 52.9 | 2023-10-04 13:28 | 2023-10-04 14:07 | 0 | 0 | 120.7 | 129.4 | 131.7 | 172.7 | 0 | 0 | 0 | 0 | 2023-10-04 14:04 | 0.1604 | 0.0004 | 0.0187 | 0.014 | 0.0618 | 0.0049 | 0.073 | 0.0164 | 0.0041 | 0 | 0 | 0.6113 | 0.1604 | 160.401 | 1 | 6.5 | 1.009703 | 0 | 812.7206 | 772.9984 | 632.4202 | 0 | 0 | 0 | 2023-10-04 13:14 | 337 | 0 | 4.605058 | 57.33
47 | 2023-10-04 | 45375 | 45C8 | B | 0 | -0.4013612 | 0.08381995 | 2 | 0 | 0 | 0 | 0 | 0 | 0 | 2 | 2 | 6 | 0 | 9.31807 | 5.023201 | 14.34127 | 44.785 | 65.12627 | 8 | 1.550625 | 1.631716 | 2.588566 | 1654 | 0 | 473.5001 | 8455.229 | 131.8528 | -1 | 39.15 | 7.8 | 46.95 | 2023-10-04 14:15 | 2023-10-04 14:54 | 0 | 0 | 110.6 | 113.9 | 114.9 | 159.7 | 0 | 0 | 0 | 0 | 2023-10-04 14:51 | 0.05 | 0.0008 | 0.0135 | 0.0256 | 0.06978 | 0.0049 | 0.0656 | 0.0331 | 0.0039 | 0 | 0 | 0.0654 | 0.05 | 133.8364 | 1 | 5 | 1.037941 | 0 | 756.2984 | 705.8847 | 645.706 | 0 | 0 | 0 | 2023-10-04 14:07 | 385 | 0 | 4.561933 | 57.33
48 | 2023-10-04 | 45376 | SUP6 | B | 0 | 0.0125253 | 0.05917627 | 2 | 0 | 0 | 0 | 0 | 0 | 0 | 2 | 2 | 6 | 0 | 10.23368 | 5.71211 | 15.94579 | 42.282 | 64.22779 | 8 | 1.551431 | 1.714632 | 2.374189 | 1622 | 0 | 542.6135 | 7597.232 | 119.2138 | -1 | 35.95 | 9.466667 | 45.41667 | 2023-10-04 15:04 | 2023-10-04 15:39 | 0 | 0 | 121.2 | 126.3 | 128.5 | 163.5 | 0 | 0 | 0 | 0 | 2023-10-04 15:36 | 0.1469 | 0.0022 | 0.0134 | 0.0118 | 0.0633 | 0.0041 | 0.0709 | 0.0239 | 0.003 | 0 | 0 | 0.1469 | 0.1469 | 110.7065 | 1 | 5.5 | 0.8227577 | 0 | 703.3485 | 692.6458 | 558.2445 | 0 | 0 | 0 | 2023-10-04 14:54 | 245 | 0 | 4.476978 | 57.608
49 | 2023-10-04 | 45377 | SUP6 | B | 0 | 0 | 0.1152723 | 2 | 0 | 0 | 0 | 0 | 0 | 0 | 2 | 2 | 6 | 0 | 8.474379 | 6.006241 | 14.48062 | 43.899 | 64.37962 | 8 | 1.795937 | 1.281299 | 2.619668 | 1615 | 0 | 489.2055 | 9531.603 | 144.2442 | -1 | 34.88333 | 10.53333 | 45.41667 | 2023-10-04 15:50 | 2023-10-04 16:25 | 0 | 0 | 118.8 | 125 | 127.4 | 168.2 | 0 | 0 | 0 | 0 | 2023-10-04 16:18 | 0.1866 | 0.0042 | 0.0244 | 0.0142 | 0.08913 | 0.0045 | 0.0347 | 0.0187 | 0.0031 | 0 | 0 | 0.1866 | 0.1866 | 118.1062 | 1 | 7.7 | 0.8237305 | 0 | 691.8548 | 594.7758 | 501.0817 | 0 | 0 | 0 | 2023-10-04 15:39 | 305 | 0 | 4.585279 | 58.208
50 | 2023-10-04 | 45378 | SUP6 | B | 0 | 0.01050974 | 0.2089819 | 2 | 0 | 0 | 0 | 0 | 0 | 0 | 2 | 2 | 6 | 0 | 8.067175 | 6.02235 | 14.08953 | 48.036 | 68.12553 | 8 | 1.701097 | 1.313822 | 2.565723 | 1634 | 0 | 572.0479 | 10607.98 | 154.5777 | -1 | 51.4 | 30.2 | 81.6 | 2023-10-04 16:55 | 2023-10-04 17:46 | 0 | 0 | 125.7 | 130.3 | 133.5 | 177.1 | 0 | 0 | 0 | 0 | 2023-10-04 17:34 | 0.1404 | 0.0031 | 0.0272 | 0.0123 | 0.0718 | 0.0045 | 0.033 | 0.0158 | 0.0033 | 0 | 0 | 0.4923 | 0.1404 | 124.613 | 1 | 6.5 | 0.8646259 | 0 | 996.6975 | 1000.261 | 457.6679 | 0 | 0 | 0 | 2023-10-04 16:25 | 634 | 0 | 4.58917 | 63.516
51 | 2023-10-04 | 45379 | 53CG | B | 0 | 0.01622049 | 0.08625146 | 2 | 0 | 0 | 0 | 0 | 0 | 0 | 2 | 2 | 6 | 0 | 10.64129 | 6.00749 | 16.64878 | 43.069 | 65.71778 | 8 | 1.855272 | 1.619133 | 2.67219 | 1616 | 0 | 520.8032 | 10997.97 | 166.0878 | -1 | 38.95 | 8.666667 | 47.61667 | 2023-10-04 17:55 | 2023-10-04 18:34 | 0 | 0 | 129.3 | 135.6 | 140 | 180.4 | 0 | 0 | 0 | 0 | 2023-10-04 18:32 | 0.1024 | 0.0031 | 0.0191 | 0.0142 | 0.0775 | 0.006 | 0.0652 | 0.0241 | 0.0031 | 0 | 0 | 0.1841 | 0.1024 | 115.4354 | 1 | 6.5 | 0.8169174 | 0 | 683.052 | 638.6352 | 419.4624 | 0 | 0 | 0 | 2023-10-04 17:46 | 425 | 0 | 4.560311 | 56.7
52 | 2023-10-04 | 45380 | S53CG | B | 0 | 0.006670532 | 0.1211088 | 2 | 0 | 0 | 0 | 0 | 0 | 0 | 2 | 2 | 6 | 0 | 12.80771 | 6.001262 | 18.80897 | 38.952 | 63.76097 | 8 | 1.924217 | 1.429656 | 2.762554 | 1668 | 0 | 498.7418 | 12698.32 | 205.272 | -1 | 42.38333 | 8.666667 | 51.05 | 2023-10-04 18:43 | 2023-10-04 19:25 | 0 | 0 | 131.8 | 137.1 | 141 | 181.9 | 0 | 0 | 0 | 0 | 2023-10-04 19:14 | 0.1492 | 0.0024 | 0.0213 | 0.0126 | 0.0768 | 0.0049 | 0.0408 | 0.0184 | 0.0032 | 0 | 0 | 0.1492 | 0.1492 | 120.5883 | 1 | 4.1 | 0.8383369 | 0 | 752.9319 | 680.695 | 302.4557 | 0 | 0 | 0 | 2023-10-04 18:34 | 329 | 0 | 4.606355 | 56.7
53 | 2023-10-04 | 45381 | S53CG | B | 0 | 0.02097147 | 0.1311606 | 2 | 0 | 0 | 0 | 0 | 0 | 0 | 2 | 2 | 6 | 0 | 12.45846 | 6.010165 | 18.46863 | 44.144 | 68.61263 | 8 | 1.440247 | 1.319277 | 2.310715 | 1632 | 0 | 567.8848 | 11169.56 | 166.4301 | -1 | 37.18333 | 8.466667 | 45.65 | 2023-10-04 19:34 | 2023-10-04 20:11 | 0 | 0 | 131.8 | 137.6 | 140.5 | 185.3 | 0 | 0 | 0 | 0 | 2023-10-04 20:06 | 0.1409 | 0.0034 | 0.021 | 0.0151 | 0.0706 | 0.0065 | 0.0301 | 0.0167 | 0.0031 | 0 | 0 | 0.1409 | 0.1409 | 100.6031 | 1 | 4.5 | 0.8704681 | 0 | 696.8872 | 655.1007 | 362.1367 | 0 | 0 | 0 | 2023-10-04 19:25 | 229 | 0 | 4.639429 | 53.55
54 | 2023-10-04 | 45382 | SUP11A | B | 0 | 0 | 0.05528564 | 2 | 0 | 0 | 0 | 0 | 0 | 0 | 2 | 2 | 6 | 0 | 9.87178 | 4.026909 | 13.89869 | 47.632 | 67.53069 | 8 | 1.365354 | 2.20218 | 2.458795 | 1608 | 0 | 504.6898 | 8814.021 | 130.5188 | -1 | 41.5 | 8.733333 | 50.23333 | 2023-10-04 20:20 | 2023-10-04 21:01 | 0 | 0 | 138.9 | 142.5 | 145.4 | 188.4 | 0 | 0 | 0 | 0 | 2023-10-04 20:54 | 0.4254 | 0.0016 | 0.0289 | 0.0163 | 0.0512 | 0.0092 | 0.0637 | 0.0261 | 0.0033 | 0 | 0 | 0.5132 | 0.4254 | 123.5657 | 1 | 6 | 1.093441 | 0 | 767.928 | 746.7226 | 541.6479 | 0 | 0 | 0 | 2023-10-04 20:11 | 212 | 0 | 4.633268 | 57.608
55 | 2023-10-04 | 45383 | SUP11A | B | 0 | 0.008926056 | 0.1804475 | 2 | 0 | 0 | 2 | 0 | 0 | 0 | 0 | 2 | 6 | 0 | 9.740536 | 6.012865 | 15.7534 | 44.227 | 65.9804 | 8 | 1.702468 | 1.003865 | 3.047118 | 1611 | 0 | 552.5892 | 9765.597 | 148.0075 | -1 | 44.18333 | 7.733333 | 51.91667 | 2023-10-04 21:09 | 2023-10-04 21:53 | 0 | 0 | 134.8 | 138.3 | 142.2 | 186.5 | 0 | 0 | 0 | 0 | 2023-10-04 21:42 | 0.3262 | 0.001 | 0.0232 | 0.015 | 0.0582 | 0.0093 | 0.0389 | 0.04 | 0.003 | 0 | 0 | 0.3262 | 0.3262 | 140.0755 | 1 | 6 | 1.34465 | 0 | 900.7047 | 715.4867 | 331.7487 | 0 | 0 | 0 | 2023-10-04 21:01 | 237 | 0 | 4.654994 | 56.93
56 | 2023-10-04 | 45384 | SUP11A | C | 0 | -0.009070038 | 0.0154021 | 2 | 0 | 0 | 2 | 0 | 0 | 0 | 0 | 2 | 6 | 0 | 8.705761 | 6.010684 | 14.71645 | 42.596 | 63.31245 | 8 | 2.204653 | 1.003895 | 3.218252 | 1660 | 0 | 570.041 | 10717.17 | 164.848 | -1 | 42.43333 | 9.666667 | 52.1 | 2023-10-04 22:03 | 2023-10-04 22:45 | 0 | 0 | 138.7 | 141.8 | 144.6 | 193.6 | 0 | 0 | 0 | 0 | 2023-10-04 22:38 | 0.5498 | 0.0012 | 0.0328 | 0.03 | 0.0921 | 0.0131 | 0.0786 | 0.0508 | 0.0033 | 0 | 0 | 0.5498 | 0.5498 | 143.5666 | 1 | 7.7 | 1.013599 | 0 | 760.226 | 677.2853 | 449.5131 | 0 | 0 | 0 | 2023-10-04 21:53 | 461 | 0 | 4.630999 | 59.92
57 | 2023-10-04 | 45385 | SUP11A | C | 0 | -0.005302856 | 0.01183521 | 2 | 0 | 0 | 2 | 0 | 0 | 0 | 0 | 2 | 6 | 0 | 6.030184 | 6.008683 | 12.03887 | 47 | 65.03887 | 8 | 2.201092 | 1.503789 | 3.261427 | 1681 | 0 | 698.9127 | 7503.632 | 113.2814 | -1 | 42.23333 | 29.93333 | 72.16667 | 2023-10-04 23:15 | 2023-10-04 23:57 | 0 | 0 | 133.2 | 136.8 | 141.2 | 180.3 | 0 | 0 | 0 | 0 | 2023-10-04 23:48 | 0.7877 | 0.002 | 0.0195 | 0.019 | 0.0968 | 0.0098 | 0.0415 | 0.0434 | 0.0032 | 0 | 0 | 0.7877 | 0.7877 | 178.8174 | 1 | 6.2 | 1.060335 | 0 | 992.366 | 798.8677 | 596.3257 | 0 | 0 | 0 | 2023-10-04 22:45 | 421 | 1 | 4.644618 | 58.38
58 | 2023-10-05 | 45386 | S53CG | C | 0 | -0.004846954 | 0.03031775 | 2 | 0 | 0 | 2 | 0 | 0 | 0 | 0 | 2 | 6 | 0 | 11.70291 | 6.02743 | 17.73034 | 47.301 | 71.03134 | 8 | 1.58371 | 1.473402 | 2.603152 | 1619 | 0 | 566.9521 | 5803.221 | 89.2373 | -1 | 34.6 | 12.11667 | 46.71667 | 2023-10-05 00:09 | 2023-10-05 00:44 | 0 | 0 | 136.3 | 139.5 | 140.1 | 195.3 | 0 | 0 | 0 | 0 | 2023-10-05 00:35 | 0.3779 | 0.0012 | 0.0087 | 0.019 | 0.0846 | 0.0058 | 0.0168 | 0.0243 | 0.0032 | 0 | 0 | 0.3779 | 0.3779 | 146.8191 | 1 | 0 | 1.019442 | 0 | 784.2358 | 742.191 | 554.2209 | 0 | 0 | 0 | 2023-10-04 23:57 | 301 | 0 | 4.605058 | 50.4
59 | 2023-10-05 | 45387 | S53CG | C | 0 | -0.004439026 | 0.03615442 | 2 | 0 | 0 | 2 | 0 | 0 | 0 | 0 | 2 | 6 | 0 | 6.701936 | 6.017418 | 12.71935 | 45.4 | 64.11935 | 8 | 1.703513 | 1.395293 | 2.727821 | 1635 | 0 | 660.1691 | 7176.03 | 110.1085 | -1 | 40.31667 | 9.333333 | 49.65 | 2023-10-05 00:53 | 2023-10-05 01:34 | 0 | 0 | 138.5 | 140.8 | 146 | 197.1 | 0 | 0 | 0 | 0 | 2023-10-05 01:26 | 0.175 | 0.0002 | 0.0242 | 0.015 | 0.0712 | 0.0109 | 0.0312 | 0.0386 | 0.0034 | 0 | 0 | 0.175 | 0.175 | 137.9613 | 1 | 7.053 | 1.024307 | 0 | 768.0602 | 732.681 | 427.087 | 0 | 0 | 0 | 2023-10-05 00:44 | 345 | 0 | 4.579767 | 50.4
60 | 2023-10-05 | 45388 | S53CG | C | 0 | -0.003455261 | 0.02221155 | 2 | 0 | 0 | 2 | 0 | 0 | 0 | 0 | 2 | 6 | 0 | 9.383496 | 6.009399 | 15.39289 | 42.517 | 63.90989 | 8 | 1.219206 | 1.626813 | 1.993281 | 1648 | 0 | 584.5018 | 10763.97 | 165.0665 | -1 | 39.55 | 12.93333 | 52.48333 | 2023-10-05 01:47 | 2023-10-05 02:26 | 0 | 0 | 147.1 | 147.8 | 151.9 | 205.1 | 0 | 0 | 0 | 0 | 2023-10-05 02:18 | 0.2764 | 0.0025 | 0.0264 | 0.013 | 0.0685 | 0.0103 | 0.0356 | 0.0507 | 0.0035 | 0 | 0 | 0.2764 | 0.2764 | 87.83722 | 1 | 7.3 | 0.7740746 | 0 | 727.9414 | 709.6085 | 354.3898 | 0 | 0 | 0 | 2023-10-05 01:34 | 353 | 0 | 4.638781 | 59.32
61 | 2023-10-05 | 45389 | SUP 9 | C | 0 | 0.00669455 | 0.03680273 | 2 | 0 | 0 | 2 | 0 | 0 | 0 | 0 | 2 | 6 | 0 | 7.315288 | 6.031016 | 13.3463 | 47.545 | 66.8913 | 8 | 1.2 | 1.504721 | 1.846521 | 1610 | 0 | 618.584 | 6676.827 | 101.9498 | -1 | 40.08333 | 10.06667 | 50.15 | 2023-10-05 02:36 | 2023-10-05 03:16 | 0 | 0 | 147.4 | 150.4 | 157 | 206.7 | 0 | 0 | 0 | 0 | 2023-10-05 03:09 | 0.2131 | -0.0001 | 0.0187 | 0.015 | 0.0669 | 0.0082 | 0.0267 | 0.0504 | 0.0031 | 0 | 0 | 0.2131 | 0.2131 | 102.8914 | 1 | 4.6 | 0.6465206 | 0 | 727.5859 | 716.9161 | 581.1608 | 0 | 0 | 0 | 2023-10-05 02:26 | 361 | 0 | 4.396239 | 58.208
62 | 2023-10-05 | 45390 | SUP 9 | C | 0 | -0.006502594 | 0.07084961 | 2 | 0 | 0 | 2 | 0 | 0 | 0 | 0 | 2 | 6 | 0 | 11.28541 | 6.05814 | 17.34355 | 43.045 | 66.38855 | 8 | 1.706358 | 1.505319 | 2.153278 | 1656 | 0 | 539.4539 | 11450.35 | 175.9196 | -1 | 43.28333 | 8.466667 | 51.75 | 2023-10-05 03:25 | 2023-10-05 04:08 | 0 | 0 | 147.5 | 148.6 | 154.7 | 206.2 | 0 | 0 | 0 | 0 | 2023-10-05 04:00 | 0.1518 | 0.001 | 0.0162 | 0.0122 | 0.0593 | 0.0072 | 0.0188 | 0.0374 | 0.0031 | 0 | 0 | 0.1518 | 0.1518 | 97.68288 | 1 | 4.7 | 0.4469204 | 0 | 721.1854 | 701.9982 | 331.933 | 0 | 0 | 0 | 2023-10-05 03:16 | 373 | 0 | 4.490597 | 58.208
63 | 2023-10-05 | 45391 | SUP 9 | C | 0 | -0.02905771 | 0.06355371 | 2 | 0 | 0 | 2 | 0 | 0 | 0 | 0 | 2 | 6 | 0 | 5.719313 | 6.040188 | 11.7595 | 44.921 | 62.6805 | 8 | 1.2 | 1.001427 | 1.767656 | 1612 | 0 | 583.0552 | 6739.227 | 100.9161 | -1 | 43.23333 | 13.73333 | 56.96667 | 2023-10-05 04:22 | 2023-10-05 05:05 | 0 | 0 | 146.4 | 145.4 | 152 | 201.3 | 0 | 0 | 0 | 0 | 2023-10-05 04:58 | 0.2091 | 0.0005 | 0.0311 | 0.0158 | 0.07 | 0.0082 | 0.0434 | 0.0321 | 0.0031 | 0 | 0 | 0.2091 | 0.2091 | 104.8463 | 1 | 5.1 | 0.5676556 | 0 | 770.8432 | 703.3663 | 535.7554 | 0 | 0 | 0 | 2023-10-05 04:08 | 297 | 5 | 4.505188 | 59.707
64 | 2023-10-05 | 45392 | S 53CG | C | 0 | -0.01259726 | 0.0136189 | 2 | 0 | 0 | 2 | 0 | 0 | 0 | 0 | 2 | 6 | 0 | 9.168534 | 6.06566 | 15.23419 | 43.872 | 65.10619 | 8 | 1.2 | 1.227505 | 2.221389 | 1624 | 0 | 577.0039 | 10280.38 | 157.9018 | -1 | 41.76667 | 9.733333 | 51.5 | 2023-10-05 05:15 | 2023-10-05 05:56 | 0 | 0 | 154.3 | 153.4 | 155.5 | 213.1 | 0 | 0 | 0 | 0 | 2023-10-05 05:46 | 0.0896 | 0.0012 | 0.0259 | 0.014 | 0.0684 | 0.0088 | 0.0237 | 0.044 | 0.0032 | 0 | 0 | 0.0896 | 0.0896 | 104.6138 | 1 | 6 | 1.021389 | 0 | 713.4461 | 611.6127 | 511.7195 | 0 | 0 | 0 | 2023-10-05 05:05 | 394 | 0 | 4.46952 | 56.7
65 | 2023-10-05 | 45393 | S 53CG | A | 0 | 0 | 0.02156299 | 2 | 0 | 0 | 2 | 0 | 0 | 0 | 0 | 2 | 6 | 0 | 7.19096 | 6.021239 | 13.2122 | 46.579 | 65.7912 | 8 | 1.991456 | 2.004765 | 2.605849 | 1632 | 0 | 550.47 | 8377.231 | 126.7526 | -1 | 38.23333 | 12.06667 | 50.3 | 2023-10-05 06:08 | 2023-10-05 06:47 | 0 | 0 | 155.3 | 156.6 | 159.6 | 208.2 | 0 | 0 | 0 | 0 | 2023-10-05 06:40 | 0.0896 | 0.0044 | 0.0192 | 0.0134 | 0.0701 | 0.007 | 0.0995 | 0.0307 | 0.0031 | 0 | 0 | 0.0896 | 0.0896 | 133.5497 | 1 | 6.3 | 0.6143932 | 0 | 757.5038 | 697.0013 | 620.0672 | 0 | 0 | 0 | 2023-10-05 05:56 | 293 | 0 | 4.559014 | 54.95
66 | 2023-10-05 | 45394 | S48C | A | 0 | 0 | 0.07636182 | 2 | 0 | 0 | 2 | 0 | 0 | 0 | 0 | 2 | 6 | 0 | 7.814037 | 6.022856 | 13.83689 | 43.514 | 63.35089 | 8 | 1.235153 | 1.590905 | 1.728809 | 1624 | 0 | 515.9939 | 8424.03 | 131.3159 | -1 | 34.01667 | 11.93333 | 45.95 | 2023-10-05 06:59 | 2023-10-05 07:33 | 0 | 0 | 160.9 | 160.5 | 166.1 | 213.6 | 0 | 0 | 0 | 0 | 2023-10-05 07:25 | 0.1909 | 0.0021 | 0.0245 | 0.0166 | 0.0598 | 0.006 | 0.133 | 0.0246 | 0.0037 | 0 | 0 | 0.1909 | 0.1909 | 83.77277 | 1 | 6.8 | 0.4936562 | 0 | 738.6694 | 553.4866 | 533.5292 | 0 | 0 | 0 | 2023-10-05 06:47 | 265 | 0 | 4.60441 | 58.343
67 | 2023-10-05 | 45395 | S48C | A | 0 | 0 | 0.03647864 | 2 | 0 | 0 | 2 | 0 | 0 | 0 | 0 | 2 | 6 | 0 | 3.416548 | 4.000435 | 7.416983 | 49.515 | 62.931983 | 8 | 1.60262 | 2.125896 | 2.134247 | 1632 | 0 | 644.7752 | 4009.21 | 62.51499 | -1 | 37.73333 | 9 | 46.73333 | 2023-10-05 07:42 | 2023-10-05 08:19 | 0 | 0 | 161 | 159.9 | 162.9 | 210.8 | 0 | 0 | 0 | 0 | 2023-10-05 08:12 | 0.32 | 0.0012 | 0.0273 | 0.0145 | 0.0644 | 0.0052 | 0.1045 | 0.0201 | 0.0039 | 0 | 0 | 0.32 | 0.32 | 146.0115 | 1 | 7.2 | 0.5316277 | 0 | 837.243 | 719.867 | 698.6508 | 0 | 0 | 0 | 2023-10-05 07:33 | 308 | 0 | 4.756485 | 54.074
68 | 2023-10-05 | 45396 | S48C | A | 0 | -0.01319714 | 0.05674438 | 2 | 0 | 0 | 2 | 0 | 0 | 0 | 0 | 2 | 6 | 0 | 2.552392 | 6.046835 | 8.599228 | 45.521 | 60.120228 | 8 | 1.767004 | 2.265464 | 1.998739 | 1649 | 0 | 480.8021 | 4914.016 | 81.46547 | -1 | 35.48333 | 16 | 51.48333 | 2023-10-05 08:35 | 2023-10-05 09:11 | 0 | 0 | 162.3 | 161 | 164.7 | 216.7 | 0 | 0 | 0 | 0 | 2023-10-05 09:06 | 0.2588 | 0.001 | 0.0256 | 0.0148 | 0.0735 | 0.0053 | 0.0773 | 0.0213 | 0.0032 | 0 | 0 | 0.2588 | 0.2588 | 135.057 | 1 | 6.2 | 0.2317352 | 0 | 792.8856 | 580.5804 | 610.9367 | 0 | 0 | 0 | 2023-10-05 08:19 | 545 | 0 | 4.614786 | 59.766
69 | 2023-10-05 | 45397 | S48C | A | 0 | -0.01228534 | 0.06793115 | 2 | 0 | 0 | 2 | 0 | 0 | 0 | 0 | 2 | 6 | 0 | 5.273674 | 6.012412 | 11.28609 | 42.269 | 59.55509 | 8 | 2.10547 | 1.609866 | 2.356679 | 1638 | 0 | 543.2219 | 8299.233 | 137.2793 | -1 | 39.85 | 8.6 | 48.45 | 2023-10-05 09:20 | 2023-10-05 09:59 | 0 | 0 | 163.9 | 162.4 | 168.2 | 219.7 | 0 | 0 | 0 | 0 | 2023-10-05 09:51 | 0.1796 | 0.0016 | 0.0138 | 0.0094 | 0.0556 | 0.0045 | 0.0367 | 0.0217 | 0.0036 | 0 | 0 | 0.1796 | 0.1796 | 129.5869 | 1 | 6.9 | 0.2512093 | 0 | 731.9133 | 560.2543 | 623.3194 | 0 | 0 | 0 | 2023-10-05 09:11 | 369 | 0 | 4.603437 | 56.92
70 | 2023-10-05 | 45398 | S53CG | A | 0 | -0.004223083 | 0.03437134 | 2 | 0 | 0 | 2 | 0 | 0 | 0 | 0 | 2 | 6 | 0 | 8.579831 | 6.02947 | 14.6093 | 45.35 | 65.9593 | 8 | 1.885574 | 2.166212 | 2.102705 | 1701 | 0 | 547.6268 | 10108.79 | 150.9691 | -1 | 47.65 | 33.13333 | 80.78333 | 2023-10-05 10:32 | 2023-10-05 11:20 | 0 | 0 | 167.5 | 164.8 | 171.7 | 214.2 | 0 | 0 | 0 | 0 | 2023-10-05 11:06 | 0.162 | 0.0016 | 0.0129 | 0.0091 | 0.0762 | 0.005 | 0.0206 | 0.0238 | 0.0029 | 0 | 0 | 0.162 | 0.162 | 97.30552 | 1 | 7 | 0.2171307 | 0 | 994.393 | 755.3956 | 777.7108 | 0 | 0 | 0 | 2023-10-05 09:59 | 132 | 0 | 4.522374 | 56.7
71 | 2023-10-05 | 45399 | S53CG | A | 0 | -0.01358105 | 0.126297 | 2 | 0 | 0 | 2 | 0 | 0 | 0 | 0 | 2 | 6 | 0 | 11.66983 | 6.02322 | 17.69305 | 39.103 | 62.79605 | 8 | 1.643628 | 1.473361 | 2.165519 | 1603 | 0 | 458.7741 | 12043.14 | 187.3076 | -1 | 38.73333 | 9.75 | 48.48333 | 2023-10-05 11:30 | 2023-10-05 12:09 | 0 | 0 | 169.4 | 167.2 | 170.6 | 211.4 | 0 | 0 | 0 | 0 | 2023-10-05 12:04 | 0.137 | 0.0017 | 0.0159 | 0.0093 | 0.0768 | 0.0051 | 0.0201 | 0.0201 | 0.0031 | 0 | 0 | 0.137 | 0.137 | 85.95699 | 1 | 7.5 | 0.5218906 | 0 | 720.0776 | 514.9786 | 562.6451 | 0 | 0 | 0 | 2023-10-05 11:20 | 236 | 0 | 4.626783 | 56.7
72 | 2023-10-05 | 45400 | S53CG | A | 0 | 0 | 0.08025281 | 2 | 0 | 0 | 2 | 0 | 0 | 0 | 0 | 2 | 6 | 0 | 12.07255 | 6.053239 | 18.12579 | 38.3 | 62.42579 | 8 | 1.648438 | 1.00365 | 2.153776 | 1639 | 0 | 537.8827 | 9297.608 | 151.1173 | -1 | 38.21667 | 10.06667 | 48.28333 | 2023-10-05 12:19 | 2023-10-05 12:57 | 0 | 0 | 171.4 | 167.8 | 171.5 | 213.4 | 0 | 0 | 0 | 0 | 2023-10-05 12:50 | 0.253 | 0.0022 | 0.0168 | 0.0131 | 0.0796 | 0.0046 | 0.0378 | 0.0173 | 0.003 | 0 | 0 | 0.253 | 0.253 | 92.7321 | 1 | 5.1 | 0.5053387 | 0 | 874.6985 | 542.3622 | 340.8412 | 0 | 0 | 0 | 2023-10-05 12:09 | 389 | 0 | 4.720169 | 58.1
73 | 2023-10-05 | 45401 | S45C-QDS | A | 0 | 0 | 0.03761353 | 2 | 0 | 0 | 2 | 0 | 0 | 0 | 0 | 2 | 6 | 0 | 6.869684 | 0 | 6.869684 | 41.799 | 54.668684 | 8 | 2.00781 | 1.385825 | 2.512176 | 1625 | 0 | 536.4314 | 6037.223 | 108.8402 | -1 | 46.65 | 9.4 | 56.05 | 2023-10-05 13:06 | 2023-10-05 13:53 | 0 | 0 | 174.4 | 168.8 | 171.6 | 222.9 | 0 | 0 | 0 | 0 | 2023-10-05 13:44 | 0.5687 | 0.0017 | 0.0276 | 0.028 | 0.0494 | 0.0044 | 0.0514 | 0.0171 | 0.0022 | 0 | 0 | 0.5687 | 0.5687 | 183.7772 | 1 | 6.8 | 0.5043659 | 0 | 801.5599 | 690.6288 | 637.0731 | 0 | 0 | 0 | 2023-10-05 12:57 | 445 | 0 | 4.516537 | 59.877
74 | 2023-10-05 | 45403 | SUP9 | B | 0 | -0.01909988 | 0.1335929 | 2 | 0 | 0 | 2 | 0 | 0 | 0 | 0 | 2 | 6 | 0 | 13.38303 | 4.167168 | 17.5502 | 45.852 | 69.4022 | 8 | 2.192743 | 2.006628 | 2.192743 | 1626 | 0 | 700.1226 | 14071.09 | 201.0092 | -1 | 61.93333 | 112.3333 | 174.2667 | 2023-10-05 15:45 | 2023-10-05 16:47 | 0 | 0 | 173.6 | 172.5 | 176 | 208.2 | 0 | 0 | 0 | 0 | 2023-10-05 16:38 | 0.0453 | 0.0026 | 0.0278 | 0.0131 | 0.0588 | 0.006 | 0.0462 | 0.0216 | 0.0033 | 0 | 0 | 0.7118 | 0.0453 | 90.79606 | 1 | 6.6 | 0 | 0 | 1166.352 | 984.2236 | 553.244 | 0 | 0 | 0 | 2023-10-05 13:53 | 553 | 0 | 4.607976 | 55.888
75 | 2023-10-05 | 45404 | SAE52100 | B | 0 | -0.01605252 | 0.2144941 | 2 | 0 | 0 | 2 | 0 | 0 | 0 | 0 | 2 | 6 | 0 | 10.5507 | 6.010563 | 16.56126 | 45.426 | 67.98726 | 8 | 2.341392 | 1.503386 | 3.142728 | 1668 | 0 | 702.7983 | 13743.5 | 201.5552 | -1 | 63.18333 | 8.2 | 71.38333 | 2023-10-05 16:55 | 2023-10-05 17:59 | 0 | 0 | 184.8 | 179.3 | 182.9 | 227.9 | 0 | 0 | 0 | 0 | 2023-10-05 17:33 | 0.2908 | 0.0005 | 0.0207 | 0.0114 | 0.0742 | 0.0045 | 0.0349 | 0.0235 | 0.0034 | 0 | 0 | 0.2908 | 0.2908 | 138.0736 | 1 | 6.2 | 0.8013363 | 0 | 986.8855 | 423.6459 | 684.7482 | 0 | 0 | 0 | 2023-10-05 16:47 | 542 | 0 | 4.594358 | 59.381
76 | 2023-10-05 | 45405 | SAE52100 | B | 0 | 0 | 0.07879346 | 2 | 0 | 0 | 2 | 0 | 0 | 0 | 0 | 2 | 6 | 0 | 9.984999 | 6.005858 | 15.99086 | 44.134 | 66.12486 | 8 | 2.000594 | 2.004963 | 2.000594 | 1620 | 0 | 587.0655 | 12136.74 | 183.8207 | -1 | 46.85 | 23.33333 | 70.18333 | 2023-10-05 18:22 | 2023-10-05 19:09 | 0 | 0 | 188.4 | 177.9 | 180.9 | 230.9 | 0 | 0 | 0 | 0 | 2023-10-05 18:57 | 0.0659 | 0.0132 | 0.0116 | 0.0095 | 0.0634 | 0.0065 | 0.0262 | 0.0158 | 0.0034 | 0 | 0 | 0.0659 | 0.0659 | 91.38949 | 1 | 5.9 | 0 | 0 | 813.3215 | 628.6337 | 475.9393 | 0 | 0 | 0 | 2023-10-05 17:59 | 473 | 0 | 4.770752 | 55.888
77 | 2023-10-05 | 45406 | SAE52100 | B | 0 | 0 | 0.1141376 | 2 | 0 | 0 | 2 | 0 | 0 | 0 | 0 | 2 | 6 | 0 | 10.84962 | 6.017575 | 16.8672 | 43.344 | 66.2112 | 8 | 2.28678 | 2.001533 | 2.28678 | 1627 | 0 | 616.2603 | 11590.75 | 178.2885 | -1 | 40.48333 | 10.2 | 50.68333 | 2023-10-05 19:19 | 2023-10-05 19:59 | 0 | 0 | 193.7 | 187.9 | 190.1 | 235.7 | 0 | 0 | 0 | 0 | 2023-10-05 19:54 | 0.0602 | 0.0007 | 0.01 | 0.0104 | 0.0711 | 0.006 | 0.0218 | 0.0176 | 0.0032 | 0 | 0 | 0.0602 | 0.0602 | 105.5411 | 1 | 4.8 | 0 | 0 | 861.0413 | 714.6571 | 215.5465 | 0 | 0 | 0 | 2023-10-05 19:09 | 457 | 0 | 4.68061 | 48.902
78 | 2023-10-05 | 45407 | S48C | B | 0 | -0.01230936 | 0.1849869 | 2 | 0 | 0 | 2 | 0 | 0 | 0 | 0 | 2 | 6 | 0 | 7.747818 | 6.011199 | 13.75902 | 42.04 | 61.79902 | 8 | 1.649911 | 1.700021 | 2.212697 | 1670 | 0 | 515.3099 | 10997.97 | 171.8459 | -1 | 42.38333 | 9.266667 | 51.65 | 2023-10-05 20:09 | 2023-10-05 20:51 | 0 | 0 | 188.6 | 182.4 | 184.4 | 239.7 | 0 | 0 | 0 | 0 | 2023-10-05 20:41 | 0.0481 | 0.0017 | 0.0186 | 0.0093 | 0.0738 | 0.005 | 0.0387 | 0.016 | 0.0031 | 0 | 0 | 0.0481 | 0.0481 | 100.7648 | 1 | 8.2 | 0.5627861 | 0 | 760.4515 | 694.1153 | 461.6487 | 0 | 0 | 0 | 2023-10-05 19:59 | 470 | 0 | 4.601816 | 54.074
79 | 2023-10-05 | 45408 | S48C | B | 0 | 0.03524841 | 0.06614771 | 2 | 0 | 0 | 2 | 0 | 0 | 0 | 0 | 2 | 6 | 0 | 9.844856 | 6.003845 | 15.8487 | 45.626 | 67.4747 | 8 | 2.291642 | 2.001416 | 2.420167 | 1671 | 0 | 644.2783 | 14071.09 | 200.2298 | -1 | 46.48333 | 13.4 | 59.88333 | 2023-10-05 21:05 | 2023-10-05 21:51 | 0 | 0 | 191.4 | 186.5 | 189.6 | 247.2 | 0 | 0 | 0 | 0 | 2023-10-05 21:38 | 0.1573 | 0.0006 | 0.0182 | 0.0095 | 0.0653 | 0.0033 | 0.0386 | 0.0151 | 0.0035 | 0 | 0 | 0.1573 | 0.1573 | 98.18639 | 1 | 8.8 | 0.1285248 | 0 | 768.5336 | 696.5902 | 592.0465 | 0 | 0 | 0 | 2023-10-05 20:51 | 353 | 0 | 4.738651 | 56.92
80 | 2023-10-05 | 45409 | S48C | C | 0 | 0.06049091 | 0.0499353 | 2 | 0 | 0 | 2 | 0 | 0 | 0 | 0 | 2 | 6 | 0 | 13.49773 | 6.018159 | 19.51589 | 45.659 | 71.17489 | 8 | 2.203563 | 1.429839 | 3.247346 | 1627 | 0 | 572.3878 | 13852.69 | 188.7934 | -1 | 43.38333 | 8.133333 | 51.51667 | 2023-10-05 21:59 | 2023-10-05 22:43 | 0 | 0 | 192.5 | 187.7 | 188.7 | 247.3 | 0 | 0 | 0 | 0 | 2023-10-05 22:30 | 0.2648 | 0.0037 | 0.0265 | 0.016 | 0.0675 | 0.0041 | 0.0483 | 0.0162 | 0.0031 | 0 | 0 | 0.2648 | 0.2648 | 117.1655 | 1 | 8.2 | 1.043783 | 0 | 727.7109 | 632.5379 | 547.9595 | 0 | 0 | 0 | 2023-10-05 21:51 | 369 | 0 | 4.583333 | 56.92
81 | 2023-10-05 | 45410 | S48C | C | 0 | 0.01245331 | 0.0220498 | 2 | 0 | 0 | 2 | 0 | 0 | 0 | 0 | 2 | 6 | 0 | 14.95386 | 6.022296 | 20.97616 | 41.095 | 68.07116 | 8 | 2.306179 | 1.450009 | 3.329515 | 1659 | 0 | 577.7991 | 11653.15 | 166.0675 | -1 | 39.75 | 9.666667 | 49.41667 | 2023-10-05 22:52 | 2023-10-05 23:32 | 0 | 0 | 199.4 | 193.9 | 199.4 | 252.6 | 0 | 0 | 0 | 0 | 2023-10-05 23:28 | 0.0527 | 0.0016 | 0.0122 | 0.009 | 0.0697 | 0.0053 | 0.0658 | 0.0165 | 0.0031 | 0 | 0 | 0.0527 | 0.0527 | 114.5102 | 1 | 8.1 | 1.023336 | 0 | 639.0696 | 552.7502 | 528.1928 | 0 | 0 | 0 | 2023-10-05 22:43 | 694 | 0 | 4.636835 | 55.497
82 | 2023-10-05 | 45411 | SAE52100 | C | 0 | -0.008782104 | 0.07863159 | 2 | 0 | 0 | 2 | 0 | 0 | 0 | 0 | 2 | 6 | 0 | 17.44278 | 2.022164 | 19.46494 | 43.724 | 69.18894 | 8 | 2.568661 | 1.223799 | 3.647498 | 1635 | 0 | 566.444 | 14492.28 | 211.9097 | -1 | 44.85 | 18.75 | 63.6 | 2023-10-05 23:51 | 2023-10-06 00:36 | 0 | 0 | 195.6 | 189 | 193.6 | 247.5 | 0 | 0 | 0 | 0 | 2023-10-06 00:22 | 0.0527 | 0.001 | 0.0162 | 0.011 | 0.0549 | 0.0049 | 0.0531 | 0.016 | 0.0033 | 0 | 0 | 0.0527 | 0.0527 | 147.8819 | 1 | 5.2 | 1.078836 | 0 | 832.0333 | 659.8898 | 458.826 | 0 | 0 | 0 | 2023-10-05 23:32 | 322 | 0 | 4.677691 | 55.888
83 | 2023-10-06 | 45412 | SAE52100 | C | 0 | 0.0492374 | 0.0325874 | 2 | 0 | 0 | 2 | 0 | 0 | 0 | 0 | 2 | 6 | 0 | 14.74363 | 6.012933 | 20.75656 | 42.646 | 69.40256 | 8 | 2.202245 | 1.331814 | 3.250898 | 1629 | 0 | 554.276 | 14851.07 | 213.9845 | -1 | 45.55 | 26.33333 | 71.88333 | 2023-10-06 01:02 | 2023-10-06 01:47 | 0 | 0 | 196 | 190.3 | 192.8 | 235 | 0 | 0 | 0 | 0 | 2023-10-06 01:36 | 0.2146 | 0.0005 | 0.0155 | 0.0109 | 0.0564 | 0.0053 | 0.0318 | 0.0161 | 0.0034 | 0 | 0 | 0.2146 | 0.2146 | 121.4991 | 1 | 6 | 1.048653 | 0 | 866.1514 | 710.0947 | 421.3505 | 0 | 0 | 0 | 2023-10-06 00:36 | 405 | 0 | 4.654669 | 55.888
84 | 2023-10-06 | 45413 | SAE52100 | C | 0 | -0.0001439514 | 0.05220508 | 2 | 0 | 0 | 2 | 0 | 0 | 0 | 0 | 2 | 6 | 0 | 14.02726 | 6.009634 | 20.03689 | 45.606 | 71.64289 | 8 | 2.203569 | 0.9804099 | 3.25514 | 1624 | 0 | 640.0471 | 14617.08 | 205.75 | -1 | 42.96667 | 10.4 | 53.36667 | 2023-10-06 01:58 | 2023-10-06 02:41 | 0 | 0 | 198.7 | 192.5 | 193.2 | 251.2 | 0 | 0 | 0 | 0 | 2023-10-06 02:33 | 0.1737 | 0.0017 | 0.0182 | 0.0156 | 0.0618 | 0.0045 | 0.072 | 0.0165 | 0.0032 | 0 | 0 | 0.1737 | 0.1737 | 127.9693 | 1 | 5.4 | 1.051571 | 0 | 743.3282 | 691.144 | 236.5644 | 0 | 0 | 0 | 2023-10-06 01:47 | 377 | 0 | 4.5976 | 59.381
85 | 2023-10-06 | 45414 | SAE52100 | C | 0 | 0 | 0.01994177 | 2 | 0 | 0 | 2 | 0 | 0 | 0 | 0 | 2 | 6 | 0 | 9.837735 | 6.016095 | 15.85383 | 41.425 | 63.27883 | 8 | 2.705353 | 1.420711 | 3.724792 | 1634 | 0 | 671.4501 | 11543.95 | 184.1763 | -1 | 44.55 | 8.933333 | 53.48333 | 2023-10-06 02:50 | 2023-10-06 03:34 | 0 | 0 | 201.5 | 198.4 | 204.8 | 248.5 | 0 | 0 | 0 | 0 | 2023-10-06 03:23 | 0.3515 | 0.0036 | 0.0148 | 0.0122 | 0.0613 | 0.0701 | 0.0332 | 0.0164 | 0.0032 | 0 | 0 | 0.3515 | 0.3515 | 175.2527 | 1 | 5.4 | 1.01944 | 0 | 800.2457 | 744.176 | 264.2647 | 0 | 0 | 0 | 2023-10-06 02:41 | 633 | 0 | 4.574254 | 49.609
86 | 2023-10-06 | 45415 | VS14250 | C | 0 | 0.1243651 | 0.01037622 | 2 | 0 | 0 | 2 | 0 | 0 | 0 | 0 | 2 | 6 | 0 | 11.63585 | 6.010763 | 17.64662 | 43.404 | 67.05062 | 8 | 1.812354 | 1.507669 | 2.840558 | 1654 | 0 | 489.0013 | 10685.97 | 158.6618 | -1 | 41.08333 | 11.86667 | 52.95 | 2023-10-06 03:46 | 2023-10-06 04:27 | 0 | 0 | 198.9 | 192.6 | 196.5 | 250 | 0 | 0 | 0 | 0 | 2023-10-06 04:17 | 0.0569 | 0.0009 | 0.0151 | 0.0143 | 0.06 | 0.0259 | 0.0462 | 0.0173 | 0.0032 | 0 | 0 | 0.0569 | 0.0569 | 118.6204 | 1 | 6.3 | 1.028204 | 0 | 683.9233 | 652.2261 | 530.5268 | 0 | 0 | 0 | 2023-10-06 03:34 | 437 | 0 | 4.647536 | 56.068
87 | 2023-10-06 | 45416 | 45C8 | C | 0 | 0.1346829 | 0.03031763 | 2 | 0 | 0 | 2 | 0 | 0 | 0 | 0 | 2 | 6 | 0 | 12.35705 | 6.12957 | 18.48662 | 36.383 | 60.86962 | 8 | 1.987344 | 1.003269 | 3.005813 | 1635 | 0 | 511.7336 | 12323.93 | 198.5502 | -1 | 38.35 | 9.666667 | 48.01667 | 2023-10-06 04:37 | 2023-10-06 05:15 | 0 | 0 | 197.5 | 189 | 193.2 | 248.2 | 0 | 0 | 0 | 0 | 2023-10-06 05:11 | 0.0409 | 0.0003 | 0.008 | 0.01 | 0.0629 | 0.0139 | 0.0224 | 0.0182 | 0.0032 | 0 | 0 | 0.0409 | 0.0409 | 117.0186 | 1 | 7.2 | 1.018469 | 0 | 600.179 | 555.6708 | 345.0341 | 0 | 0 | 0 | 2023-10-06 04:27 | 481 | 0 | 4.662127 | 51.6
88 | 2023-10-06 | 45417 | GRADE3 | C | 0 | 0 | 0.05982495 | 2 | 0 | 0 | 2 | 0 | 0 | 0 | 0 | 2 | 6 | 0 | 7.869735 | 6.016041 | 13.88578 | 46.223 | 66.10878 | 8 | 1.700174 | 1.485597 | 2.765378 | 1648 | 0 | 608.3989 | 9016.815 | 133.3675 | -1 | 36.81667 | 13.66667 | 50.48333 | 2023-10-06 05:29 | 2023-10-06 06:06 | 0 | 0 | 206.3 | 201.9 | 205 | 266.8 | 0 | 0 | 0 | 0 | 2023-10-06 05:58 | 0.3598 | 0.0021 | 0.031 | 0.0145 | 0.0682 | 0.0072 | 0.0496 | 0.0174 | 0.0033 | 0 | 0 | 0.3598 | 0.3598 | 129.3092 | 1 | 7.5 | 1.065205 | 0 | 704.9479 | 644.7484 | 513.9586 | 0 | 0 | 0 | 2023-10-06 05:15 | 361 | 0 | 4.776589 | 55.888
89 | 2023-10-06 | 45418 | GRADE3 | A | 0 | 0.004774963 | 0.1087872 | 2 | 0 | 0 | 2 | 0 | 0 | 0 | 0 | 2 | 6 | 0 | 8.001759 | 5.953306 | 13.95506 | 46.497 | 66.45206 | 8 | 1.504175 | 2.221625 | 2.324985 | 1648 | 0 | 609.5665 | 10139.99 | 156.5971 | -1 | 42.31667 | 14.26667 | 56.58333 | 2023-10-06 06:20 | 2023-10-06 07:02 | 0 | 0 | 201.7 | 194.5 | 194.2 | 263.8 | 0 | 0 | 0 | 0 | 2023-10-06 06:59 | 0.0688 | 0.0022 | 0.018 | 0.0144 | 0.0718 | 0.0062 | 0.0358 | 0.0162 | 0.0033 | 0 | 0 | 0.2252 | 0.0688 | 127.3611 | 1 | 4.3 | 0.8208103 | 0 | 860.1178 | 620.4183 | 460.0914 | 0 | 0 | 0 | 2023-10-06 06:06 | 229 | 0 | 4.585279 | 59.381
90 | 2023-10-06 | 45419 | SAE52100 | A | 0 | 0 | 0.08106323 | 2 | 0 | 0 | 2 | 0 | 0 | 0 | 0 | 2 | 6 | 0 | 9.327457 | 6.030762 | 15.35822 | 42.752 | 64.11022 | 8 | 1.701748 | 2.002942 | 2.019166 | 1649 | 0 | 682.1903 | 10046.39 | 155.0124 | -1 | 44.01667 | 9.066667 | 53.08333 | 2023-10-06 07:11 | 2023-10-06 07:55 | 0 | 0 | 206.4 | 201.1 | 203.6 | 267.8 | 0 | 0 | 0 | 0 | 2023-10-06 07:45 | 0.3814 | 0.0009 | 0.0182 | 0.0114 | 0.0782 | 0.0059 | 0.027 | 0.0167 | 0.0035 | 0 | 0 | 0.3814 | 0.3814 | 91.53805 | 1 | 6.7 | 0.3174191 | 0 | 884.8208 | 740.3604 | 292.9479 | 0 | 0 | 0 | 2023-10-06 07:02 | 425 | 0 | 4.595331 | 59.381
91 | 2023-10-06 | 45420 | SAE52100 | A | 0 | 0 | 0.1191632 | 2 | 0 | 0 | 2 | 0 | 0 | 0 | 0 | 2 | 6 | 0 | 8.248171 | 6.005135 | 14.25331 | 46.64 | 66.89331 | 8 | 2.169507 | 2.000535 | 2.818952 | 1650 | 0 | 586.4066 | 9781.196 | 141.7702 | -1 | 36.41667 | 9.333333 | 45.75 | 2023-10-06 08:05 | 2023-10-06 08:41 | 0 | 0 | 206.3 | 201.4 | 201.9 | 277.7 | 0 | 0 | 0 | 0 | 2023-10-06 08:35 | 0.1845 | 0.0006 | 0.0128 | 0.0094 | 0.0943 | 0.0055 | 0.0325 | 0.0167 | 0.0038 | 0 | 0 | 0.1845 | 0.1845 | 126.1089 | 1 | 8.1 | 0.6494446 | 0 | 788.9411 | 702.5333 | 565.7141 | 0 | 0 | 0 | 2023-10-06 07:55 | 301 | 0 | 4.499027 | 54.495
92 | 2023-10-06 | 45421 | SUP9 | A | 0 | 0 | 0.3223086 | 2 | 0 | 0 | 2 | 0 | 0 | 0 | 0 | 2 | 6 | 0 | 5.035084 | 6.15536 | 11.19044 | 44.532 | 61.72244 | 8 | 2.130355 | 2.001263 | 2.130355 | 1626 | 0 | 688.7834 | 11091.56 | 169.0209 | -1 | 47.65 | 19.33333 | 66.98333 | 2023-10-06 09:00 | 2023-10-06 09:48 | 0 | 0 | 215.9 | 214.1 | 216.7 | 281.7 | 0 | 0 | 0 | 0 | 2023-10-06 09:37 | 0.3325 | 0.0012 | 0.0258 | 0.011 | 0.0847 | 0.0074 | 0.0442 | 0.018 | 0.0035 | 0 | 0 | 0.3325 | 0.3325 | 111.5928 | 1 | 7.9 | 0 | 0 | 742.9268 | 675.9006 | 568.8445 | 0 | 0 | 0 | 2023-10-06 08:41 | 225 | 2 | 4.561933 | 57.608
93 | 2023-10-06 | 45422 | SUP9 | A | 0 | 0 | 0.07668652 | 2 | 0 | 0 | 2 | 0 | 0 | 0 | 0 | 2 | 6 | 0 | 6.944277 | 5.21239 | 12.15667 | 46.737 | 64.89367 | 8 | 1.700429 | 2.042163 | 1.811429 | 1680 | 0 | 599.1724 | 8720.423 | 132.1403 | -1 | 37.08333 | 12.53333 | 49.61667 | 2023-10-06 10:01 | 2023-10-06 10:38 | 0 | 0 | 211.7 | 208.2 | 210.9 | 272.2 | 0 | 0 | 0 | 0 | 2023-10-06 10:30 | 0.4221 | 0.0017 | 0.0133 | 0.0104 | 0.0827 | 0.0059 | 0.031 | 0.0257 | 0.0035 | 0 | 0 | 0.4221 | 0.4221 | 94.06762 | 1 | 7.1 | 0.1110001 | 0 | 791.9006 | 740.0367 | 568.0179 | 0 | 0 | 0 | 2023-10-06 09:48 | 301 | 0 | 4.56323 | 56.496
94 | 2023-10-06 | 45423 | SUP9 | A | 0 | 0 | 0.1611544 | 2 | 0 | 0 | 2 | 0 | 0 | 0 | 0 | 2 | 6 | 0 | 11.21248 | 5.590033 | 16.80252 | 47.227 | 70.02952 | 8 | 1.70017 | 2.737796 | 1.70017 | 1652 | 0 | 563.6159 | 10030.79 | 143.0324 | -1 | 34.4 | 10.53333 | 44.93333 | 2023-10-06 10:48 | 2023-10-06 11:23 | 0 | 0 | 213.1 | 210.1 | 213.7 | 269.5 | 0 | 0 | 0 | 0 | 2023-10-06 11:16 | 0.193 | 0.0017 | 0.0169 | 0.0174 | 0.0832 | 0.0054 | 0.0416 | 0.0196 | 0.0034 | 0 | 0 | 0.193 | 0.193 | 74.23508 | 1 | 6.1 | 0 | 0 | 780.0067 | 742.9781 | 637.794 | 0 | 0 | 0 | 2023-10-06 10:38 | 252 | 0 | 4.375162 | 54.784
95 | 2023-10-06 | 45424 | SUP9 | A | 0 | 0.04213492 | 0.2367059 | 2 | 0 | 0 | 2 | 0 | 0 | 0 | 0 | 2 | 6 | 0 | 9.095653 | 6.138731 | 15.23438 | 47.063 | 68.29738 | 8 | 1.892759 | 2.504177 | 1.892759 | 1665 | 0 | 534.5134 | 9905.993 | 143.5706 | -1 | 37.03333 | 10.33333 | 47.36667 | 2023-10-06 11:33 | 2023-10-06 12:10 | 0 | 0 | 216.6 | 213.6 | 217.4 | 276.3 | 0 | 0 | 0 | 0 | 2023-10-06 12:00 | 0.1934 | 0.0005 | 0.0112 | 0.0124 | 0.082 | 0.0058 | 0.0388 | 0.0178 | 0.0034 | 0 | 0 | 0.1934 | 0.1934 | 86.29189 | 1 | 6.7 | 0 | 0 | 767.529 | 754.9278 | 621.6155 | 0 | 0 | 0 | 2023-10-06 11:23 | 305 | 0 | 4.483463 | 51.382
96 | 2023-10-06 | 45425 | SCM420HV | A | 0 | 0.08177432 | 0.04928638 | 2 | 0 | 0 | 2 | 0 | 0 | 0 | 0 | 2 | 6 | 0 | 6.977307 | 6.015129 | 12.99244 | 44.289 | 63.28144 | 8 | 2.805262 | 2.501295 | 3.342732 | 1678 | 0 | 599.0916 | 7285.23 | 114.7616 | -1 | 42.08333 | 15.13333 | 57.21667 | 2023-10-06 12:25 | 2023-10-06 13:07 | 0 | 0 | 211.1 | 206 | 210.8 | 267.1 | 0 | 0 | 0 | 0 | 2023-10-06 13:49 | 0.1216 | 0.0002 | 0.0116 | 0.009 | 0.0707 | 0.0062 | 0.0259 | 0.0269 | 0.0034 | 0 | 0 | 0.0769 | 0.1216 | 174.1692 | 1 | 6.2 | 0.5374699 | 0 | 895.5985 | 716.9158 | 756.2826 | 0 | 0 | 0 | 2023-10-06 12:10 | 200 | 0 | 4.34987 | 56.7
97 | 2023-10-06 | 45427 | SCR 420HV | B | 0 | 0.01367703 | 0.02610278 | 2 | 0 | 0 | 2 | 0 | 0 | 0 | 0 | 2 | 6 | 0 | 8.771424 | 6.00778 | 14.7792 | 46.086 | 66.8652 | 8 | 1.708872 | 1.514542 | 2.569603 | 1656 | 0 | 639.3141 | 8268.034 | 121.1164 | -1 | 39.56667 | 59.55 | 99.11667 | 2023-10-06 14:07 | 2023-10-06 14:46 | 0 | 0 | 219.1 | 215.8 | 221.6 | 274.2 | 0 | 0 | 0 | 0 | 2023-10-06 14:40 | 0.3393 | 0.0035 | 0.0221 | 0.014 | 0.0784 | 0.0057 | 0.0427 | 0.0261 | 0.0032 | 0 | 0 | 0.3393 | 0.3393 | 115.8564 | 1 | 7.4 | 0.8607311 | 0 | 752.3024 | 720.5999 | 504.2251 | 0 | 0 | 0 | 2023-10-06 13:07 | 385 | 0 | 4.635538 | 55.896
98 | 2023-10-06 | 45428 | SCM 420IYM | B | 0 | 0.02490662 | 0.01053845 | 2 | 0 | 0 | 2 | 0 | 0 | 0 | 0 | 2 | 6 | 0 | 10.84236 | 6.010717 | 16.85308 | 45.74 | 68.59308 | 8 | 1.704931 | 1.136132 | 2.770133 | 1636 | 0 | 583.7187 | 11060.36 | 160.5439 | -1 | 52.51667 | 20.33333 | 72.85 | 2023-10-06 15:07 | 2023-10-06 15:59 | 0 | 0 | 217.6 | 213.5 | 221.4 | 267.1 | 0 | 0 | 0 | 0 | 2023-10-06 15:54 | 0.551 | 0.0054 | 0.0189 | 0.016 | 0.0935 | 0.0047 | 0.0328 | 0.021 | 0.0036 | 0 | 0 | 0.551 | 0.551 | 119.6443 | 1 | 6.3 | 1.065203 | 0 | 839.213 | 772.0649 | 612.9921 | 0 | 0 | 0 | 2023-10-06 14:46 | 277 | 0 | 4.442931 | 58.208
99 | 2023-10-06 | 45429 | SCM 420IYM | B | 0 | 0.05953116 | 0.05463696 | 2 | 0 | 0 | 2 | 0 | 0 | 0 | 0 | 2 | 6 | 0 | 12.18609 | 6.025462 | 18.21155 | 44.49 | 68.70155 | 8 | 1.701518 | 1.802306 | 2.510644 | 1607 | 0 | 704.8185 | 11746.75 | 167.3289 | -1 | 43.95 | 25.53333 | 69.48333 | 2023-10-06 16:25 | 2023-10-06 17:09 | 0 | 0 | 217 | 213.4 | 218.5 | 268 | 0 | 0 | 0 | 0 | 2023-10-06 16:58 | 0.5695 | 0.0118 | 0.0237 | 0.0158 | 0.0819 | 0.0066 | 0.089 | 0.0168 | 0.003 | 0 | 0 | 0.5695 | 0.5695 | 97.64655 | 1 | 7.5 | 0.8091259 | 0 | 1001.275 | 769.393 | 295.1055 | 0 | 0 | 0 | 2023-10-06 15:59 | 337 | 0 | 4.604085 | 58.552
100 | 2023-10-06 | 45430 | 41Cr4 | B | 0 | 0.01420493 | 0.03891052 | 2 | 0 | 0 | 2 | 0 | 0 | 0 | 0 | 2 | 6 | 0 | 11.04755 | 6.006126 | 17.05367 | 48.367 | 71.42067 | 8 | 1.734893 | 1.68163 | 2.486572 | 1631 | 0 | 586.3678 | 9204.011 | 131.447 | -1 | 43.3 | 13.33333 | 56.63333 | 2023-10-06 17:22 | 2023-10-06 18:05 | 0 | 0 | 213.8 | 207.5 | 214.1 | 268.6 | 0 | 0 | 0 | 0 | 2023-10-06 18:01 | 0.0547 | 0.0005 | 0.0155 | 0.0181 | 0.0613 | 0.0049 | 0.035 | 0.0152 | 0.0035 | 0 | 0 | 0.3176 | 0.0547 | 114.8337 | 1 | 4.6 | 0.7516785 | 0 | 845.144 | 718.8949 | 623.6367 | 0 | 0 | 0 | 2023-10-06 17:09 | 233 | 0 | 4.561608 | 52.08
101 | 2023-10-06 | 45431 | 41Cr4 | B | 0 | 0 | 0.04458496 | 2 | 0 | 0 | 2 | 0 | 0 | 0 | 0 | 2 | 6 | 0 | 8.856538 | 6.011461 | 14.868 | 44.856 | 65.724 | 8 | 1.90755 | 1.039693 | 3.119779 | 1666 | 0 | 517.781 | 9874.794 | 149.112 | -1 | 35.93333 | 9.4 | 45.33333 | 2023-10-06 18:15 | 2023-10-06 18:51 | 0 | 0 | 220 | 215.1 | 221.8 | 275.3 | 0 | 0 | 0 | 0 | 2023-10-06 18:45 | 0.0942 | 0.0009 | 0.016 | 0.011 | 0.0601 | 0.0046 | 0.0473 | 0.0182 | 0.003 | 0 | 0 | 0.0942 | 0.0942 | 146.0024 | 1 | 6.5 | 1.212229 | 0 | 704.6017 | 660.1227 | 462.2827 | 0 | 0 | 0 | 2023-10-06 18:05 | 328 | 0 | 4.602788 | 52.08
102 | 2023-10-06 | 45432 | 16MnCr5D | B | 0 | 0 | 0.0197793 | 2 | 0 | 0 | 2 | 0 | 0 | 0 | 0 | 2 | 6 | 0 | 7.347417 | 6.003765 | 13.35118 | 48.271 | 67.62218 | 8 | 1.847323 | 1.508732 | 3.195867 | 1665 | 0 | 650.9182 | 6208.824 | 91.27645 | -1 | 39.7 | 8.666667 | 48.36667 | 2023-10-06 18:59 | 2023-10-06 19:39 | 0 | 0 | 222.9 | 218.6 | 226.7 | 278.7 | 0 | 0 | 0 | 0 | 2023-10-06 19:38 | 0.047 | 0.0008 | 0.0156 | 0.0151 | 0.0565 | 0.0051 | 0.0409 | 0.0173 | 0.0033 | 0 | 0 | 0.3832 | 0.047 | 161.8064 | 1 | 6.4 | 1.348543 | 0 | 852.2979 | 787.7581 | 481.7366 | 0 | 0 | 0 | 2023-10-06 18:51 | 710 | 0 | 4.637159 | 52.29
103 | 2023-10-06 | 45433 | SCM 415 | B | 0 | 0.02351492 | 0.01410522 | 2 | 0 | 0 | 2 | 0 | 0 | 0 | 0 | 2 | 6 | 0 | 9.272654 | 6.001889 | 15.27454 | 48.037 | 69.31154 | 8 | 1.705531 | 1.501962 | 2.489341 | 1600 | 0 | 634.5933 | 6583.226 | 94.03059 | -1 | 38.88333 | 8.133333 | 47.01667 | 2023-10-06 19:47 | 2023-10-06 20:26 | 0 | 0 | 221.6 | 214.4 | 224.5 | 278 | 0 | 0 | 0 | 0 | 2023-10-06 20:20 | 0.5021 | 0.0015 | 0.0172 | 0.019 | 0.0618 | 0.0053 | 0.0351 | 0.0161 | 0.0032 | 0 | 0 | 0.5021 | 0.5021 | 113.283 | 1 | 6.7 | 0.7838097 | 0 | 783.9351 | 731.8668 | 670.611 | 0 | 0 | 0 | 2023-10-06 19:39 | 313 | 0 | 4.561284 | 55.896
104 | 2023-10-06 | 45434 | SCM 415 | B | 0 | 0 | 0.04539551 | 2 | 0 | 0 | 2 | 0 | 0 | 0 | 0 | 2 | 6 | 0 | 12.43843 | 6.016351 | 18.45478 | 37.804 | 62.25878 | 8 | 2.141186 | 1.765374 | 3.157707 | 1632 | 0 | 533.3051 | 11153.96 | 176.882 | -1 | 35.81667 | 8.266667 | 44.08333 | 2023-10-06 20:34 | 2023-10-06 21:10 | 0 | 0 | 227.2 | 219.9 | 224.5 | 284.6 | 0 | 0 | 0 | 0 | 2023-10-06 21:07 | 0.0733 | 0.0015 | 0.0149 | 0.01 | 0.0595 | 0.0053 | 0.031 | 0.0168 | 0.0035 | 0 | 0 | 0.0733 | 0.0733 | 125.034 | 1 | 6.8 | 1.016521 | 0 | 767.7222 | 687.4833 | 194.995 | 0 | 0 | 0 | 2023-10-06 20:26 | 377 | 0 | 4.627108 | 56.496
105 | 2023-10-06 | 45435 | SCM 415 | B | 0 | 0.03805576 | 0.0371272 | 2 | 0 | 0 | 2 | 0 | 0 | 0 | 0 | 2 | 6 | 0 | 8.02349 | 6.007899 | 14.03139 | 46.6 | 66.63139 | 8 | 1.923671 | 1.709395 | 2.976214 | 1697 | 0 | 603.3875 | 9157.212 | 134.4052 | 428 | 37.36667 | 8.466667 | 45.83333 | 2023-10-06 21:19 | 2023-10-06 21:56 | 0 | 0 | 227.6 | 221.3 | 227.8 | 287.6 | 0 | 0 | 0 | 0 | 2023-10-06 21:49 | 0.3793 | 0.0009 | 0.0208 | 0.0132 | 0.0537 | 0.0046 | 0.0445 | 0.0239 | 0.0032 | 0 | 0 | 0.3793 | 0.3793 | 138.2268 | 1 | 7.5 | 1.052544 | 0 | 830.2003 | 720.366 | 565.6393 | 0 | 0 | 0 | 2023-10-06 21:10 | 325 | 0 | 4.485409 | 60.023
106 | 2023-10-06 | 45436 | 45C8 | C | 0 | 0.03807977 | 0.04555762 | 2 | 0 | 0 | 2 | 0 | 0 | 0 | 0 | 2 | 6 | 0 | 12.73511 | 6.0121 | 18.74721 | 48.442 | 73.18921 | 8 | 2.201298 | 2.118842 | 2.408692 | 1675 | 0 | 667.5734 | 11731.15 | 157.6996 | -1 | 40.68333 | 29.53333 | 70.21667 | 2023-10-06 22:25 | 2023-10-06 23:06 | 0 | 0 | 221.1 | 213.6 | 220.6 | 275.7 | 0 | 0 | 0 | 0 | 2023-10-06 22:58 | 0.4701 | 0.0026 | 0.0241 | 0.0231 | 0.0746 | 0.0051 | 0.0532 | 0.0186 | 0.004 | 0 | 0 | 0.4701 | 0.4701 | 92.83048 | 1 | 7.2 | 0.2073936 | 0 | 824.9427 | 799.5341 | 740.619 | 0 | 0 | 0 | 2023-10-06 21:56 | 329 | 0 | 4.597925 | 55.965
107 | 2023-10-06 | 45437 | 45C8 | C | 0 | 0.01674838 | 0.09322314 | 2 | 0 | 0 | 2 | 0 | 0 | 0 | 0 | 2 | 6 | 0 | 6.722014 | 6.014858 | 12.73687 | 44.615 | 63.35187 | 8 | 2.017163 | 1.970112 | 2.651026 | 1633 | 0 | 658.3303 | 7971.635 | 124.0685 | -1 | 43.23333 | 9.266667 | 52.5 | 2023-10-06 23:15 | 2023-10-06 23:59 | 0 | 0 | 221.7 | 211.6 | 221.4 | 280.4 | 0 | 0 | 0 | 0 | 2023-10-06 23:48 | 0.2047 | 0.0009 | 0.02 | 0.0154 | 0.0603 | 0.0041 | 0.0595 | 0.0177 | 0.0033 | 0 | 0 | 0.2047 | 0.2047 | 135.0025 | 1 | 6.9 | 0.6338634 | 0 | 713.3754 | 636.8283 | 550.1548 | 0 | 0 | 0 | 2023-10-06 23:06 | 320 | 0 | 4.681258 | 52.724
108 | 2023-10-07 | 45438 | 45C8 | C | 0 | 0.02358688 | 0.03874841 | 2 | 0 | 0 | 2 | 0 | 0 | 0 | 0 | 2 | 6 | 0 | 12.2298 | 6.015213 | 18.24502 | 41.867 | 66.11202 | 8 | 2.787091 | 1.301963 | 3.81919 | 1658 | 0 | 560.6154 | 14461.08 | 219.7331 | -1 | 56.58333 | 16.18333 | 72.76667 | 2023-10-07 00:15 | 2023-10-07 01:11 | 0 | 0 | 217.3 | 208.2 | 217.1 | 275.3 | 0 | 0 | 0 | 0 | 2023-10-07 00:46 | 0.2908 | 0.0008 | 0.0197 | 0.0171 | 0.059 | 0.0053 | 0.0477 | 0.0181 | 0.0032 | 0 | 0 | 0.2908 | 0.2908 | 159.4983 | 1 | 5.7 | 1.032099 | 0 | 763.3125 | 699.7496 | 574.9333 | 0 | 0 | 0 | 2023-10-06 23:59 | 421 | 0 | 4.573606 | 54.313
109 | 2023-10-07 | 45439 | AISI1117 | C | 0 | 0 | 0.06501282 | 2 | 0 | 0 | 2 | 0 | 0 | 0 | 0 | 2 | 6 | 0 | 10.03845 | 6.015253 | 16.0537 | 44.777 | 66.8307 | 8 | 2.556075 | 1.19201 | 3.580384 | 1682 | 0 | 680.3556 | 10093.19 | 152.6248 | -1 | 41.51667 | 9.066667 | 50.58333 | 2023-10-07 01:21 | 2023-10-07 02:02 | 0 | 0 | 226.7 | 217.8 | 225.5 | 286.2 | 0 | 0 | 0 | 0 | 2023-10-07 02:00 | 0.0809 | 0.0001 | 0.0114 | 0.0127 | 0.0531 | 0.0051 | 0.0314 | 0.0187 | 0.0034 | 0 | 0 | 0.3141 | 0.0809 | 167.6704 | 1 | 5.3 | 1.024309 | 0 | 812.7248 | 754.831 | 477.9838 | 0 | 0 | 0 | 2023-10-07 01:11 | 377 | 0 | 4.653697 | 55.508
110 | 2023-10-07 | 45440 | ST52-3 | C | 0 | 0 | 0.06031128 | 2 | 0 | 0 | 2 | 0 | 0 | 0 | 0 | 2 | 6 | 0 | 10.64849 | 6.018846 | 16.66734 | 43.648 | 66.31534 | 8 | 2.388401 | 1.88761 | 2.89374 | 1605 | 0 | 601.1075 | 10451.98 | 156.4308 | -1 | 38.53333 | 9.616667 | 48.15 | 2023-10-07 02:12 | 2023-10-07 02:50 | 0 | 0 | 227.7 | 222.9 | 232 | 287.4 | 0 | 0 | 0 | 0 | 2023-10-07 02:43 | 0.2249 | 0.0007 | 0.0195 | 0.0113 | 0.0521 | 0.0051 | 0.0889 | 0.0189 | 0.0032 | 0 | 0 | 0.2249 | 0.2249 | 124.906 | 1 | 6.5 | 0.5053387 | 0 | 690.6357 | 669.7223 | 575.1841 | 0 | 0 | 0 | 2023-10-07 02:02 | 309 | 0 | 4.830739 | 52
111 | 2023-10-07 | 45441 | SAE4135H | C | 0 | -0.002999359 | 0.02869653 | 2 | 0 | 0 | 2 | 0 | 0 | 0 | 0 | 2 | 6 | 0 | 10.78177 | 6.005059 | 16.78683 | 43.3 | 66.08683 | 8 | 2.708006 | 1.296298 | 3.640789 | 1609 | 0 | 614.0947 | 12947.92 | 193.8693 | -1 | 36.63333 | 13.53333 | 50.16667 | 2023-10-07 03:04 | 2023-10-07 03:40 | 0 | 0 | 227.3 | 220.9 | 229 | 286.5 | 0 | 0 | 0 | 0 | 2023-10-07 03:37 | 0.2348 | 0.0004 | 0.0225 | 0.0185 | 0.0639 | 0.006 | 0.0588 | 0.0281 | 0.0032 | 0 | 0 | 0.2348 | 0.2348 | 155.0141 | 1 | 6.7 | 0.9327831 | 0 | 685.1592 | 630.1466 | 288.8275 | 0 | 0 | 0 | 2023-10-07 02:50 | 313 | 0 | 4.649806 | 54.999
112 | 2023-10-07 | 45442 | SAE4135H | C | 0 | 0.06104279 | 0.03080408 | 2 | 0 | 0 | 2 | 0 | 0 | 0 | 0 | 2 | 6 | 0 | 11.7816 | 6.003162 | 17.78477 | 42.59 | 66.37477 | 8 | 2.706854 | 1.437348 | 3.739928 | 1666 | 0 | 480.0977 | 11512.75 | 175.5668 | -1 | 34.61667 | 11.86667 | 46.48333 | 2023-10-07 03:52 | 2023-10-07 04:27 | 0 | 0 | 226.8 | 219.5 | 227 | 287 | 0 | 0 | 0 | 0 | 2023-10-07 04:18 | 0.4037 | 0.0019 | 0.0207 | 0.025 | 0.067 | 0.0052 | 0.0586 | 0.0216 | 0.0036 | 0 | 0 | 0.4037 | 0.4037 | 162.7133 | 1 | 5.2 | 1.033073 | 0 | 787.326 | 561.1279 | 553.0499 | 0 | 0 | 0 | 2023-10-07 03:40 | 314 | 0 | 4.593061 | 54.838
113 | 2023-10-07 | 45443 | EN8D | C | 0 | 0 | 0.0560957 | 2 | 0 | 0 | 2 | 0 | 0 | 0 | 0 | 2 | 6 | 0 | 12.44852 | 6.011376 | 18.45989 | 45.345 | 69.80489 | 8 | 2.706456 | 1.503355 | 3.709345 | 1651 | 0 | 657.8625 | 11497.15 | 163.5328 | -1 | 39.81667 | 8.466667 | 48.28333 | 2023-10-07 04:35 | 2023-10-07 05:15 | 0 | 0 | 230.1 | 221.9 | 228.3 | 291 | 0 | 0 | 0 | 0 | 2023-10-07 05:07 | 0.3643 | 0.0027 | 0.019 | 0.015 | 0.0612 | 0.0039 | 0.0958 | 0.0201 | 0.0039 | 0 | 0 | 0.3643 | 0.3643 | 148.6122 | 1 | 6.5 | 1.00289 | 0 | 934.6309 | 661.1358 | 321.1073 | 0 | 0 | 0 | 2023-10-07 04:27 | 409 | 0 | 4.714656 | 55.896
114 | 2023-10-07 | 45444 | EN18D | A | 0 | 0 | 0.02026587 | 2 | 0 | 0 | 2 | 0 | 0 | 0 | 0 | 2 | 6 | 0 | 10.59076 | 6.034823 | 16.62558 | 47.213 | 69.83858 | 8 | 1.910442 | 2.235801 | 2.524831 | 1662 | 0 | 645.5246 | 12589.13 | 178.2188 | -1 | 42.08333 | 42.33333 | 84.41667 | 2023-10-07 05:57 | 2023-10-07 06:40 | 0 | 0 | 225.2 | 219 | 227.1 | 287 | 0 | 0 | 0 | 0 | 2023-10-07 06:36 | 0.1421 | 0.0025 | 0.0114 | 0.0094 | 0.0522 | 0.0051 | 0.0531 | 0.0185 | 0.0032 | 0 | 0 | 0.52 | 0.1421 | 107.7809 | 1 | 6.8 | 0.6143894 | 0 | 927.6506 | 844.7036 | 548.0385 | 0 | 0 | 0 | 2023-10-07 05:15 | 212 | 0 | 4.754864 | 56.496
115 | 2023-10-07 | 45445 | EN18D | A | 0 | 0 | 0.09533093 | 2 | 0 | 0 | 2 | 0 | 0 | 0 | 0 | 2 | 6 | 0 | 9.811042 | 7.018386 | 16.82943 | 43.8 | 66.62943 | 8 | 1.600978 | 1.73099 | 2.71876 | 1658 | 0 | 639.3453 | 12011.94 | 180.5508 | -1 | 41.56667 | 13.06667 | 54.63333 | 2023-10-07 06:53 | 2023-10-07 07:34 | 0 | 0 | 224.4 | 216.3 | 225.7 | 285.2 | 0 | 0 | 0 | 0 | 2023-10-07 07:28 | 0.0755 | 0.0009 | 0.0157 | 0.019 | 0.0564 | 0.0059 | 0.0592 | 0.0188 | 0.0034 | 0 | 0 | 0.0755 | 0.0755 | 119.6141 | 1 | 5.9 | 1.117783 | 0 | 783.085 | 700.3337 | 312.2523 | 0 | 0 | 0 | 2023-10-07 06:40 | 277 | 0 | 4.627108 | 47.723
116 | 2023-10-07 | 45446 | S35CP3 | A | 0 | 0 | 0.07798291 | 2 | 0 | 0 | 2 | 0 | 0 | 0 | 0 | 2 | 6 | 0 | 7.46128 | 6.015666 | 13.47695 | 48.901 | 68.37795 | 8 | 1.939316 | 2.123251 | 2.499182 | 1652 | 0 | 571.025 | 8190.036 | 119.4267 | -1 | 36.28333 | 28 | 64.28333 | 2023-10-07 08:02 | 2023-10-07 08:38 | 0 | 0 | 226.2 | 218.7 | 227.3 | 282.4 | 0 | 0 | 0 | 0 | 2023-10-07 08:34 | 0.1044 | 0.0011 | 0.0174 | 0.0114 | 0.0496 | 0.0062 | 0.0783 | 0.0237 | 0.0034 | 0 | 0 | 0.1044 | 0.1044 | 127.0106 | 1 | 6.2 | 0.559866 | 0 | 840.1389 | 788.5067 | 652.5573 | 0 | 0 | 0 | 2023-10-07 07:34 | 189 | 0 | 4.554475 | 56.7
117 | 2023-10-07 | 45447 | S35CP3 | A | 0 | 0.03810376 | 0.1759078 | 2 | 0 | 0 | 2 | 0 | 0 | 0 | 0 | 2 | 6 | 0 | 8.756839 | 6.010729 | 14.76757 | 45.741 | 66.50857 | 8 | 2.410944 | 1.36214 | 3.426491 | 1646 | 0 | 563.8878 | 9812.396 | 146.6538 | -1 | 34.08333 | 10.53333 | 44.61667 | 2023-10-07 08:49 | 2023-10-07 09:23 | 0 | 0 | 227.6 | 220 | 229.4 | 287.7 | 0 | 0 | 0 | 0 | 2023-10-07 09:20 | 0.1243 | 0.0017 | 0.015 | 0.0158 | 0.0522 | 0.0047 | 0.1002 | 0.019 | 0.0025 | 0 | 0 | 0.1243 | 0.1243 | 161.8745 | 1 | 6.4 | 1.015547 | 0 | 772.0505 | 631.7648 | 611.2651 | 0 | 0 | 0 | 2023-10-07 08:38 | 200 | 0 | 4.628729 | 55.3
118 | 2023-10-07 | 45448 | SCM415 | A | 0 | 0 | 0.1340791 | 2 | 0 | 0 | 2 | 0 | 0 | 0 | 0 | 2 | 6 | 0 | 4.881909 | 6.011258 | 10.89317 | 47.234 | 64.12717 | 8 | 2.242609 | 1.321968 | 3.251339 | 1639 | 0 | 602.0612 | 8970.017 | 131.4728 | -1 | 41.75 | 13.8 | 55.55 | 2023-10-07 09:37 | 2023-10-07 10:19 | 0 | 0 | 232 | 223.8 | 236.3 | 291.2 | 0 | 0 | 0 | 0 | 2023-10-07 10:12 | 0.1361 | 0.0017 | 0.0449 | 0.0194 | 0.0586 | 0.0058 | 0.074 | 0.0185 | 0.0034 | 0 | 0 | 0.1361 | 0.1361 | 171.1846 | 1 | 8.1 | 1.00873 | 0 | 784.6967 | 733.2669 | 638.6915 | 0 | 0 | 0 | 2023-10-07 09:23 | 236 | 2 | 4.855382 | 57.608
119 | 2023-10-07 | 45449 | SCM415 | A | 0 | 0 | 0.1728275 | 2 | 0 | 0 | 2 | 0 | 0 | 0 | 0 | 2 | 6 | 0 | 8.967395 | 6.008534 | 14.97593 | 38.695 | 59.67093 | 8 | 2.010875 | 1.364685 | 3.039081 | 1650 | 0 | 532.4583 | 10405.18 | 167.3641 | -1 | 35.15 | 9.466667 | 44.61667 | 2023-10-07 10:28 | 2023-10-07 11:03 | 0 | 0 | 234 | 227 | 238.6 | 290.1 | 0 | 0 | 0 | 0 | 2023-10-07 10:57 | 0.0545 | 0.0004 | 0.018 | 0.017 | 0.0628 | 0.0062 | 0.0424 | 0.0202 | 0.0031 | 0 | 0 | 0.0545 | 0.0545 | 129.4552 | 1 | 8.5 | 1.028206 | 0 | 717.9402 | 627.5641 | 639.2291 | 0 | 0 | 0 | 2023-10-07 10:19 | 228 | 0 | 4.68677 | 57.438
120 | 2023-10-07 | 45450 | SAE1018 | A | 0 | 0 | 0.08673804 | 2 | 0 | 0 | 2 | 0 | 0 | 0 | 0 | 2 | 6 | 0 | 11.95919 | 6.017116 | 17.9763 | 44.951 | 68.9273 | 8 | 1.606636 | 1.733149 | 3.429363 | 1643 | 0 | 594.5815 | 9172.812 | 133.8563 | -1 | 40.96667 | 19.46667 | 60.43333 | 2023-10-07 11:23 | 2023-10-07 12:04 | 0 | 0 | 227.8 | 219.5 | 227.1 | 279 | 0 | 0 | 0 | 0 | 2023-10-07 11:59 | 0.0564 | 0.0009 | 0.0152 | 0.0214 | 0.0592 | 0.0055 | 0.0441 | 0.0203 | 0.0034 | 0 | 0 | 0.2732 | 0.0564 | 145.4581 | 1 | 5.6 | 1.822727 | 0 | 973.1482 | 864.9282 | 634.3421 | 0 | 0 | 0 | 2023-10-07 11:03 | 205 | 0 | 4.654021 | 55.748
121 | 2023-10-07 | 45451 | SAE1018 | A | 0 | 0.1116958 | 0.02658911 | 2 | 0 | 0 | 2 | 0 | 0 | 0 | 0 | 2 | 6 | 0 | 12.63366 | 6.002447 | 18.6361 | 45.369 | 70.0051 | 8 | 2.752556 | 3.000628 | 3.262764 | 1652 | 0 | 642.7601 | 10701.57 | 152.433 | -1 | 38.51667 | 8.866667 | 47.38333 | 2023-10-07 12:13 | 2023-10-07 12:51 | 0 | 0 | 236.2 | 229.6 | 238.5 | 288.8 | 0 | 0 | 0 | 0 | 2023-10-07 12:45 | 0.0895 | 0.0009 | 0.0154 | 0.0168 | 0.0565 | 0.0055 | 0.0533 | 0.0233 | 0.0033 | 0 | 0 | 0.0895 | 0.0895 | 131.3718 | 1 | 6.2 | 0.5102081 | 0 | 863.6581 | 628.9572 | 760.1271 | 0 | 0 | 0 | 2023-10-07 12:04 | 229 | 0 | 4.627432 | 56.7
122 | 2023-10-07 | 45452 | SAE1018 | A | 0 | 0.198773 | 0.05090784 | 2 | 0 | 0 | 2 | 0 | 0 | 0 | 0 | 2 | 6 | 0 | 15.54659 | 7.005021 | 22.55161 | 44.127 | 72.67861 | 8 | 2.356458 | 3.228957 | 2.651483 | 1595 | 0 | 550.967 | 8548.827 | 128.2095 | -1 | 33.46667 | 10.2 | 43.66667 | 2023-10-07 13:01 | 2023-10-07 13:35 | 0 | 0 | 236.5 | 229.3 | 241 | 296.2 | 0 | 0 | 0 | 0 | 2023-10-07 13:29 | 0.2625 | 0.0004 | 0.0077 | 0.0117 | 0.0621 | 0.004 | 0.0176 | 0.0163 | 0.0031 | 0 | 0 | 0.2625 | 0.2625 | 117.574 | 1 | 0 | 0.2950249 | 0 | 767.5654 | 748.2903 | 668.3085 | 0 | 0 | 0 | 2023-10-07 12:51 | 165 | 0 | 4.608949 | 56.7
123 | 2023-10-07 | 45453 | SCM420HV | A | 0 | 0.03961545 | 0.05317786 | 2 | 0 | 0 | 2 | 0 | 0 | 0 | 0 | 2 | 6 | 0 | 7.566573 | 6.000601 | 13.56717 | 43.472 | 63.03917 | 8 | 2.618639 | 2.540794 | 3.127873 | 1637 | 0 | 590.4123 | 8034.035 | 124.4831 | -1 | 36.48333 | 8.133333 | 44.61667 | 2023-10-07 13:43 | 2023-10-07 14:19 | 0 | 0 | 239.5 | 233.7 | 246 | 298.8 | 0 | 0 | 0 | 0 | 2023-10-07 14:11 | 0.3134 | 0.001 | 0.0194 | 0.013 | 0.05 | 0.0065 | 0.0474 | 0.0203 | 0.0032 | 0 | 0 | 0.3134 | 0.3134 | 148.4714 | 1 | 7.5 | 0.5092335 | 0 | 851.9694 | 826.0443 | 705.4178 | 0 | 0 | 0 | 2023-10-07 13:35 | 445 | 0 | 4.613489 | 57.608
124 | 2023-10-07 | 45454 | SCM420HV | B | 0 | 0.0110856 | 0.01410498 | 2 | 0 | 0 | 2 | 0 | 0 | 0 | 0 | 2 | 6 | 0 | 13.96207 | 6.003507 | 19.96558 | 44.05 | 70.01558 | 10 | 2.210781 | 2.019439 | 2.730724 | 1618 | 0 | 638.735 | 11075.96 | 157.9672 | -1 | 38.75 | 12.73333 | 51.48333 | 2023-10-07 14:32 | 2023-10-07 15:11 | 0 | 0 | 245.6 | 238.9 | 254 | 297.3 | 0 | 0 | 0 | 0 | 2023-10-07 15:05 | 0.3251 | 0.0003 | 0.0233 | 0.0151 | 0.051 | 0.0052 | 0.0515 | 0.0179 | 0.0032 | 0 | 0 | 0.3251 | 0.3251 | 104.7636 | 1 | 6.1 | 0.5199432 | 0 | 833.0744 | 738.4142 | 487.2347 | 0 | 0 | 0 | 2023-10-07 14:19 | 292 | 0 | 4.643321 | 56.496
125 | 2023-10-07 | 45455 | SCM420HV | B | 0 | 0.231214 | 0.06614758 | 2 | 0 | 0 | 2 | 0 | 0 | 0 | 0 | 2 | 6 | 0 | 16.75995 | 6.00606 | 22.76601 | 45.585 | 74.35101 | 10 | 1.731579 | 2.013371 | 2.228155 | 1620 | 0 | 550.1412 | 10483.18 | 153.3727 | -1 | 36.3 | 12.06667 | 48.36667 | 2023-10-07 15:23 | 2023-10-07 15:59 | 0 | 0 | 240.2 | 231.6 | 244.2 | 291.9 | 0 | 0 | 0 | 0 | 2023-10-07 15:51 | 0.2172 | 0.0005 | 0.0082 | 0.0132 | 0.0534 | 0.0036 | 0.0143 | 0.0144 | 0.0033 | 0 | 0 | 0.2172 | 0.2172 | 97.87201 | 1 | 0 | 0.4965763 | 0 | 797.9283 | 803.4384 | 461.3843 | 0 | 0 | 0 | 2023-10-07 15:11 | 285 | 0 | 4.477951 | 51.917
126 | 2023-10-07 | 45456 | S45CS1QDS | B | 0 | 0.04782166 | 0.05188074 | 2 | 0 | 0 | 2 | 0 | 0 | 0 | 0 | 2 | 6 | 0 | 11.75876 | 6.088673 | 17.84743 | 45.658 | 69.50543 | 10 | 2.207608 | 1.401771 | 2.961234 | 1604 | 0 | 568.8094 | 12058.74 | 172.0086 | -1 | 39.7 | 31.93333 | 71.63333 | 2023-10-07 16:31 | 2023-10-07 17:11 | 0 | 0 | 234.2 | 222.9 | 232.9 | 285.4 | 0 | 0 | 0 | 0 | 2023-10-07 17:06 | 0.2448 | 0.0002 | 0.0125 | 0.012 | 0.0583 | 0.0047 | 0.056 | 0.0146 | 0.0035 | 0 | 0 | 0.2448 | 0.2448 | 121.1266 | 1 | 6.6 | 0.7536259 | 0 | 867.6251 | 663.221 | 413.0372 | 0 | 0 | 0 | 2023-10-07 15:59 | 253 | 0 | 4.748379 | 59.85
127 | 2023-10-07 | 45457 | S45CS1QDS | B | 0 | 0.03668808 | 0.04377417 | 2 | 0 | 0 | 2 | 0 | 0 | 0 | 0 | 2 | 6 | 0 | 10.60124 | 6.011658 | 16.61289 | 41.944 | 64.55689 | 10 | 2.204099 | 1.254083 | 3.235221 | 1598 | 0 | 681.4231 | 11013.57 | 164.2421 | -1 | 47.41667 | 11.26667 | 58.68333 | 2023-10-07 17:22 | 2023-10-07 18:10 | 0 | 0 | 234.1 | 224.3 | 235 | 288.1 | 0 | 0 | 0 | 0 | 2023-10-07 17:57 | 0.6269 | 0.0043 | 0.0226 | 0.0181 | 0.0678 | 0.0126 | 0.0621 | 0.0201 | 0.0033 | 0 | 0 | 0.6269 | 0.6269 | 128.8271 | 1 | 8.5 | 1.031122 | 0 | 794.3508 | 779.9524 | 384.7357 | 0 | 0 | 0 | 2023-10-07 17:11 | 284 | 0 | 4.559663 | 53.55
128 | 2023-10-07 | 45458 | S35C | B | 0 | 0 | 0.01621252 | 2 | 0 | 0 | 2 | 0 | 0 | 0 | 0 | 2 | 6 | 0 | 8.590166 | 6.020964 | 14.61113 | 47.315 | 67.92613 | 10 | 2.208911 | 1.503284 | 3.208881 | 1670 | 0 | 643.9755 | 8096.436 | 119.0195 | -1 | 39.83333 | 10.6 | 50.43333 | 2023-10-07 18:20 | 2023-10-07 19:00 | 0 | 0 | 237.2 | 230.2 | 239.2 | 293.9 | 0 | 0 | 0 | 0 | 2023-10-07 18:53 | 0.6359 | 0.0047 | 0.0225 | 0.0261 | 0.0685 | 0.0093 | 0.0941 | 0.0187 | 0.0033 | 0 | 0 | 0.6359 | 0.6359 | 154.9351 | 1 | 6.1 | 0.9999695 | 0 | 833.051 | 805.9484 | 603.3519 | 0 | 0 | 0 | 2023-10-07 18:10 | 317 | 0 | 4.654345 | 55.896
129 | 2023-10-07 | 45459 | S35C | B | 0 | 0.04602206 | 0.05609595 | 2 | 0 | 0 | 2 | 0 | 0 | 0 | 0 | 2 | 6 | 0 | 12.42571 | 4.604786 | 17.03049 | 42.432 | 65.46249 | 10 | 2.207791 | 1.504529 | 3.297338 | 1630 | 0 | 687.5427 | 10514.38 | 159.1581 | -1 | 41.1 | 9.2 | 50.3 | 2023-10-07 19:09 | 2023-10-07 19:50 | 0 | 0 | 237.9 | 231.5 | 237.9 | 297 | 0 | 0 | 0 | 0 |  | 0 | 0 | 0 | 0 | 0 | 0 | 0 | 0 | 0 | 0 | 0 | 0 | 0 | 139.5374 | 1 | 6.6 | 1.089546 | 0 | 867.8068 | 768.2961 | 219.0366 | 0 | 0 | 0 | 2023-10-07 19:00 | 245 | 0 | 4.637159 | 58.208
130 | 2023-10-07 | 45460 | S35C | B | 0 | 0.04223087 | 0.007620117 | 2 | 0 | 0 | 2 | 0 | 0 | 0 | 0 | 2 | 6 | 0 | 9.905261 | 6.055207 | 15.96047 | 43.484 | 65.44447 | 10 | 2.208642 | 1.182253 | 3.889211 | 1638 | 0 | 639.3975 | 9781.196 | 146.5469 | -1 | 37.28333 | 20.6 | 57.88333 | 2023-10-07 20:11 | 2023-10-07 20:48 | 0 | 0 | 234.1 | 227.4 | 237.9 | 292.6 | 0 | 0 | 0 | 0 | 2023-10-07 20:44 | 0.4378 | 0.0039 | 0.0244 | 0.017 | 0.0686 | 0.0069 | 0.0408 | 0.0177 | 0.0032 | 0 | 0 | 0.4378 | 0.4378 | 167.2026 | 1 | 7.3 | 1.680569 | 0 | 879.6948 | 600.6317 | 547.5673 | 0 | 0 | 0 | 2023-10-07 19:50 | 209 | 0 | 4.738976 | 56.496
131 | 2023-10-07 | 45461 | S35C | B | 0 | 0 | 0.0001621094 | 2 | 0 | 0 | 2 | 0 | 0 | 0 | 0 | 2 | 6 | 0 | 9.860766 | 6.072649 | 15.93342 | 47.402 | 69.33542 | 10 | 2.201918 | 1.355499 | 3.241806 | 1628 | 0 | 564.0751 | 8580.026 | 122.685 | -1 | 31.86667 | 10.93333 | 42.8 | 2023-10-07 20:59 | 2023-10-07 21:31 | 0 | 0 | 237.4 | 229.6 | 239.1 | 296.4 | 0 | 0 | 0 | 0 | 2023-10-07 21:25 | 0.5979 | 0.0011 | 0.0233 | 0.018 | 0.0709 | 0.005 | 0.0749 | 0.0196 | 0.0031 | 0 | 0 | 0.5979 | 0.5979 | 143.8666 | 1 | 6.6 | 1.039888 | 0 | 725.8528 | 612.6531 | 658.2433 | 0 | 0 | 0 | 2023-10-07 20:48 | 205 | 0 | 4.70655 | 63.516
132 | 2023-10-07 | 45462 | 38MnVS6 | B | 0 | 0.1217977 | 0.01264612 | 2 | 0 | 0 | 2 | 0 | 0 | 0 | 0 | 2 | 6 | 0 | 15.01213 | 6.059268 | 21.07139 | 46.323 | 73.39439 | 10 | 1.424683 | 1.505684 | 3.075068 | 1614 | 0 | 496.7807 | 8907.618 | 132.1715 | -1 | 29.91667 | 6.666667 | 36.58333 | 2023-10-07 21:38 | 2023-10-07 22:08 | 0 | 0 | 238.9 | 232.8 | 241.6 | 295.9 | 0 | 0 | 0 | 0 | 2023-10-07 22:01 | 0.3603 | 0.0014 | 0.0124 | 0.017 | 0.0609 | 0.0035 | 0.0213 | 0.0148 | 0.0033 | 0 | 0 | 0.3603 | 0.3603 | 145.9357 | 1 | 0 | 1.650385 | 0 | 673.5511 | 682.5566 | 630.4968 | 0 | 0 | 0 | 2023-10-07 21:31 | 260 | 0 | 4.557393 | 53.76
133 | 2023-10-07 | 45463 | 38MnVS6 | C | 0 | 0.01091762 | 0.1120299 | 2 | 0 | 0 | 2 | 0 | 0 | 0 | 0 | 2 | 6 | 0 | 17.62637 | 1.47369 | 19.10006 | 46.627 | 71.72706 | 10 | 2.851908 | 1.331416 | 3.867455 | 1624 | 0 | 581.8597 | 14117.89 | 196.5539 | -1 | 41.76667 | 18.13333 | 59.9 | 2023-10-07 22:26 | 2023-10-07 23:07 | 0 | 0 | 234.3 | 223.7 | 226.5 | 287.7 | 0 | 0 | 0 | 0 | 2023-10-07 22:56 | 0.1289 | 0.0013 | 0.0128 | 0.01 | 0.0641 | 0.0043 | 0.0657 | 0.0165 | 0.004 | 0 | 0 | 0.1289 | 0.1289 | 153.4701 | 1 | 6.1 | 1.015547 | 0 | 755.324 | 683.5994 | 580.6571 | 0 | 0 | 0 | 2023-10-07 22:08 | 313 | 0 | 4.585279 | 57.344
134 | 2023-10-07 | 45464 | 38MnVS6 | C | 0 | 0.02392279 | 0.03939648 | 2 | 0 | 0 | 2 | 0 | 0 | 0 | 0 | 2 | 6 | 0 | 12.83474 | 4.000661 | 16.8354 | 48.776 | 71.6114 | 10 | 1.702601 | 1.745158 | 2.559439 | 1625 | 0 | 575.1306 | 11231.96 | 155.9747 | -1 | 36.8 | 9.8 | 46.6 | 2023-10-07 23:17 | 2023-10-07 23:54 | 0 | 0 | 232.8 | 223.5 | 230.9 | 283.7 | 0 | 0 | 0 | 0 | 2023-10-07 23:50 | 0.0758 | 0.0014 | 0.022 | 0.0175 | 0.064 | 0.0054 | 0.044 | 0.0214 | 0.0039 | 0 | 0 | 0.0758 | 0.0758 | 110.1525 | 1 | 6.4 | 0.8568382 | 0 | 683.5087 | 669.764 | 549.7776 | 0 | 0 | 0 | 2023-10-07 23:07 | 232 | 0 | 4.470817 | 58.31
135 | 2023-10-08 | 45465 | ST52-3 | C | 0 | 0 | 0.1284044 | 2 | 0 | 0 | 2 | 0 | 0 | 0 | 0 | 2 | 6 | 0 | 13.91175 | 6.01284 | 19.92459 | 42.59 | 68.51459 | 10 | 2.805003 | 0.9216579 | 3.846839 | 1624 | 0 | 579.8402 | 12136.74 | 178.4431 | -1 | 37.73333 | 19.56667 | 57.3 | 2023-10-08 00:14 | 2023-10-08 00:51 | 0 | 0 | 234.8 | 226.7 | 232.7 | 285.1 | 0 | 0 | 0 | 0 | 2023-10-08 00:46 | 0.1917 | 0.001 | 0.024 | 0.015 | 0.0621 | 0.006 | 0.103 | 0.0224 | 0.0035 | 0 | 0 | 0.1917 | 0.1917 | 151.3039 | 1 | 5.5 | 1.041836 | 0 | 718.9193 | 678.9832 | 589.7195 | 0 | 0 | 0 | 2023-10-07 23:54 | 281 | 0 | 4.5762 | 54.4
136 | 2023-10-08 | 45466 | SAE8620 | C | 0 | 0 | 0.1326199 | 2 | 0 | 0 | 2 | 0 | 0 | 0 | 0 | 2 | 6 | 0 | 11.86843 | 6.006873 | 17.87531 | 45.436 | 69.31131 | 10 | 2.459611 | 1.425115 | 3.481973 | 1669 | 0 | 583.7883 | 9375.606 | 137.6512 | -1 | 40.16667 | 9.6 | 49.76667 | 2023-10-08 01:01 | 2023-10-08 01:41 | 0 | 0 | 234 | 227.6 | 233.3 | 290.7 | 0 | 0 | 0 | 0 | 2023-10-08 01:38 | 0.0734 | 0.0005 | 0.0149 | 0.0191 | 0.0703 | 0.005 | 0.0464 | 0.0183 | 0.0034 | 0 | 0 | 0.35 | 0.0734 | 153.5579 | 1 | 4.8 | 1.022362 | 0 | 916.9246 | 732.8353 | 581.8925 | 0 | 0 | 0 | 2023-10-08 00:51 | 621 | 0 | 4.5976 | 56.068
137 | 2023-10-08 | 45467 | 38MNS6 | C | 0 | -0.0134371 | 0.1253245 | 2 | 0 | 0 | 2 | 0 | 0 | 0 | 0 | 2 | 6 | 0 | 14.75032 | 6.017867 | 20.76819 | 39.592 | 66.36019 | 10 | 2.718501 | 2.013087 | 3.044684 | 1641 | 0 | 574.9724 | 11590.75 | 175.9903 | -1 | 39.28333 | 10.8 | 50.08333 | 2023-10-08 01:52 | 2023-10-08 02:31 | 0 | 0 | 233 | 224.9 | 230.4 | 285.6 | 0 | 0 | 0 | 0 | 2023-10-08 02:20 | 0.263 | 0.0016 | 0.0217 | 0.0172 | 0.0651 | 0.0047 | 0.0335 | 0.021 | 0.0033 | 0 | 0 | 0.263 | 0.263 | 115.9076 | 1 | 5.5 | 0.3261833 | 0 | 860.8796 | 665.2571 | 384.2513 | 0 | 0 | 0 | 2023-10-08 01:41 | 437 | 0 | 4.595655 | 56.175
138 | 2023-10-08 | 45468 | 38MNS6 | C | 0 | 0 | 0.08106335 | 2 | 0 | 0 | 2 | 0 | 0 | 0 | 0 | 2 | 6 | 0 | 11.85384 | 6.018912 | 17.87275 | 46.828 | 70.70075 | 10 | 2.892418 | 1.811901 | 4.015068 | 1647 | 0 | 722.1015 | 12121.14 | 173.405 | -1 | 49.83333 | 36.73333 | 86.56667 | 2023-10-08 03:08 | 2023-10-08 03:58 | 0 | 0 | 234.1 | 227.4 | 235.5 | 285.6 | 0 | 0 | 0 | 0 | 2023-10-08 03:49 | 0.4264 | 0.0003 | 0.0105 | 0.0115 | 0.0584 | 0.0047 | 0.0268 | 0.0176 | 0.0034 | 0 | 0 | 0.8773 | 0.4264 | 174.0178 | 1 | 5.2 | 1.12265 | 0 | 1123.254 | 1116.134 | 385.0374 | 0 | 0 | 0 | 2023-10-08 02:31 | 582 | 0 | 4.647212 | 56.175
139 | 2023-10-08 | 45469 | 38MNS6 | C | 0 | 0.0753197 | 0.02204932 | 2 | 0 | 0 | 2 | 0 | 0 | 0 | 0 | 2 | 6 | 0 | 8.247811 | 6.023283 | 14.27109 | 45.589 | 65.86009 | 10 | 2.23887 | 1.721732 | 3.274863 | 1616 | 0 | 706.5645 | 9266.409 | 138.8016 | -1 | 42.88333 | 9.4 | 52.28333 | 2023-10-08 04:07 | 2023-10-08 04:50 | 0 | 0 | 238.5 | 228 | 235.7 | 298.1 | 0 | 0 | 0 | 0 | 2023-10-08 04:42 | 0.6056 | 0.003 | 0.0311 | 0.0285 | 0.0804 | 0.0071 | 0.0387 | 0.0165 | 0.0032 | 0 | 0 | 0.6056 | 0.6056 | 154.6856 | 1 | 6.9 | 1.035994 | 0 | 764.5831 | 702.0383 | 562.7054 | 0 | 0 | 0 | 2023-10-08 03:58 | 606 | 0 | 4.566796 | 61.075
140 | 2023-10-08 | 45470 | SCM420H | C | 0 | 0 | 0.1942284 | 2 | 0 | 0 | 2 | 0 | 0 | 0 | 0 | 2 | 6 | 0 | 13.67904 | 6.006345 | 19.68538 | 38.774 | 64.45938 | 10 | 1.940844 | 1.500002 | 1.973949 | 1633 | 0 | 554.1272 | 13930.69 | 218.8317 | -1 | 38.95 | 41.66667 | 80.61667 | 2023-10-08 05:32 | 2023-10-08 06:11 | 0 | 0 | 229.1 | 218.1 | 226.6 | 281.6 | 0 | 0 | 0 | 0 | 2023-10-08 06:09 | 0.0754 | 0.0002 | 0.0197 | 0.0129 | 0.0683 | 0.0047 | 0.0234 | 0.0166 | 0.0034 | 0 | 0 | 0.2747 | 0.0754 | 79.32163 | 1 | 5.2 | 0.03310585 | 0 | 800.6027 | 803.3544 | 554.3767 | 0 | 0 | 0 | 2023-10-08 04:50 | 305 | 0 | 4.742867 | 57.373
141 | 2023-10-08 | 45471 | SCM420H | A | 0 | 0 | 0.1896887 | 2 | 0 | 0 | 2 | 0 | 0 | 0 | 0 | 2 | 6 | 0 | 13.25723 | 6.011469 | 19.2687 | 45.199 | 70.4677 | 8 | 1.674748 | 1.318135 | 3.029135 | 1669 | 0 | 592.8311 | 11528.35 | 162.4451 | -1 | 40.63333 | 13.6 | 54.23333 | 2023-10-08 06:24 | 2023-10-08 07:05 | 0 | 0 | 230.9 | 220 | 229.3 | 279.6 | 0 | 0 | 0 | 0 | 2023-10-08 07:02 | 0.0682 | 0.0014 | 0.0174 | 0.0183 | 0.0536 | 0.0053 | 0.0788 | 0.0177 | 0.0035 | 0 | 0 | 0.4132 | 0.0682 | 117.5509 | 1 | 6.5 | 1.354387 | 0 | 865.6895 | 797.8324 | 477.2272 | 0 | 0 | 0 | 2023-10-08 06:11 | 257 | 0 | 4.68677 | 52.474
142 | 2023-10-08 | 45472 | SAE 1144 | A | 0 | 0 | 0.1297017 | 2 | 0 | 0 | 2 | 0 | 0 | 0 | 0 | 2 | 6 | 0 | 13.51027 | 6.00892 | 19.51919 | 43.801 | 69.32019 | 10 | 1.953654 | 1.65645 | 3.093832 | 1639 | 0 | 593.7917 | 11200.76 | 159.9647 | -1 | 40.15 | 10.6 | 50.75 | 2023-10-08 07:15 | 2023-10-08 07:56 | 0 | 0 | 237.9 | 227.9 | 242.1 | 288.3 | 0 | 0 | 0 | 0 | 2023-10-08 07:54 | 0.089 | 0.0013 | 0.0176 | 0.0139 | 0.0474 | 0.0034 | 0.0437 | 0.0182 | 0.0034 | 0 | 0 | 0.5446 | 0.089 | 117.9988 | 1 | 6.7 | 1.140179 | 0 | 790.3689 | 703.9616 | 544.7852 | 0 | 0 | 0 | 2023-10-08 07:05 | 200 | 0 | 4.752594 | 53.029
143 | 2023-10-08 | 45473 | 22Mn6 | A | 0 | 0 | 0.145428 | 2 | 0 | 0 | 2 | 0 | 0 | 0 | 0 | 2 | 6 | 0 | 9.840275 | 6.011559 | 15.85183 | 42.84 | 64.69183 | 10 | 1.815481 | 1.810122 | 2.871922 | 1639 | 0 | 634.417 | 10498.78 | 159.5757 | -1 | 37.36667 | 10.6 | 47.96667 | 2023-10-08 08:06 | 2023-10-08 08:44 | 0 | 0 | 239.1 | 229.5 | 239.9 | 290.4 | 0 | 0 | 0 | 0 | 2023-10-08 08:40 | 0.2902 | 0.0012 | 0.018 | 0.0152 | 0.0568 | 0.0051 | 0.0347 | 0.0221 | 0.0036 | 0 | 0 | 0.2902 | 0.2902 | 125.1282 | 1 | 7.1 | 1.05644 | 0 | 814.9917 | 731.5448 | 408.521 | 0 | 0 | 0 | 2023-10-08 07:56 | 116 | 0 | 4.592088 | 57.225
144 | 2023-10-08 | 45474 | 22Mn6 | A | 0 | 0.01067769 | 0.1254863 | 2 | 0 | 0 | 2 | 0 | 0 | 0 | 0 | 2 | 6 | 0 | 9.295138 | 4.593188 | 13.88833 | 44.777 | 64.66533 | 10 | 1.910823 | 1.501972 | 2.827055 | 1614 | 0 | 531.7561 | 9469.204 | 144.424 | -1 | 33.06667 | 9.733333 | 42.8 | 2023-10-08 08:53 | 2023-10-08 09:26 | 0 | 0 | 238.7 | 230 | 241.5 | 289 | 0 | 0 | 0 | 0 | 2023-10-08 09:22 | 0.205 | 0.001 | 0.0232 | 0.0152 | 0.044 | 0.0062 | 0.0397 | 0.0192 | 0.0036 | 0 | 0 | 0.205 | 0.205 | 135.9924 | 1 | 6.9 | 0.9162312 | 0 | 745.8859 | 668.3854 | 571.4871 | 0 | 0 | 0 | 2023-10-08 08:44 | 368 | 0 | 4.756485 | 57.225
145 | 2023-10-08 | 45475 | 22Mn6 | A | 0 | 0 | 0.2777241 | 2 | 0 | 0 | 2 | 0 | 0 | 0 | 0 | 2 | 6 | 0 | 13.00105 | 5.563328 | 18.56438 | 42.748 | 67.31238 | 10 | 1.415781 | 2.457237 | 2.243406 | 1613 | 0 | 558.4357 | 12495.53 | 191.0269 | -1 | 43.5 | 12.93333 | 56.43333 | 2023-10-08 09:39 | 2023-10-08 10:23 | 0 | 0 | 235.3 | 225.9 | 239.5 | 283.7 | 0 | 0 | 0 | 0 | 2023-10-08 10:12 | 0.056 | 0.0024 | 0.0182 | 0.0203 | 0.0663 | 0.0062 | 0.0329 | 0.0169 | 0.0032 | 0 | 0 | 0.056 | 0.056 | 98.98377 | 1 | 4.1 | 0.8276253 | 0 | 856.4084 | 704.2153 | 475.9251 | 0 | 0 | 0 | 2023-10-08 09:26 | 225 | 0 | 4.539883 | 52.08
146 | 2023-10-08 | 45476 | V252550 | A | 0 | 0 | 0.1011672 | 2 | 0 | 0 | 2 | 0 | 0 | 0 | 0 | 2 | 6 | 0 | 10.74735 | 5.185816 | 15.93317 | 47.564 | 69.49717 | 12 | 1.526317 | 1.500715 | 2.545757 | 1628 | 0 | 470.1411 | 10529.98 | 150.4344 | -1 | 41.41667 | 12.13333 | 53.55 | 2023-10-08 10:35 | 2023-10-08 11:16 | 0 | 0 | 242.5 | 231.7 | 245.2 | 288 | 0 | 0 | 0 | 0 | 2023-10-08 11:12 | 0.154 | 0.0012 | 0.0205 | 0.0182 | 0.0463 | 0.005 | 0.0375 | 0.0188 | 0.0035 | 0 | 0 | 0.154 | 0.154 | 113.4818 | 1 | 6.5 | 1.01944 | 0 | 799.2601 | 776.313 | 718.4078 | 0 | 0 | 0 | 2023-10-08 10:23 | 249 | 0 | 4.634565 | 55.86
147 | 2023-10-08 | 45477 | 60Si7 | A | 0 | 0 | 0.1267834 | 2 | 0 | 0 | 2 | 0 | 0 | 0 | 0 | 2 | 6 | 0 | 10.73476 | 4.103182 | 14.83795 | 44.376 | 65.21395 | 12 | 1.700277 | 1.500687 | 2.734325 | 1605 | 0 | 511.3763 | 9297.608 | 136.7015 | -1 | 35.88333 | 9.133333 | 45.01667 | 2023-10-08 11:25 | 2023-10-08 12:01 | 0 | 0 | 245.7 | 236.5 | 250.8 | 291.9 | 0 | 0 | 0 | 0 | 2023-10-08 11:58 | 0.1698 | 0 | 0.0209 | 0.015 | 0.0387 | 0.0045 | 0.087 | 0.0242 | 0.0036 | 0 | 0 | 0.1698 | 0.1698 | 115.6752 | 1 | 8.8 | 1.034048 | 0 | 789.3456 | 714.8111 | 603.6808 | 0 | 0 | 0 | 2023-10-08 11:16 | 221 | 0 | 4.584306 | 57.608
148 | 2023-10-08 | 45478 | 60Si7 | A | 0 | 0 | 0.06760693 | 2 | 0 | 0 | 2 | 0 | 0 | 0 | 0 | 2 | 6 | 0 | 7.375336 | 6.029745 | 13.40508 | 43.406 | 62.81108 | 12 | 1.505458 | 1.500685 | 2.51711 | 1617 | 0 | 489.1216 | 8845.22 | 133.996 | -1 | 33.33333 | 15.33333 | 48.66667 | 2023-10-08 12:17 | 2023-10-08 12:50 | 0 | 0 | 249 | 239.5 | 252.8 | 295.9 | 0 | 0 | 0 | 0 | 2023-10-08 12:47 | 0.1896 | 0.0121 | 0.0214 | 0.0168 | 0.0523 | 0.0033 | 0.0688 | 0.0217 | 0.0032 | 0 | 0 | 0.1896 | 0.1896 | 111.3515 | 1 | 9.2 | 1.011652 | 0 | 742.8476 | 685.7494 | 619.6734 | 0 | 0 | 0 | 2023-10-08 12:01 | 321 | 0 | 4.625811 | 58.208
149 | 2023-10-08 | 45479 | 60Si7 | A | 0 | 0 | 0.1467249 | 2 | 0 | 0 | 2 | 0 | 0 | 0 | 0 | 2 | 6 | 0 | 8.482432 | 5.187885 | 13.67032 | 46.337 | 66.00732 | 12 | 1.806872 | 0.9025635 | 3.979148 | 1615 | 0 | 514.5401 | 8580.026 | 126.1633 | -1 | 38.35 | 23 | 61.35 | 2023-10-08 13:13 | 2023-10-08 13:51 | 0 | 0 | 242.4 | 229.6 | 242.3 | 292.1 | 0 | 0 | 0 | 0 | 2023-10-08 13:48 | 0.1452 | 0.0008 | 0.0163 | 0.0131 | 0.0622 | 0.0051 | 0.0377 | 0.0232 | 0.0032 | 0 | 0 | 0.1452 | 0.1452 | 183.622 | 1 | 8 | 2.172276 | 0 | 803.986 | 768.7996 | 637.8552 | 0 | 0 | 0 | 2023-10-08 12:50 | 225 | 0 | 4.758755 | 59.92
150 | 2023-10-08 | 45480 | 60Si7 | B | 0 | 0.03848767 | 0.1984434 | 2 | 0 | 0 | 2 | 0 | 0 | 0 | 0 | 2 | 6 | 0 | 13.2738 | 6.016409 | 19.29021 | 41.375 | 66.66521 | 12 | 2.20203 | 1.505911 | 3.273077 | 1639 | 0 | 523.4002 | 15584.25 | 224.0236 | -1 | 64.46667 | 9.533333 | 74 | 2023-10-08 14:01 | 2023-10-08 15:05 | 0 | 0 | 237.9 | 225.5 | 236 | 285.3 | 0 | 0 | 0 | 0 | 2023-10-08 14:51 | 0.3946 | 0.0046 | 0.0311 | 0.012 | 0.0549 | 0.0053 | 0.0456 | 0.0189 | 0.0027 | 0 | 0 | 0.3946 | 0.3946 | 116.1069 | 1 | 8.9 | 1.071047 | 0 | 899.277 | 836.8611 | 461.5879 | 0 | 0 | 0 | 2023-10-08 13:51 | 381 | 0 | 4.508106 | 61.804
151 | 2023-10-08 | 45481 | 38B3 | B | 0 | 0.05305252 | 0.03939697 | 2 | 0 | 0 | 2 | 0 | 0 | 0 | 0 | 2 | 6 | 0 | 10.88924 | 6.021117 | 16.91035 | 44.946 | 67.85635 | 12 | 2.206077 | 1.002995 | 3.175861 | 1619 | 0 | 596.7047 | 11777.95 | 172.3021 | -1 | 41.48333 | 11.6 | 53.08333 | 2023-10-08 15:17 | 2023-10-08 15:58 | 0 | 0 | 240.8 | 230.5 | 243.9 | 286.4 | 0 | 0 | 0 | 0 | 2023-10-08 15:49 | 0.287 | 0.0044 | 0.0245 | 0.016 | 0.0576 | 0.0062 | 0.0892 | 0.0181 | 0.0029 | 0 | 0 | 0.287 | 0.287 | 135.6605 | 1 | 6.5 | 0.9697838 | 0 | 727.3111 | 685.7425 | 568.001 | 0 | 0 | 0 | 2023-10-08 15:05 | 208 | 0 | 4.693904 | 54.634
152 | 2023-10-08 | 45482 | 38B3 | B | 0 | 0.08902075 | 0.08771069 | 2 | 0 | 0 | 2 | 0 | 0 | 0 | 0 | 2 | 6 | 0 | 19.91049 | 6.005893 | 25.91639 | 43.32 | 75.23639 | 12 | 2.000756 | 1.505785 | 3.570326 | 1590 | 0 | 566.4063 | 12089.94 | 174.6183 | -1 | 35.23333 | 24 | 59.23333 | 2023-10-08 16:22 | 2023-10-08 16:58 | 0 | 0 | 241.2 | 233.4 | 248 | 287 | 0 | 0 | 0 | 0 | 2023-10-08 16:52 | 0.287 | 0.003 | 0.0087 | 0.0091 | 0.0512 | 0.0034 | 0.0267 | 0.015 | 0.0032 | 0 | 0 | 0.287 | 0.287 | 137.7633 | 1 | 0 | 1.569571 | 0 | 869.3864 | 737.4997 | 440.0727 | 0 | 0 | 0 | 2023-10-08 15:58 | 225 | 0 | 4.579118 | 59.707
153 | 2023-10-08 | 45483 | 45C8 | B | 0 | -0.5104177 | 0.03064197 | 2 | 0 | 0 | 2 | 0 | 0 | 0 | 0 | 2 | 6 | 0 | 9.41065 | 6.08892 | 15.49957 | 47.108 | 68.60757 | 12 | 2.2085 | 1.359531 | 3.228914 | 1622 | 0 | 567.7225 | 8517.628 | 121.4937 | -1 | 36.53333 | 8.2 | 44.73333 | 2023-10-08 17:06 | 2023-10-08 17:42 | 0 | 0 | 241.3 | 232.6 | 244.8 | 292.8 | 0 | 0 | 0 | 0 | 2023-10-08 17:38 | 0.1878 | 0.0006 | 0.0212 | 0.0171 | 0.047 | 0.0056 | 0.1007 | 0.0174 | 0.0033 | 0 | 0 | 0.1878 | 0.1878 | 140.3902 | 1 | 7.5 | 1.020414 | 0 | 724.4525 | 663.9214 | 644.5563 | 0 | 0 | 0 | 2023-10-08 16:58 | 232 | 0 | 4.544747 | 57.114
154 | 2023-10-08 | 45484 | 45C8 | B | 0 | 0.1593256 | 0.01880676 | 2 | 0 | 0 | 2 | 0 | 0 | 0 | 0 | 2 | 6 | 0 | 5.164186 | 6.014593 | 11.17878 | 47.696 | 64.87478 | 12 | 2.201556 | 1.412441 | 2.854894 | 1627 | 0 | 591.1552 | 6723.627 | 101.2979 | -1 | 37.5 | 9.733333 | 47.23333 | 2023-10-08 17:52 | 2023-10-08 18:30 | 0 | 0 | 244.2 | 232.7 | 249.8 | 299.1 | 0 | 0 | 0 | 0 | 2023-10-08 18:21 | 0.5353 | 0.0026 | 0.0394 | 0.0201 | 0.0519 | 0.0055 | 0.0775 | 0.0174 | 0.0033 | 0 | 0 | 0.5353 | 0.5353 | 152.8416 | 1 | 7.5 | 0.6533375 | 0 | 717.6758 | 663.5168 | 645.1309 | 0 | 0 | 0 | 2023-10-08 17:42 | 305 | 0 | 4.626459 | 55.464
155 | 2023-10-08 | 45485 | 45C8 | B | 0 | 0.1119838 | 0.09938403 | 2 | 0 | 0 | 2 | 0 | 0 | 0 | 0 | 2 | 6 | 0 | 11.88366 | 6.017299 | 17.90096 | 41.289 | 65.18996 | 12 | 2.202512 | 1.502737 | 3.204427 | 1586 | 0 | 550.3525 | 12807.52 | 196.7665 | -1 | 43.88333 | 10.46667 | 54.35 | 2023-10-08 18:40 | 2023-10-08 19:24 | 0 | 0 | 245.3 | 234.7 | 246.4 | 300.9 | 0 | 0 | 0 | 0 | 2023-10-08 19:12 | 0.2443 | 0.0038 | 0.0169 | 0.0123 | 0.0591 | 0.0042 | 0.0377 | 0.0184 | 0.0027 | 0 | 0 | 0.2443 | 0.2443 | 134.6344 | 1 | 5.9 | 1.001915 | 0 | 686.0995 | 689.2639 | 364.6102 | 0 | 0 | 0 | 2023-10-08 18:30 | 176 | 0 | 4.628405 | 60.731
156 | 2023-10-08 | 45486 | SCM 415 | B | 0 | 0.01281323 | 0.03550598 | 2 | 0 | 0 | 2 | 0 | 0 | 0 | 0 | 2 | 6 | 0 | 9.722533 | 6.006601 | 15.72913 | 45.187 | 66.91613 | 12 | 2.205271 | 1.501539 | 2.847899 | 1668 | 0 | 592.3481 | 8611.226 | 128.4948 | -1 | 35.3 | 9.266667 | 44.56667 | 2023-10-08 19:33 | 2023-10-08 20:09 | 0 | 0 | 245.1 | 235 | 249.9 | 298.4 | 0 | 0 | 0 | 0 | 2023-10-08 20:04 | 0.1686 | 0.0008 | 0.0176 | 0.0152 | 0.056 | 0.0043 | 0.052 | 0.0161 | 0.0033 | 0 | 0 | 0.1686 | 0.1686 | 130.4632 | 1 | 6.1 | 0.6426277 | 0 | 724.2549 | 639.9746 | 610.6511 | 0 | 0 | 0 | 2023-10-08 19:24 | 245 | 0 | 4.868353 | 58.896
157 | 2023-10-08 | 45487 | SCM 415 | B | 0 | 0.02476266 | 0.1609921 | 2 | 0 | 0 | 2 | 0 | 0 | 0 | 0 | 2 | 6 | 0 | 13.42658 | 6.244591 | 19.67117 | 41.373 | 67.04417 | 12 | 2.201266 | 1.504927 | 3.215838 | 1612 | 0 | 669.2322 | 11356.76 | 171.4378 | -1 | 43.18333 | 13.53333 | 56.71667 | 2023-10-08 20:22 | 2023-10-08 21:05 | 0 | 0 | 244 | 234.9 | 244.8 | 295 | 0 | 0 | 0 | 0 | 2023-10-08 20:57 | 0.3041 | 0.0048 | 0.0207 | 0.0114 | 0.0572 | 0.005 | 0.04 | 0.0156 | 0.0029 | 0 | 0 | 0.3041 | 0.3041 | 129.2998 | 1 | 5.2 | 1.014572 | 0 | 826.1628 | 808.1904 | 262.5354 | 0 | 0 | 0 | 2023-10-08 20:09 | 209 | 0 | 4.743191 | 58.208
158 | 2023-10-08 | 45488 | SCM 415 | B | 0 | -0.002471466 | 0.02788574 | 2 | 0 | 0 | 2 | 0 | 0 | 0 | 0 | 2 | 6 | 0 | 8.352922 | 6.313754 | 14.66668 | 47.462 | 68.12868 | 12 | 2.206502 | 1.503591 | 3.235681 | 1655 | 0 | 677.9609 | 8408.431 | 123.239 | -1 | 43.43333 | 8.95 | 52.38333 | 2023-10-08 21:14 | 2023-10-08 21:58 | 0 | 0 | 240.2 | 231.5 | 241.5 | 289.9 | 0 | 0 | 0 | 0 | 2023-10-08 21:49 | 0.2317 | 0.0006 | 0.0158 | 0.011 | 0.0527 | 0.0039 | 0.0446 | 0.0153 | 0.0033 | 0 | 0 | 0.2317 | 0.2317 | 155.8112 | 1 | 6.1 | 1.029179 | 0 | 830.4507 | 795.0132 | 527.7497 | 0 | 0 | 0 | 2023-10-08 21:05 | 208 | 0 | 4.625811 | 57.053
159 | 2023-10-08 | 45489 | C45RPB | C | 0 | 0.02365887 | 0.1215953 | 2 | 0 | 0 | 2 | 0 | 0 | 0 | 0 | 2 | 6 | 0 | 10.81977 | 4.00756 | 14.82732 | 43.065 | 63.89232 | 12 | 1.814228 | 2.020931 | 2.842432 | 1624 | 0 | 548.9619 | 9079.214 | 144.3612 | -1 | 41.18333 | 10.66667 | 51.85 | 2023-10-08 22:08 | 2023-10-08 22:50 | 0 | 0 | 247.4 | 238.5 | 248.7 | 296.9 | 0 | 0 | 0 | 0 | 2023-10-08 22:47 | 0.1128 | 0.0009 | 0.0133 | 0.0114 | 0.0484 | 0.0053 | 0.0249 | 0.0183 | 0.0033 | 0 | 0 | 0.2671 | 0.1128 | 143.3593 | 1 | 5 | 1.028204 | 0 | 772.467 | 736.4177 | 437.5852 | 0 | 0 | 0 | 2023-10-08 21:58 | 494 | 0 | 4.642024 | 47.94
160 | 2023-10-08 | 45490 | C45RPB | C | 0 | 0.006094696 | 0.09468213 | 2 | 0 | 0 | 2 | 0 | 0 | 0 | 0 | 2 | 6 | 0 | 6.140651 | 5.513408 | 11.65406 | 46.101 | 63.75506 | 12 | 1.503047 | 2.298026 | 2.581883 | 1638 | 0 | 550.0652 | 7566.032 | 118.3023 | -1 | 39.81667 | 9.533333 | 49.35 | 2023-10-08 22:59 | 2023-10-08 23:39 | 0 | 0 | 246.2 | 235.8 | 244 | 294.9 | 0 | 0 | 0 | 0 | 2023-10-08 23:37 | 0.1188 | 0.001 | 0.0161 | 0.011 | 0.0469 | 0.007 | 0.0277 | 0.0181 | 0.004 | 0 | 0 | 0.3214 | 0.1188 | 144.6104 | 1 | 6.2 | 1.078836 | 0 | 808.7101 | 876.3619 | 530.601 | 0 | 0 | 0 | 2023-10-08 22:50 | 489 | 0 | 4.79345 | 41.548
161 | 2023-10-08 | 45491 | SCM420V | C | 0 | -0.004343079 | 0.09597949 | 2 | 0 | 0 | 2 | 0 | 0 | 0 | 0 | 2 | 6 | 0 | 14.625 | 6.023076 | 20.64808 | 41.296 | 67.94408 | 12 | 2.105993 | 1.58663 | 2.627886 | 1662 | 0 | 517.0248 | 10685.97 | 160.1037 | -1 | 39.38333 | 10.4 | 49.78333 | 2023-10-08 23:49 | 2023-10-09 00:29 | 0 | 0 | 238.2 | 228 | 234.7 | 288.5 | 0 | 0 | 0 | 0 | 2023-10-09 00:24 | 0.055 | 0.0026 | 0.013 | 0.013 | 0.0486 | 0.0065 | 0.0213 | 0.0172 | 0.0035 | 0 | 0 | 0.055 | 0.055 | 103.2646 | 1 | 4.8 | 0.5218925 | 0 | 754.3051 | 663.3557 | 545.8555 | 0 | 0 | 0 | 2023-10-08 23:39 | 297 | 0 | 4.495136 | 57.608
162 | 2023-10-09 | 45492 | SCM420V | C | 0 | 0.07531973 | 0.1152723 | 2 | 0 | 0 | 2 | 0 | 0 | 0 | 0 | 2 | 6 | 0 | 9.406449 | 6.039401 | 15.44585 | 40.562 | 62.00785 | 12 | 2.108529 | 1.235221 | 2.768683 | 1676 | 0 | 507.0695 | 10748.37 | 176.1801 | -1 | 36.9 | 11.8 | 48.7 | 2023-10-09 00:40 | 2023-10-09 01:17 | 0 | 0 | 241.3 | 233.7 | 242 | 288.4 | 0 | 0 | 0 | 0 | 2023-10-09 01:16 | 0.0524 | 0.0012 | 0.0155 | 0.012 | 0.0546 | 0.0069 | 0.0257 | 0.0199 | 0.0037 | 0 | 0 | 0.3288 | 0.0524 | 135.4154 | 1 | 5 | 0.6601543 | 0 | 719.233 | 673.3466 | 437.4322 | 0 | 0 | 0 | 2023-10-09 00:29 | 549 | 0 | 4.410506 | 52.089
163 | 2023-10-09 | 45493 | S48C | C | 0 | 0 | 0.1880674 | 2 | 0 | 0 | 2 | 0 | 0 | 0 | 0 | 2 | 6 | 0 | 12.08076 | 6.028049 | 18.10881 | 42.673 | 66.78181 | 12 | 1.757507 | 1.51703 | 2.054478 | 1622 | 0 | 503.1665 | 10186.79 | 154.1541 | -1 | 35.76667 | 13.26667 | 49.03333 | 2023-10-09 01:31 | 2023-10-09 02:06 | 0 | 0 | 247.3 | 239.4 | 246.4 | 293.7 | 0 | 0 | 0 | 0 | 2023-10-09 02:01 | 0.1991 | 0.0014 | 0.0239 | 0.022 | 0.0574 | 0.006 | 0.0446 | 0.018 | 0.0039 | 0 | 0 | 0.1991 | 0.1991 | 87.76514 | 1 | 5.3 | 0.2969704 | 0 | 752.5876 | 621.9726 | 467.618 | 0 | 0 | 0 | 2023-10-09 01:17 | 410 | 0 | 4.489948 | 56.496
164 | 2023-10-09 | 45494 | S48C | C | 0 | 0.01559662 | 0.08949438 | 2 | 0 | 0 | 2 | 0 | 0 | 0 | 0 | 2 | 6 | 0 | 16.45711 | 6.000494 | 22.4576 | 46.354 | 74.8116 | 12 | 1.700405 | 1.906003 | 2.225218 | 1639 | 0 | 524.7944 | 14055.49 | 187.3775 | -1 | 38.63333 | 25.6 | 64.23333 | 2023-10-09 02:32 | 2023-10-09 03:11 | 0 | 0 | 240 | 230.5 | 242.4 | 287.4 | 0 | 0 | 0 | 0 | 2023-10-09 03:08 | 0.1783 | 0 | 0.016 | 0.015 | 0.0617 | 0.0045 | 0.0372 | 0.0232 | 0.0035 | 0 | 0 | 0.1783 | 0.1783 | 77.64844 | 1 | 6.2 | 0.5248127 | 0 | 807.0682 | 778.5911 | 555.6935 | 0 | 0 | 0 | 2023-10-09 02:06 | 217 | 0 | 4.626783 | 51.708
165 | 2023-10-09 | 45495 | C45RPB | C | 0 | 0.02032361 | 0.1679636 | 2 | 0 | 0 | 2 | 0 | 0 | 0 | 0 | 2 | 6 | 0 | 10.67589 | 4.013765 | 14.68966 | 43.339 | 64.02866 | 12 | 1.2 | 1.151969 | 2.271047 | 1615 | 0 | 482.7783 | 10327.18 | 159.5457 | -1 | 41.48333 | 11.26667 | 52.75 | 2023-10-09 03:22 | 2023-10-09 04:03 | 0 | 0 | 241.1 | 231.5 | 239.9 | 295.3 | 0 | 0 | 0 | 0 | 2023-10-09 04:01 | 0.052 | 0.0038 | 0.0184 | 0.015 | 0.057 | 0.0051 | 0.0286 | 0.0203 | 0.0034 | 0 | 0 | 0.0916 | 0.052 | 106.175 | 1 | 6.7 | 1.071047 | 0 | 777.9592 | 742.864 | 523.7303 | 0 | 0 | 0 | 2023-10-09 03:11 | 201 | 0 | 4.575875 | 46.342
166 | 2023-10-09 | 45496 | C45RPB | C | 0 | 0.004894958 | 0.07652417 | 2 | 0 | 0 | 2 | 0 | 0 | 0 | 0 | 2 | 6 | 0 | 9.516461 | 6.012527 | 15.52899 | 39.408 | 60.93699 | 12 | 1.57566 | 2.612695 | 2.119947 | 1643 | 0 | 555.6341 | 9921.593 | 158.9057 | -1 | 36.15 | 13.13333 | 49.28333 | 2023-10-09 04:17 | 2023-10-09 04:53 | 0 | 0 | 242.6 | 231.2 | 245.6 | 289.1 | 0 | 0 | 0 | 0 | 2023-10-09 04:47 | 0.17 | 0.0005 | 0.0154 | 0.011 | 0.0537 | 0.0049 | 0.0382 | 0.0223 | 0.0034 | 0 | 0 | 0.17 | 0.17 | 92.05558 | 1 | 7.5 | 0.5442867 | 0 | 738.2368 | 710.7062 | 220.5974 | 0 | 0 | 0 | 2023-10-09 04:03 | 237 | 0 | 4.600519 | 46.342
167 | 2023-10-09 | 45497 | 1050 | C | 0 | 0.02409079 | 0.1113813 | 2 | 0 | 0 | 2 | 0 | 0 | 0 | 0 | 2 | 6 | 0 | 16.0436 | 4.453471 | 20.49707 | 45.35 | 71.84707 | 12 | 1.2 | 2.80431 | 1.692682 | 1668 | 0 | 438.1458 | 12635.92 | 172.9833 | -1 | 50.18333 | 11.86667 | 62.05 | 2023-10-09 05:05 | 2023-10-09 05:55 | 0 | 0 | 237.7 | 226.5 | 238.4 | 285.1 | 0 | 0 | 0 | 0 | 2023-10-09 05:51 | 0.1249 | 0 | 0.0183 | 0.02 | 0.0506 | 0.0051 | 0.1018 | 0.0225 | 0.0034 | 0 | 0 | 0.3294 | 0.1249 | 61.11409 | 1 | 7.2 | 0.4926815 | 0 | 930.3896 | 855.9578 | 469.9613 | 0 | 0 | 0 | 2023-10-09 04:53 | 521 | 0 | 4.666667 | 55.896
168 | 2023-10-09 | 45498 | SAE1050 | A | 0 | 0 | 0.07684839 | 2 | 0 | 0 | 2 | 0 | 0 | 0 | 0 | 2 | 6 | 0 | 8.63993 | 6.004413 | 14.64434 | 38.85 | 59.49434 | 10 | 1.836702 | 1.439944 | 2.799671 | 1639 | 0 | 450.895 | 9516.003 | 154.998 | -1 | 33 | 9.933333 | 42.93333 | 2023-10-09 06:05 | 2023-10-09 06:38 | 0 | 0 | 235.2 | 224.1 | 236.5 | 282.8 | 0 | 0 | 0 | 0 | 2023-10-09 06:35 | 0.0796 | 0.0001 | 0.0286 | 0.0261 | 0.0449 | 0.005 | 0.1154 | 0.0214 | 0.0035 | 0 | 0 | 0.0796 | 0.0796 | 124.1851 | 1 | 7.9 | 0.9629688 | 0 | 721.3253 | 601.385 | 513.2321 | 0 | 0 | 0 | 2023-10-09 05:55 | 221 | 0 | 4.70201 | 56.496
169 | 2023-10-09 | 45499 | SAE1050 | A | 0 | 0 | 0.07846948 | 2 | 0 | 0 | 2 | 0 | 0 | 0 | 0 | 2 | 6 | 0 | 7.0184 | 6.009839 | 13.02824 | 46.476 | 65.50424 | 10 | 1.762702 | 1.618582 | 3.335192 | 1639 | 0 | 542.9107 | 8299.233 | 124.4184 | -1 | 36.61667 | 15 | 51.61667 | 2023-10-09 06:53 | 2023-10-09 07:29 | 0 | 0 | 240.7 | 228.3 | 242.3 | 291.6 | 0 | 0 | 0 | 0 | 2023-10-09 07:26 | 0.0535 | 0.0055 | 0.0243 | 0.0152 | 0.0429 | 0.0048 | 0.0827 | 0.0208 | 0.0033 | 0 | 0 | 0.0535 | 0.0535 | 164.878 | 1 | 7.2 | 1.572491 | 0 | 834.2716 | 613.5266 | 656.7432 | 0 | 0 | 0 | 2023-10-09 06:38 | 128 | 0 | 4.622892 | 56.496
170 | 2023-10-09 | 45500 | SAE1050 | A | 0 | 0 | 0.1225684 | 2 | 0 | 0 | 2 | 0 | 0 | 0 | 0 | 2 | 6 | 0 | 9.52876 | 6.001459 | 15.53022 | 45.849 | 67.37922 | 10 | 1.689142 | 1.177468 | 2.713453 | 1619 | 0 | 572.6221 | 10358.38 | 149.5164 | -1 | 38.61667 | 9.4 | 48.01667 | 2023-10-09 07:39 | 2023-10-09 08:17 | 0 | 0 | 241.6 | 231 | 245.4 | 294.2 | 0 | 0 | 0 | 0 | 2023-10-09 08:12 | 0.1777 | 0.0005 | 0.0187 | 0.0154 | 0.0546 | 0.0048 | 0.0561 | 0.0193 | 0.0031 | 0 | 0 | 0.1777 | 0.1777 | 115.8099 | 1 | 7.9 | 1.024311 | 0 | 765.4585 | 460.8204 | 535.5111 | 0 | 0 | 0 | 2023-10-09 07:29 | 117 | 0 | 4.430934 | 61.259
171 | 2023-10-09 | 45501 | C45 RPb+HH | A | 0 | 0 | 0.1316473 | 2 | 0 | 0 | 2 | 0 | 0 | 0 | 0 | 2 | 6 | 0 | 11.12952 | 6.014168 | 17.14368 | 39.084 | 62.22768 | 10 | 2.043007 | 2.002364 | 2.548346 | 1652 | 0 | 542.334 | 12495.53 | 195.1582 | -1 | 39.3 | 15.66667 | 54.96667 | 2023-10-09 08:33 | 2023-10-09 09:12 | 0 | 0 | 245.9 | 233 | 249.4 | 296.6 | 0 | 0 | 0 | 0 | 2023-10-09 09:04 | 0.3688 | 0.0012 | 0.0216 | 0.0155 | 0.054 | 0.0052 | 0.05 | 0.0217 | 0.0032 | 0 | 0 | 0.3688 | 0.3688 | 102.164 | 1 | 7.8 | 0.5053387 | 0 | 834.9854 | 623.554 | 230.4977 | 0 | 0 | 0 | 2023-10-09 08:17 | 225 | 0 | 4.545395 | 46.342
172 | 2023-10-09 | 45502 | C45 RPb+HH | A | 0 | 0 | 0.07668604 | 2 | 0 | 0 | 2 | 0 | 0 | 0 | 0 | 2 | 6 | 0 | 14.60968 | 6.00141 | 20.61109 | 43.162 | 69.77309 | 10 | 1.911394 | 2.00186 | 2.697153 | 1608 | 0 | 583.294 | 13993.09 | 193.6141 | -1 | 43.68333 | 22.53333 | 66.21667 | 2023-10-09 09:35 | 2023-10-09 10:18 | 0 | 0 | 234.8 | 220.3 | 229.7 | 286.1 | 0 | 0 | 0 | 0 | 2023-10-09 10:09 | 0.055 | 0.0024 | 0.0254 | 0.0132 | 0.0523 | 0.0129 | 0.0621 | 0.0301 | 0.0032 | 0 | 0 | 0.055 | 0.055 | 92.65037 | 1 | 8.5 | 0.785759 | 0 | 859.1039 | 342.6462 | 648.827 | 0 | 0 | 0 | 2023-10-09 09:12 | 96 | 0 | 4.419585 | 49.538
173 | 2023-10-09 | 45503 | SAE1050 | A | 0 | 0 | 0.1520752 | 2 | 0 | 0 | 2 | 0 | 0 | 0 | 0 | 2 | 6 | 0 | 15.01236 | 6.002117 | 21.01448 | 45.753 | 72.76748 | 10 | 2.698834 | 1.001073 | 4.005509 | 1660 | 0 | 653.5214 | 12479.93 | 170.5666 | -1 | 38.43333 | 9.933333 | 48.36667 | 2023-10-09 10:28 | 2023-10-09 11:07 | 0 | 0 | 243.2 | 233.6 | 244.5 | 293.5 | 0 | 0 | 0 | 0 | 2023-10-09 11:03 | 0.0772 | 0.0004 | 0.019 | 0.017 | 0.0575 | 0.0091 | 0.0787 | 0.0273 | 0.0034 | 0 | 0 | 0.0772 | 0.0772 | 146.1093 | 1 | 6.4 | 1.306675 | 0 | 859.4121 | 671.6583 | 293.1066 | 0 | 0 | 0 | 2023-10-09 10:18 | 197 | 0 | 4.507458 | 57.608
174 | 2023-10-09 | 45504 | SAE1050 | A | 0 | -0.002567444 | 0.1303502 | 2 | 0 | 0 | 2 | 0 | 0 | 0 | 0 | 2 | 6 | 0 | 11.27123 | 6.004026 | 17.27526 | 47.727 | 71.00226 | 10 | 2.050141 | 2.525321 | 2.050141 | 1674 | 0 | 743.3681 | 8595.626 | 121.0613 | -1 | 44.01667 | 10.13333 | 54.15 | 2023-10-09 11:17 | 2023-10-09 12:01 | 0 | 0 | 242.5 | 231.3 | 244.4 | 291.2 | 0 | 0 | 0 | 0 | 2023-10-09 11:57 | 0.2362 | 0.002 | 0.018 | 0.0132 | 0.0527 | 0.0068 | 0.0698 | 0.0223 | 0.0035 | 0 | 0 | 0.2362 | 0.2362 | 88.08241 | 1 | 6 | 0 | 0 | 867.0629 | 654.5975 | 231.0516 | 0 | 0 | 0 | 2023-10-09 11:07 | 232 | 0 | 4.582361 | 51.917
175 | 2023-10-09 | 45505 | SUP9 | A | 0 | -0.0329209 | 0.1170558 | 2 | 0 | 0 | 2 | 0 | 0 | 0 | 0 | 2 | 6 | 0 | 14.29331 | 6.001593 | 20.2949 | 46.798 | 73.0929 | 10 | 1.686816 | 2.003315 | 2.643943 | 1614 | 0 | 583.6266 | 8907.618 | 132.7654 | -1 | 35.4 | 10.75 | 46.15 | 2023-10-09 12:12 | 2023-10-09 12:47 | 0 | 0 | 246.2 | 234.8 | 249.6 | 295.7 | 0 | 0 | 0 | 0 | 2023-10-09 12:44 | 0.2362 | 0.0005 | 0.009 | 0.0142 | 0.0463 | 0.004 | 0.0227 | 0.0173 | 0.0032 | 0 | 0 | 0.2362 | 0.2362 | 130.2762 | 1 | 0 | 0.9571266 | 0 | 886.3474 | 798.1947 | 264.8515 | 0 | 0 | 0 | 2023-10-09 12:01 | 241 | 0 | 4.732814 | 56.346
176 | 2023-10-09 | 45506 | SUP9 | A | 0 | -0.02773801 | 0.2106031 | 2 | 0 | 0 | 2 | 0 | 0 | 0 | 0 | 2 | 6 | 0 | 11.67145 | 6.002428 | 17.67388 | 43.022 | 66.69588 | 10 | 2.14395 | 2.003144 | 2.657078 | 1654 | 0 | 693.9118 | 12152.34 | 179.2489 | -1 | 50.33333 | 10.13333 | 60.46667 | 2023-10-09 12:57 | 2023-10-09 13:48 | 0 | 0 | 239 | 227.8 | 238.7 | 287.2 | 0 | 0 | 0 | 0 | 2023-10-09 13:40 | 0.0921 | 0.0015 | 0.0154 | 0.014 | 0.037 | 0.0059 | 0.0642 | 0.0175 | 0.0032 | 0 | 0 | 0.0921 | 0.0921 | 107.2532 | 1 | 7.1 | 0.5131283 | 0 | 904.1508 | 719.0095 | 390.3565 | 0 | 0 | 0 | 2023-10-09 12:47 | 237 | 0 | 4.54572 | 59.322
177 | 2023-10-09 | 45507 | C45RPb | B | 0 | -0.1004663 | 0.00940332 | 2 | 0 | 0 | 2 | 0 | 0 | 0 | 0 | 2 | 6 | 0 | 7.067448 | 6.10388 | 13.17133 | 46.41 | 65.58133 | 10 | 2.205767 | 2.108658 | 2.769529 | 1631 | 0 | 623.6271 | 7238.43 | 109.0432 | -1 | 36.95 | 11.93333 | 48.88333 | 2023-10-09 14:00 | 2023-10-09 14:36 | 0 | 0 | 241.1 | 229.3 | 241.7 | 291.3 | 0 | 0 | 0 | 0 | 2023-10-09 14:32 | 0.3668 | 0.0014 | 0.0192 | 0.019 | 0.0553 | 0.0054 | 0.0724 | 0.0187 | 0.0034 | 0 | 0 | 0.3668 | 0.3668 | 138.6753 | 1 | 6.8 | 0.5637627 | 0 | 755.606 | 686.6371 | 609.5032 | 0 | 0 | 0 | 2023-10-09 13:48 | 137 | 0 | 4.583009 | 46.342
178 | 2023-10-09 | 45508 | C45RPb | B | 0 | 0.03815176 | 0.01799609 | 2 | 0 | 0 | 2 | 0 | 0 | 0 | 0 | 2 | 6 | 0 | 4.027658 | 4.009536 | 8.037194 | 48.048 | 62.085194 | 10 | 1.625713 | 1.799483 | 2.297549 | 1599 | 0 | 656.8946 | 4056.01 | 63.29091 | -1 | 38.63333 | 26.46667 | 65.1 | 2023-10-09 15:03 | 2023-10-09 15:42 | 0 | 0 | 237.1 | 225.8 | 237.2 | 285.6 | 0 | 0 | 0 | 0 | 2023-10-09 15:34 | 0.496 | 0.0034 | 0.0225 | 0.0201 | 0.0457 | 0.015 | 0.0704 | 0.017 | 0.0033 | 0 | 0 | 0.496 | 0.496 | 143.2638 | 1 | 8 | 0.6718369 | 0 | 903.1689 | 704.2396 | 653.8973 | 0 | 0 | 0 | 2023-10-09 14:36 | 173 | 0 | 4.435149 | 49.538
179 | 2023-10-09 | 45509 | SAE 1050 | B | 0 | 0.008926086 | 0.0004863281 | 2 | 0 | 0 | 2 | 0 | 0 | 0 | 0 | 2 | 6 | 0 | 8.92897 | 6.013776 | 14.94275 | 46.738 | 67.68075 | 10 | 2.204314 | 1.466604 | 3.214016 | 1628 | 0 | 571.0629 | 7394.431 | 110.2318 | -1 | 34.76667 | 9.066667 | 43.83333 | 2023-10-09 15:51 | 2023-10-09 16:25 | 0 | 0 | 240.2 | 229.5 | 239.8 | 288.7 | 0 | 0 | 0 | 0 | 2023-10-09 16:22 | 0.3981 | 0.0019 | 0.0208 | 0.022 | 0.044 | 0.0129 | 0.0821 | 0.0169 | 0.0031 | 0 | 0 | 0.3981 | 0.3981 | 157.9932 | 1 | 5.4 | 1.009703 | 0 | 745.7217 | 643.2389 | 659.2275 | 0 | 0 | 0 | 2023-10-09 15:42 | 200 | 0 | 4.516213 | 59.32
180 | 2023-10-09 | 45510 | SAE 1050 | B | 0 | 0.03032944 | 0.01734766 | 2 | 0 | 0 | 2 | 0 | 0 | 0 | 0 | 2 | 6 | 0 | 9.34493 | 6.021919 | 15.36685 | 45.923 | 67.28985 | 10 | 2.05195 | 1.594131 | 3.067495 | 1582 | 0 | 554.164 | 8127.636 | 121.3264 | -1 | 34.88333 | 13.53333 | 48.41667 | 2023-10-09 16:39 | 2023-10-09 17:14 | 0 | 0 | 242.8 | 232.8 | 245.1 | 291.3 | 0 | 0 | 0 | 0 | 2023-10-09 17:08 | 0.4555 | 0.001 | 0.0182 | 0.0162 | 0.0416 | 0.0097 | 0.0964 | 0.0168 | 0.0033 | 0 | 0 | 0.4555 | 0.4555 | 145.6077 | 1 | 5.7 | 1.015545 | 0 | 788.6136 | 644.2888 | 696.5927 | 0 | 0 | 0 | 2023-10-09 16:25 | 172 | 0 | 4.709793 | 59.92
181 | 2023-10-09 | 45511 | SAE 1050 | B | 0 | 0.01408496 | 0.01167334 | 2 | 0 | 0 | 2 | 0 | 0 | 0 | 0 | 2 | 6 | 0 | 7.805021 | 6.017675 | 13.8227 | 46.949 | 66.7717 | 10 | 1.705314 | 1.971525 | 2.753965 | 1596 | 0 | 603.2804 | 8221.235 | 122.5738 | -1 | 35.53333 | 9.016667 | 44.55 | 2023-10-09 17:23 | 2023-10-09 17:58 | 0 | 0 | 247.7 | 236.6 | 248.8 | 300 | 0 | 0 | 0 | 0 | 2023-10-09 17:53 | 0.4763 | 0.0026 | 0.0258 | 0.016 | 0.0437 | 0.0069 | 0.056 | 0.0214 | 0.0033 | 0 | 0 | 0.4763 | 0.4763 | 136.8586 | 1 | 6.3 | 1.048651 | 0 | 747.6783 | 686.854 | 641.2711 | 0 | 0 | 0 | 2023-10-09 17:14 | 224 | 0 | 4.642996 | 58.208
182 | 2023-10-09 | 45512 | SAE 1050 | B | 0 | 0.02181131 | 0.02237354 | 2 | 0 | 0 | 2 | 0 | 0 | 0 | 0 | 2 | 6 | 0 | 8.578772 | 6.012573 | 14.59134 | 46.673 | 67.26434 | 10 | 1.706059 | 1.483019 | 2.35453 | 1643 | 0 | 554.8511 | 7831.234 | 116.7719 | -1 | 33.81667 | 10 | 43.81667 | 2023-10-09 18:08 | 2023-10-09 18:42 | 0 | 0 | 245.6 | 235.9 | 250.1 | 300.9 | 0 | 0 | 0 | 0 |  | 0 | 0 | 0 | 0 | 0 | 0 | 0 | 0 | 0 | 0 | 0 | 0 | 0 | 115.4671 | 1 | 5.8 | 0.6484718 | 0 | 745.1821 | 629.3547 | 579.4615 | 0 | 0 | 0 | 2023-10-09 17:58 | 228 | 0 | 4.512646 | 58.08
183 | 2023-10-09 | 45513 | C 45RPb | B | 0 | 0.01199741 | 0.04928687 | 2 | 0 | 0 | 2 | 0 | 0 | 0 | 0 | 2 | 6 | 0 | 11.44114 | 4.537748 | 15.97889 | 40.816 | 62.79489 | 10 | 2.207109 | 1.857075 | 3.214866 | 1603 | 0 | 628.8781 | 8642.425 | 137.1925 | -1 | 36.23333 | 11.6 | 47.83333 | 2023-10-09 18:54 | 2023-10-09 19:30 | 0 | 0 | 249.1 | 241.5 | 253.9 | 305.9 | 0 | 0 | 0 | 0 | 2023-10-09 19:24 | 0.4941 | 0.0021 | 0.0202 | 0.015 | 0.0551 | 0.005 | 0.0318 | 0.0195 | 0.0033 | 0 | 0 | 0.4941 | 0.4941 | 144.9516 | 1 | 6.2 | 1.007757 | 0 | 758.613 | 671.3509 | 466.714 | 0 | 0 | 0 | 2023-10-09 18:42 | 462 | 0 | 4.420882 | 46.342
184 | 2023-10-09 | 45514 | C 45RPb | B | 0 | 0.04052722 | 0.03891028 | 2 | 0 | 0 | 2 | 0 | 0 | 0 | 0 | 2 | 6 | 0 | 12.02047 | 6.008299 | 18.02877 | 43.567 | 67.59577 | 10 | 2.2089 | 2.001497 | 3.258524 | 1625 | 0 | 596.925 | 10436.38 | 154.6227 | -1 | 37.96667 | 9.866667 | 47.83333 | 2023-10-09 19:40 | 2023-10-09 20:18 | 0 | 0 | 244.2 | 235.7 | 245.4 | 303.4 | 0 | 0 | 0 | 0 | 2023-10-09 20:12 | 0.2102 | 0.0002 | 0.0161 | 0.0123 | 0.0548 | 0.0044 | 0.069 | 0.0186 | 0.0033 | 0 | 0 | 0.2102 | 0.2102 | 136.176 | 1 | 5.9 | 1.049623 | 0 | 765.447 | 680.6822 | 405.2913 | 0 | 0 | 0 | 2023-10-09 19:30 | 197 | 0 | 4.661479 | 46.342
185 | 2023-10-09 | 45515 | 16MnCr5LSi | B | 0 | 0.01096564 | 0.007944214 | 2 | 0 | 0 | 2 | 0 | 0 | 0 | 0 | 2 | 6 | 0 | 10.7988 | 6.018433 | 16.81724 | 43.312 | 66.12924 | 10 | 1.2 | 1.324351 | 2.287599 | 1596 | 0 | 576.2858 | 9718.798 | 144.9934 | -1 | 34.16667 | 14.8 | 48.96667 | 2023-10-09 20:33 | 2023-10-09 21:07 | 0 | 0 | 245.4 | 234.5 | 246.7 | 304.8 | 0 | 0 | 0 | 0 |  | 0 | 0 | 0 | 0 | 0 | 0 | 0 | 0 | 0 | 0 | 0 | 0 | 0 | 96.45301 | 1 | 6.9 | 1.087599 | 0 | 726.5195 | 620.522 | 610.0635 | 0 | 0 | 0 | 2023-10-09 20:18 | 177 | 0 | 4.612192 | 56.175
186 | 2023-10-09 | 45516 | 16MnCr5LSi | B | 0 | 0.0163645 | 0.01215942 | 2 | 0 | 0 | 2 | 0 | 0 | 0 | 0 | 2 | 6 | 0 | 9.645634 | 6.001066 | 15.6467 | 45.198 | 66.8447 | 10 | 1.703115 | 1.587191 | 2.721584 | 1610 | 0 | 556.1211 | 8704.823 | 129.2577 | -1 | 36.21667 | 11.13333 | 47.35 | 2023-10-09 21:18 | 2023-10-09 21:54 | 0 | 0 | 245.4 | 235 | 248 | 301.4 | 0 | 0 | 0 | 0 | 2023-10-09 21:49 | 0.1877 | 0.001 | 0.0168 | 0.0112 | 0.0479 | 0.0046 | 0.0545 | 0.0179 | 0.0034 | 0 | 0 | 0.1877 | 0.1877 | 122.8889 | 1 | 6.5 | 1.018469 | 0 | 723.5938 | 661.2427 | 496.7436 | 0 | 0 | 0 | 2023-10-09 21:07 | 172 | 0 | 4.655318 | 56.496
187 | 2023-10-09 | 45517 | 16MnCr5LSi | C | 0 | 0 | 0.1867703 | 2 | 0 | 0 | 2 | 0 | 0 | 0 | 0 | 2 | 6 | 0 | 9.696502 | 6.000133 | 15.69663 | 39.762 | 61.45863 | 10 | 2.224212 | 1.309856 | 3.254364 | 1659 | 0 | 580.4766 | 10311.58 | 168.6039 | -1 | 34.68333 | 14.73333 | 49.41667 | 2023-10-09 22:09 | 2023-10-09 22:44 | 0 | 0 | 248 | 236.2 | 244.6 | 296.4 | 0 | 0 | 0 | 0 | 2023-10-09 22:37 | 0.2015 | 0.0005 | 0.0252 | 0.016 | 0.0483 | 0.0066 | 0.0537 | 0.0157 | 0.0035 | 0 | 0 | 0.2015 | 0.2015 | 152.097 | 1 | 5.7 | 1.030151 | 0 | 822.4473 | 701.4871 | 451.6544 | 0 | 0 | 0 | 2023-10-09 21:54 | 369 | 0 | 4.653048 | 56.133
188 | 2023-10-09 | 45518 | SCM420 | C | 0 | -0.03577628 | 0.06647205 | 2 | 0 | 0 | 2 | 0 | 0 | 0 | 0 | 2 | 6 | 0 | 12.6156 | 6.017373 | 18.63297 | 42.435 | 67.06797 | 10 | 1.802178 | 1.5535 | 2.654147 | 1673 | 0 | 544.5725 | 11200.76 | 165.281 | -1 | 35.15 | 12.73333 | 47.88333 | 2023-10-09 22:56 | 2023-10-09 23:31 | 0 | 0 | 240.4 | 229.3 | 237.1 | 291 | 0 | 0 | 0 | 0 | 2023-10-09 23:25 | 0.2259 | 0.0002 | 0.0255 | 0.017 | 0.053 | 0.0042 | 0.0495 | 0.0178 | 0.0033 | 0 | 0 | 0.2259 | 0.2259 | 104.7705 | 1 | 6.7 | 0.8519688 | 0 | 833.9203 | 844.157 | 364.5924 | 0 | 0 | 0 | 2023-10-09 22:44 | 389 | 0 | 4.495785 | 53.935
189 | 2023-10-09 | 45519 | VS13113-54 | C | 0 | -0.05701166 | 0.2298961 | 2 | 0 | 0 | 2 | 0 | 0 | 0 | 0 | 2 | 6 | 0 | 11.95959 | 6.037982 | 17.99758 | 42.761 | 66.75858 | 10 | 2.042871 | 1.5025 | 2.582288 | 1595 | 0 | 484.6292 | 11512.75 | 172.1956 | -1 | 37.85 | 9.266667 | 47.11667 | 2023-10-09 23:41 | 2023-10-10 00:19 | 0 | 0 | 240.9 | 231.4 | 239.5 | 292 | 0 | 0 | 0 | 0 | 2023-10-10 00:14 | 0.14 | 0.0016 | 0.0161 | 0.0143 | 0.0564 | 0.004 | 0.036 | 0.0164 | 0.0033 | 0 | 0 | 0.14 | 0.14 | 107.1597 | 1 | 6.1 | 0.5394173 | 0 | 700.4469 | 684.627 | 336.1977 | 0 | 0 | 0 | 2023-10-09 23:31 | 164 | 0 | 4.740273 | 55.65
190 | 2023-10-10 | 45520 | VS13113-54 | C | 0 | -0.05974707 | 0.1781776 | 2 | 0 | 0 | 2 | 0 | 0 | 0 | 0 | 2 | 6 | 0 | 14.18795 | 5.617838 | 19.80579 | 42.536 | 68.34179 | 10 | 1.604593 | 1.803332 | 2.108959 | 1680 | 0 | 576.3571 | 12838.72 | 190.3674 | -1 | 36.48333 | 11.8 | 48.28333 | 2023-10-10 00:30 | 2023-10-10 01:07 | 0 | 0 | 247.3 | 236.1 | 248.4 | 299.3 | 0 | 0 | 0 | 0 | 2023-10-10 01:05 | 0.2108 | 0.0001 | 0.0174 | 0.0124 | 0.0596 | 0.0043 | 0.043 | 0.0158 | 0.0024 | 0 | 0 | 0.2108 | 0.2108 | 84.67746 | 1 | 5.1 | 0.5043659 | 0 | 786.7391 | 720.2148 | 340.7814 | 0 | 0 | 0 | 2023-10-10 00:19 | 217 | 0 | 4.539559 | 56.7
191 | 2023-10-10 | 45521 | VS13113-54 | C | 0 | 0 | 0.08106348 | 2 | 0 | 0 | 2 | 0 | 0 | 0 | 0 | 2 | 6 | 0 | 5.680787 | 5.017625 | 10.69841 | 50.933 | 67.63141 | 10 | 0.5033954 | 1.801671 | 1.029183 | 1632 | 0 | 733.9421 | 5335.218 | 77.39894 | -1 | 42.95 | 12.46667 | 55.41667 | 2023-10-10 01:19 | 2023-10-10 02:02 | 0 | 0 | 243.7 | 232 | 243.3 | 296.2 | 0 | 0 | 0 | 0 | 2023-10-10 01:55 | 0.5514 | 0.0017 | 0.0266 | 0.0151 | 0.059 | 0.0058 | 0.0481 | 0.0165 | 0.0027 | 0 | 0 | 0.5514 | 0.5514 | 57.18186 | 1 | 7.3 | 0.5257874 | 0 | 869.5815 | 821.7242 | 575.6164 | 0 | 0 | 0 | 2023-10-10 01:07 | 433 | 0 | 4.643969 | 57.75
192 | 2023-10-10 | 45522 | ST52-3 | C | 0 | -0.02984958 | 0.1316471 | 2 | 0 | 0 | 2 | 0 | 0 | 0 | 0 | 2 | 6 | 0 | 13.16317 | 3.15508 | 16.31825 | 39.89 | 62.20825 | 10 | 2.204499 | 1.502509 | 3.11489 | 1598 | 0 | 510.6901 | 11684.35 | 186.9249 | -1 | 33.55 | 28.2 | 61.75 | 2023-10-10 02:30 | 2023-10-10 03:04 | 0 | 0 | 235.9 | 224.4 | 233.9 | 290.3 | 0 | 0 | 0 | 0 | 2023-10-10 03:01 | 0.06 | 0.0004 | 0.013 | 0.01 | 0.0567 | 0.0049 | 0.0324 | 0.0181 | 0.003 | 0 | 0 | 0.06 | 0.06 | 137.7158 | 1 | 6.3 | 0.9103909 | 0 | 870.0982 | 691.9863 | 549.6059 | 0 | 0 | 0 | 2023-10-10 02:02 | 157 | 0 | 4.624514 | 51.6
193 | 2023-10-10 | 45523 | 12L14 | C | 0 | -0.03666412 | 0.1678016 | 2 | 0 | 0 | 2 | 0 | 0 | 0 | 0 | 2 | 6 | 0 | 13.33947 | 3.993721 | 17.33319 | 42.188 | 65.52119 | 10 | 2.203264 | 0.8010877 | 3.230496 | 1599 | 0 | 462.1714 | 12245.93 | 185.4849 | -1 | 37.08333 | 9 | 46.08333 | 2023-10-10 03:13 | 2023-10-10 03:50 | 0 | 0 | 238.9 | 230 | 239.8 | 288.6 | 0 | 0 | 0 | 0 | 2023-10-10 03:42 | 0.0544 | 0.0007 | 0.0154 | 0.011 | 0.058 | 0.0051 | 0.0354 | 0.0174 | 0.0036 | 0 | 0 | 0.0544 | 0.0544 | 135.5461 | 1 | 6.5 | 1.027231 | 0 | 645.2063 | 634.6564 | 493.2944 | 0 | 0 | 0 | 2023-10-10 03:04 | 217 | 0 | 4.510376 | 57.608
194 | 2023-10-10 | 45524 | 12L14 | C | 0 | 0.0952594 | 0.0679314 | 2 | 0 | 0 | 2 | 0 | 0 | 0 | 0 | 2 | 6 | 0 | 11.43778 | 6.009769 | 17.44755 | 43.313 | 66.76055 | 10 | 2.081256 | 1.079537 | 3.181512 | 1608 | 0 | 550.7593 | 11387.96 | 172.3866 | -1 | 34.35 | 10.2 | 44.55 | 2023-10-10 04:00 | 2023-10-10 04:35 | 0 | 0 | 247.3 | 238.1 | 250.3 | 307.3 | 0 | 0 | 0 | 0 | 2023-10-10 04:34 | 0.0512 | 0.0001 | 0.015 | 0.013 | 0.0467 | 0.0049 | 0.0313 | 0.0161 | 0.0032 | 0 | 0 | 0.0512 | 0.0512 | 139.8618 | 1 | 5.3 | 1.100256 | 0 | 666.2428 | 579.2008 | 488.4037 | 0 | 0 | 0 | 2023-10-10 03:50 | 257 | 0 | 4.606355 | 56.07
195 | 2023-10-10 | 45525 | 38MNS6 | C | 0 | -0.09811481 | 0.1459143 | 2 | 0 | 0 | 2 | 0 | 0 | 0 | 0 | 2 | 6 | 0 | 12.30105 | 6.010546 | 18.3116 | 41.295 | 65.6066 | 10 | 2.202522 | 1.501065 | 3.23949 | 1620 | 0 | 530.0443 | 12635.92 | 190.856 | -1 | 38.81667 | 10.93333 | 49.75 | 2023-10-10 04:46 | 2023-10-10 05:24 | 0 | 0 | 242.4 | 234.6 | 246.2 | 298.9 | 0 | 0 | 0 | 0 | 2023-10-10 05:17 | 0.1466 | 0.0007 | 0.0196 | 0.011 | 0.0528 | 0.005 | 0.0495 | 0.0175 | 0.0032 | 0 | 0 | 0.1466 | 0.1466 | 130.0394 | 1 | 6.6 | 1.036968 | 0 | 686.3757 | 659.8117 | 528.429 | 0 | 0 | 0 | 2023-10-10 04:35 | 249 | 0 | 4.634241 | 56.175
196 | 2023-10-10 | 45526 | 38MNS6 | C | 0 | 0.06768939 | 0.2402723 | 2 | 0 | 0 | 2 | 0 | 0 | 0 | 0 | 2 | 6 | 0 | 11.11166 | 6.009906 | 17.12156 | 45.591 | 68.71256 | 10 | 1.757969 | 1.086665 | 3.377198 | 1652 | 0 | 629.5179 | 11169.56 | 159.5365 | -1 | 45.38333 | 10.4 | 55.78333 | 2023-10-10 05:35 | 2023-10-10 06:20 | 0 | 0 | 246 | 235.9 | 246.9 | 304.6 | 0 | 0 | 0 | 0 | 2023-10-10 06:12 | 0.1145 | 0.0017 | 0.0168 | 0.01 | 0.0581 | 0.0051 | 0.0666 | 0.0262 | 0.0033 | 0 | 0 | 0.1145 | 0.1145 | 138.2875 | 1 | 7.3 | 1.619228 | 0 | 775.1606 | 698.7193 | 585.8832 | 0 | 0 | 0 | 2023-10-10 05:24 | 421 | 0 | 4.544747 | 59.92
197 | 2023-10-10 | 45527 | 38MNS6 | A | 0 | 0.0445824 | 0.07457837 | 2 | 0 | 0 | 2 | 0 | 0 | 2 | 0 | 0 | 6 | 0 | 8.399024 | 3.71339 | 12.11241 | 40.405 | 58.51741 | 8 | 1.800291 | 1.500886 | 2.490629 | 1620 | 0 | 446.9825 | 11465.95 | 189.4654 | -1 | 44.45 | 54.2 | 98.65 | 2023-10-10 07:14 | 2023-10-10 07:59 | 0 | 0 | 238.7 | 221.9 | 227 | 320.2 | 0 | 0 | 0 | 0 | 2023-10-10 07:43 | 0.108 | 0.0031 | 0.0248 | 0.0114 | 0.0549 | 0.0051 | 0.0559 | 0.0203 | 0.0032 | 0 | 0 | 0.108 | 0.108 | 137.5095 | 1 | 6 | 0.6903381 | 0 | 861.3256 | 779.3029 | 594.2363 | 0 | 0 | 0 | 2023-10-10 06:20 | 650 | 2 | 4.65013 | 52.885
198 | 2023-10-10 | 45528 | 38MNS6 | A | 0 | 0.01091766 | 0.114786 | 2 | 0 | 0 | 2 | 0 | 0 | 2 | 0 | 0 | 6 | 0 | 8.301531 | 6.002661 | 14.30419 | 41.623 | 61.92719 | 8 | 1.236355 | 1.987279 | 3.092186 | 1677 | 0 | 404.8433 | 11887.14 | 180.0341 | -1 | 45.3 | 8.666667 | 53.96667 | 2023-10-10 08:08 | 2023-10-10 08:53 | 0 | 0 | 243.3 | 226.1 | 231.8 | 320.1 | 0 | 0 | 0 | 0 | 2023-10-10 08:48 | 0.055 | 0.0061 | 0.0316 | 0.0224 | 0.05 | 0.0069 | 0.0873 | 0.0209 | 0.0034 | 0 | 0 | 0.2267 | 0.055 | 126.7072 | 1 | 10.1 | 1.855831 | 0 | 776.2891 | 632.6805 | 521.8914 | 0 | 0 | 0 | 2023-10-10 07:59 | 405 | 0 | 4.36738 | 50.397
199 | 2023-10-10 | 45529 | 12L14 | A | 0 | 0.0131492 | 0.09808679 | 2 | 0 | 0 | 2 | 0 | 0 | 2 | 0 | 0 | 6 | 0 | 8.719089 | 6.002913 | 14.722 | 43.971 | 64.693 | 10 | 1.7005 | 1.469195 | 1.883552 | 1610 | 0 | 485.1227 | 10015.19 | 151.9917 | -1 | 35.01667 | 8.4 | 43.41667 | 2023-10-10 09:01 | 2023-10-10 09:36 | 0 | 0 | 244.1 | 230 | 238.2 | 334.8 | 0 | 0 | 0 | 0 | 2023-10-10 09:28 | 0.0781 | 0.0024 | 0.0247 | 0.0126 | 0.0609 | 0.0053 | 0.0852 | 0.0203 | 0.0033 | 0 | 0 | 0.0781 | 0.0781 | 85.92062 | 1 | 7.2 | 0.1830521 | 0 | 700.4341 | 615.2271 | 528.8856 | 0 | 0 | 0 | 2023-10-10 08:53 | 377 | 0 | 4.595979 | 56.046
200 | 2023-10-10 | 45530 | 12L14 | A | 0 | 0.04199094 | 0.107166 | 2 | 0 | 0 | 2 | 0 | 0 | 2 | 0 | 0 | 6 | 0 | 13.37383 | 6.000679 | 19.37451 | 39.841 | 65.21551 | 10 | 2.201499 | 1.501645 | 2.201499 | 1588 | 0 | 595.3749 | 12183.54 | 184.5557 | -1 | 41.7 | 8.333333 | 50.03333 | 2023-10-10 09:45 | 2023-10-10 10:26 | 0 | 0 | 246 | 234.8 | 245.1 | 322.7 | 0 | 0 | 0 | 0 |  | 0 | 0 | 0 | 0 | 0 | 0 | 0 | 0 | 0 | 0 | 0 | 0 | 0 | 84.10854 | 1 | 6.8 | 0 | 0 | 841.2902 | 703.8824 | 323.7393 | 0 | 0 | 0 | 2023-10-10 09:36 | 454 | 0 | 4.670882 | 54.184
201 | 2023-10-10 | 45531 | 38MnVS6 | A | 0 | 0.05717963 | 0.03858643 | 2 | 0 | 0 | 2 | 0 | 0 | 2 | 0 | 0 | 6 | 0 | 12.248 | 5.433182 | 17.68118 | 44.273 | 67.95418 | 10 | 2.030809 | 1.501034 | 3.385194 | 1610 | 0 | 554.4045 | 10654.77 | 155.1949 | -1 | 38.35 | 11.93333 | 50.28333 | 2023-10-10 10:38 | 2023-10-10 11:17 | 0 | 0 | 243.5 | 232.9 | 242.7 | 321.9 | 0 | 0 | 0 | 0 | 2023-10-10 11:08 | 0.3878 | 0.0021 | 0.0226 | 0.0125 | 0.0788 | 0.0042 | 0.0406 | 0.0168 | 0.0034 | 0 | 0 | 0.3878 | 0.3878 | 138.8446 | 1 | 6.7 | 1.354385 | 0 | 796.2979 | 778.214 | 528.3604 | 0 | 0 | 0 | 2023-10-10 10:26 | 313 | 0 | 4.600194 | 53.76
202 | 2023-10-10 | 45532 | 38MnS6 | A | 0 | -0.03071335 | 0.07214673 | 2 | 0 | 0 | 2 | 0 | 0 | 2 | 0 | 0 | 6 | 0 | 10.42997 | 6.010253 | 16.44022 | 46.098 | 68.53822 | 10 | 1.691977 | 1.735172 | 2.712391 | 1640 | 0 | 606.1074 | 9671.999 | 138.096 | -1 | 42.41667 | 8.066667 | 50.48333 | 2023-10-10 11:25 | 2023-10-10 12:07 | 0 | 0 | 241.8 | 231 | 237.3 | 323.2 | 0 | 0 | 0 | 0 | 2023-10-10 12:01 | 0.0748 | 0.0039 | 0.022 | 0.0124 | 0.0631 | 0.0047 | 0.0439 | 0.0154 | 0.0034 | 0 | 0 | 0.4035 | 0.0748 | 113.2985 | 1 | 7.5 | 1.020414 | 0 | 891.0981 | 715.037 | 526.6663 | 0 | 0 | 0 | 2023-10-10 11:17 | 457 | 0 | 4.562257 | 60.92
203 | 2023-10-10 | 45533 | 38MnS6 | A | 0 | 0.05230869 | 0.1044097 | 2 | 0 | 0 | 2 | 0 | 0 | 2 | 0 | 0 | 6 | 0 | 5.992196 | 2.085202 | 8.077398 | 47.547 | 61.624398 | 10 | 1.555575 | 1.500546 | 2.572096 | 1601 | 0 | 481.7599 | 8580.026 | 132.9734 | -1 | 80.36667 | 8.733333 | 89.1 | 2023-10-10 12:16 | 2023-10-10 13:36 | 0 | 0 | 237.7 | 225.1 | 232 | 309 | 0 | 0 | 0 | 0 | 2023-10-10 13:25 | 0.2102 | 0.0008 | 0.0299 | 0.0142 | 0.0476 | 0.0038 | 0.0711 | 0.0187 | 0.0033 | 0 | 0 | 0.6323 | 0.2102 | 151.5012 | 1 | 8.9 | 1.016521 | 0 | 976.772 | 947.8773 | 735.2231 | 0 | 0 | 0 | 2023-10-10 12:07 | 413 | 0 | 4.47179 | 60.92
204 | 2023-10-10 | 45534 | AISI 410 | A | 0 | 0.06972894 | 0.01118677 | 2 | 0 | 0 | 2 | 0 | 0 | 2 | 0 | 0 | 6 | 0 | 13.20903 | 0 | 13.20903 | 46.794 | 66.00303 | 12 | 0.7628352 | 1.34704 | 1.800776 | 1608 | 0 | 410.3509 | 4758.015 | 79.29623 | -1 | 30.26667 | 8.2 | 38.46667 | 2023-10-10 13:44 | 2023-10-10 14:15 | 0 | 0 | 239.2 | 228.1 | 238.7 | 312 | 0 | 0 | 0 | 0 | 2023-10-10 14:06 | 0.2102 | 0.001 | 0.0176 | 0.024 | 0.0541 | 0.005 | 0.0358 | 0.0172 | 0.0032 | 0 | 0 | 0.2102 | 0.2102 | 136.3291 | 1 | 0 | 1.037941 | 0 | 667.2714 | 661.1929 | 588.2156 | 0 | 0 | 0 | 2023-10-10 13:36 | 477 | 0 | 4.747082 | 53.821
205 | 2023-10-10 | 45535 | 38MnVS6 | B | 0 | 0 | 0.08657605 | 2 | 0 | 0 | 2 | 0 | 0 | 2 | 0 | 0 | 6 | 0 | 9.040763 | 6.020856 | 15.06162 | 46.258 | 67.31962 | 12 | 1.633359 | 2.31615 | 2.027697 | 1649 | 0 | 560.2958 | 10155.59 | 150.4094 | -1 | 42.16667 | 11.46667 | 53.63333 | 2023-10-10 14:26 | 2023-10-10 15:08 | 0 | 0 | 239 | 225.5 | 232.3 | 311.6 | 0 | 0 | 0 | 0 | 2023-10-10 14:58 | 0.1089 | 0.001 | 0.0249 | 0.015 | 0.058 | 0.0055 | 0.0595 | 0.0179 | 0.0034 | 0 | 0 | 0.1089 | 0.1089 | 95.3689 | 1 | 6.2 | 0.3943386 | 0 | 817.183 | 643.6075 | 632.7037 | 0 | 0 | 0 | 2023-10-10 14:15 | 509 | 0 | 4.499027 | 57.344
206 | 2023-10-10 | 45536 | 38MnVS6 | B | 0 | 0 | 0.07798315 | 2 | 0 | 0 | 2 | 0 | 0 | 2 | 0 | 0 | 6 | 0 | 9.368043 | 6.011473 | 15.37952 | 44.376 | 65.75552 | 12 | 1.453285 | 1.982842 | 1.453285 | 1638 | 0 | 368.2923 | 9344.407 | 145.4258 | -1 | 37.23333 | 9.4 | 46.63333 | 2023-10-10 15:18 | 2023-10-10 15:55 | 0 | 0 | 244.8 | 230.9 | 239.8 | 316.1 | 0 | 0 | 0 | 0 | 2023-10-10 15:48 | 0.0832 | -0.0001 | 0.0161 | 0.0165 | 0.0602 | 0.0043 | 0.072 | 0.0167 | 0.0032 | 0 | 0 | 0.0832 | 0.0832 | 73.10464 | 1 | 4.5 | 0 | 0 | 753.4924 | 556.3169 | 653.0527 | 0 | 0 | 0 | 2023-10-10 15:08 | 494 | 0 | 4.487354 | 56.21
207 | 2023-10-10 | 45537 | AISI410 | B | 0 | 0 | 0.1514266 | 2 | 0 | 0 | 2 | 0 | 0 | 2 | 0 | 0 | 6 | 0 | 7.16756 | 5.085594 | 12.25315 | 42.772 | 61.02515 | 12 | 0.5022958 | 2.074919 | 0.8907941 | 1649 | 0 | 432.7313 | 6552.026 | 119.0733 | -1 | 34.8 | 13.73333 | 48.53333 | 2023-10-10 16:09 | 2023-10-10 16:43 | 0 | 0 | 242 | 229.5 | 238.3 | 313.4 | 0 | 0 | 0 | 0 | 2023-10-10 16:43 | 0.0728 | 0.0028 | 0.012 | 0.0139 | 0.0536 | 0.0038 | 0.0395 | 0.014 | 0.0033 | 0 | 0 | 0.1907 | 0.0728 | 72.69917 | 1 | 0 | 0.3884983 | 0 | 753.5362 | 515.3683 | 553.2954 | 0 | 0 | 0 | 2023-10-10 15:55 | 493 | 0 | 4.502594 | 54.913
208 | 2023-10-10 | 45538 | 38MnVS6 | B | 0 | 0.07836708 | 0.07522693 | 2 | 0 | 0 | 2 | 0 | 0 | 2 | 0 | 0 | 6 | 0 | 11.48205 | 6.020763 | 17.50282 | 43.51 | 67.01282 | 12 | 1.574913 | 1.606824 | 2.918588 | 1603 | 0 | 504.9118 | 10405.18 | 155.2715 | -1 | 42.75 | 11.26667 | 54.01667 | 2023-10-10 16:55 | 2023-10-10 17:37 | 0 | 0 | 249.6 | 232.4 | 233.1 | 317.9 | 0 | 0 | 0 | 0 | 2023-10-10 17:30 | 0.0647 | 0.0002 | 0.0184 | 0.0173 | 0.0512 | 0.0037 | 0.0761 | 0.0166 | 0.0034 | 0 | 0 | 0.1157 | 0.0647 | 124.1804 | 1 | 6 | 1.343676 | 0 | 844.9969 | 526.4155 | 661.2891 | 0 | 0 | 0 | 2023-10-10 16:43 | 473 | 0 | 4.426394 | 57.344
209 | 2023-10-10 | 45539 | 38MnVS6 | B | 0 | 0.02053955 | 0.1577496 | 2 | 0 | 0 | 2 | 0 | 0 | 2 | 0 | 0 | 6 | 0 | 10.29788 | 6.0131 | 16.31098 | 45.094 | 67.40498 | 12 | 2.005483 | 1.711123 | 3.027845 | 1648 | 0 | 542.3252 | 11699.95 | 172.0454 | -1 | 42.3 | 10.13333 | 52.43333 | 2023-10-10 17:48 | 2023-10-10 18:30 | 0 | 0 | 247.5 | 230.4 | 236.9 | 319.4 | 0 | 0 | 0 | 0 | 2023-10-10 18:19 | 0.1092 | 0.0016 | 0.0173 | 0.011 | 0.0729 | 0.0038 | 0.0478 | 0.0158 | 0.0034 | 0 | 0 | 0.1092 | 0.1092 | 132.1569 | 1 | 6.6 | 1.022362 | 0 | 821.8846 | 501.4956 | 681.0055 | 0 | 0 | 0 | 2023-10-10 17:37 | 481 | 0 | 4.533074 | 59.01
210 | 2023-10-10 | 45540 | AISI416 | B | 0 | 0.01391699 | 0.1446174 | 2 | 0 | 0 | 2 | 0 | 0 | 2 | 0 | 0 | 6 | 0 | 1.923679 | 4.01956 | 5.943239 | 43.984 | 55.927239 | 12 | 1.784159 | 2.670488 | 2.325523 | 1633 | 0 | 472.8381 | 8252.435 | 148.0862 | -1 | 38.01667 | 22.66667 | 60.68333 | 2023-10-10 18:53 | 2023-10-10 19:31 | 0 | 0 | 247.7 | 234.6 | 245.1 | 314.2 | 0 | 0 | 0 | 0 | 2023-10-10 19:23 | 0.6582 | 0.0023 | 0.0308 | 0.0142 | 0.0713 | 0.0047 | 0.0629 | 0.0195 | 0.0032 | 0 | 0 | 0.6582 | 0.6582 | 198.0308 | 1 | 5.8 | 0.5413647 | 0 | 775.5303 | 532.3836 | 554.5029 | 0 | 0 | 0 | 2023-10-10 18:30 | 365 | 0 | 4.607004 | 55.298
211 | 2023-10-10 | 45541 | C45MOD2 | B | 0 | 0.02581842 | 0.06582373 | 2 | 0 | 0 | 2 | 0 | 0 | 2 | 0 | 0 | 6 | 0 | 8.018444 | 6.014522 | 14.03297 | 45.375 | 65.40797 | 12 | 1.836578 | 1.502228 | 2.810256 | 1609 | 0 | 530.8533 | 10529.98 | 158.565 | -1 | 37.86667 | 20.93333 | 58.8 | 2023-10-10 19:51 | 2023-10-10 20:29 | 0 | 0 | 242.2 | 229.5 | 237.9 | 310.2 | 0 | 0 | 0 | 0 | 2023-10-10 20:18 | 0.2035 | 0.0025 | 0.0243 | 0.013 | 0.0759 | 0.0038 | 0.0712 | 0.0196 | 0.0034 | 0 | 0 | 0.2035 | 0.2035 | 133.612 | 1 | 7 | 0.9736786 | 0 | 834.4617 | 777.9066 | 692.3528 | 0 | 0 | 0 | 2023-10-10 19:31 | 501 | 0 | 4.568742 | 57.225
212 | 2023-10-10 | 45542 | C45MOD2 | B | 0 | 0 | 0.08673779 | 2 | 0 | 0 | 2 | 0 | 0 | 2 | 0 | 0 | 6 | 0 | 3.24625 | 6.010752 | 9.257002 | 44.39 | 59.647002 | 12 | 1.864554 | 2.555028 | 2.402998 | 1623 | 0 | 560.6592 | 7644.033 | 127.0892 | -1 | 39.11667 | 8.2 | 47.31667 | 2023-10-10 20:38 | 2023-10-10 21:17 | 0 | 0 | 244.4 | 233.6 | 244.1 | 326.5 | 0 | 0 | 0 | 0 | 2023-10-10 21:07 | 0.2035 | 0.0004 | 0.0178 | 0.0013 | 0.0667 | 0.0037 | 0.0589 | 0.0276 | 0.0033 | 0 | 0 | 0.2035 | 0.2035 | 152.5035 | 1 | 6.5 | 0.5384445 | 0 | 807.6556 | 656.5129 | 605.9032 | 0 | 0 | 0 | 2023-10-10 20:29 | 525 | 0 | 4.611544 | 56.21
213 | 2023-10-10 | 45543 | SSR550 | B | 0 | 0 | 0.137646 | 2 | 0 | 0 | 2 | 0 | 0 | 2 | 0 | 0 | 6 | 0 | 4.098887 | 4.239846 | 8.338734 | 38.592 | 52.930734 | 12 | 2.026587 | 2.822451 | 2.530951 | 1598 | 0 | 578.3949 | 7176.03 | 131.5961 | -1 | 39.15 | 12 | 51.15 | 2023-10-10 21:29 | 2023-10-10 22:08 | 0 | 0 | 244.2 | 235.9 | 247.7 | 317.7 | 0 | 0 | 0 | 0 | 2023-10-10 22:01 | 0.3361 | 0.0005 | 0.0205 | 0.0099 | 0.0583 | 0.0032 | 0.0905 | 0.0467 | 0.0032 | 0 | 0 | 0.3361 | 0.3361 | 158.7925 | 1 | 7.6 | 0.504364 | 0 | 820.4783 | 754.7021 | 289.7663 | 0 | 0 | 0 | 2023-10-10 21:17 | 337 | 0 | 4.628729 | 51.348
214 | 2023-10-10 | 45544 | DY7 | C | 0 | 0 | 0.06144604 | 2 | 0 | 0 | 2 | 0 | 0 | 2 | 0 | 0 | 6 | 0 | 8.890975 | 6.007581 | 14.89856 | 43.963 | 64.86156 | 12 | 1.709629 | 1.500677 | 2.770936 | 1658 | 0 | 502.0039 | 11044.76 | 165.436 | -1 | 40.01667 | 12.13333 | 52.15 | 2023-10-10 22:20 | 2023-10-10 23:00 | 0 | 0 | 248.6 | 237 | 250.9 | 319.3 | 0 | 0 | 0 | 0 | 2023-10-10 22:57 | 0.102 | 0.0006 | 0.0287 | 0.01053 | 0.0595 | 0.006 | 0.0685 | 0.0367 | 0.0036 | 0 | 0 | 0.4834 | 0.102 | 121.54 | 1 | 7.9 | 1.061308 | 0 | 766.7335 | 743.9956 | 532.6297 | 0 | 0 | 0 | 2023-10-10 22:08 | 489 | 0 | 4.692607 | 57.12
215 | 2023-10-10 | 45545 | DY7 | C | 0 | 0 | 0.06339197 | 2 | 0 | 0 | 2 | 0 | 0 | 2 | 0 | 0 | 6 | 0 | 6.769341 | 6.008862 | 12.7782 | 46.275 | 65.0532 | 12 | 1.706689 | 1.780965 | 2.777735 | 1658 | 0 | 526.099 | 8798.421 | 131.2155 | -1 | 40.96667 | 9.266667 | 50.23333 | 2023-10-10 23:09 | 2023-10-10 23:50 | 0 | 0 | 242.8 | 228.2 | 242.1 | 319.7 | 0 | 0 | 0 | 0 | 2023-10-10 23:41 | 0.246 | 0.0004 | 0.0326 | 0.018 | 0.0596 | 0.0059 | 0.0651 | 0.0334 | 0.0033 | 0 | 0 | 0.246 | 0.246 | 133.6851 | 1 | 8 | 1.071047 | 0 | 777.2999 | 718.173 | 561.2427 | 0 | 0 | 0 | 2023-10-10 23:00 | 453 | 0 | 4.544423 | 57.12
216 | 2023-10-10 | 45546 | DY7 | C | 0 | 0 | 0.04182874 | 2 | 0 | 0 | 2 | 0 | 0 | 2 | 0 | 0 | 6 | 0 | 7.458123 | 6.055075 | 13.5132 | 47.295 | 66.8082 | 12 | 2.13302 | 1.804075 | 3.191408 | 1658 | 0 | 531.9512 | 8517.628 | 127.1132 | -1 | 43.1 | 8.733333 | 51.83333 | 2023-10-10 23:59 | 2023-10-11 00:42 | 0 | 0 | 243.7 | 231.4 | 243.7 | 320 | 0 | 0 | 0 | 0 |  | 0 | 0 | 0 | 0 | 0 | 0 | 0 | 0 | 0 | 0 | 0 | 0 | 0 | 161.892 | 1 | 6.2 | 1.058388 | 0 | 808.1345 | 677.8751 | 618.4589 | 0 | 0 | 0 | 2023-10-10 23:50 | 426 | 0 | 4.537289 | 56.35
217 | 2023-10-11 | 45547 | AISI420 | C | 0 | 0 | 0.06728259 | 2 | 0 | 0 | 2 | 0 | 0 | 2 | 0 | 0 | 6 | 0 | 2.367138 | 4.012521 | 6.379659 | 40.447 | 52.826659 | 12 | 1.702318 | 1.404361 | 2.208631 | 1658 | 0 | 476.5913 | 6489.625 | 121.9243 | -1 | 35.2 | 12.73333 | 47.93333 | 2023-10-11 00:55 | 2023-10-11 01:30 | 0 | 0 | 240.3 | 227 | 238.1 | 312.2 | 0 | 0 | 0 | 0 | 2023-10-11 01:22 | 0.6269 | 0.0017 | 0.028 | 0.0147 | 0.0678 | 0.004 | 0.0598 | 0.0238 | 0.0025 | 0 | 0 | 0.6269 | 0.6269 | 172.8239 | 1 | 6.4 | 0.5063133 | 0 | 763.659 | 611.1198 | 421.8154 | 0 | 0 | 0 | 2023-10-11 00:42 | 333 | 0 | 4.616407 | 52.163
218 | 2023-10-11 | 45548 | S48CS1V | C | 0 | 0 | 0.069552 | 2 | 0 | 0 | 2 | 0 | 0 | 2 | 0 | 0 | 6 | 0 | 9.460903 | 4.012167 | 13.47307 | 47.297 | 66.77007 | 12 | 1.704233 | 1.454177 | 2.741199 | 1594 | 0 | 589.7429 | 10997.97 | 164.2221 | -1 | 47.23333 | 34.93333 | 82.16667 | 2023-10-11 02:05 | 2023-10-11 02:52 | 0 | 0 | 230.1 | 216.7 | 226.8 | 295.3 | 0 | 0 | 0 | 0 | 2023-10-11 02:44 | 0.103 | 0.0022 | 0.0229 | 0.012 | 0.0599 | 0.0042 | 0.0543 | 0.0191 | 0.0033 | 0 | 0 | 0.103 | 0.103 | 139.3376 | 1 | 6.2 | 1.036966 | 0 | 957.0433 | 880.4109 | 706.8361 | 0 | 0 | 0 | 2023-10-11 01:30 | 325 | 0 | 4.669261 | 55.02
219 | 2023-10-11 | 45549 | S48CS1V | C | 0 | 0 | 0.04150439 | 2 | 0 | 0 | 2 | 0 | 0 | 2 | 0 | 0 | 6 | 0 | 9.436181 | 6.003536 | 15.43972 | 45.28 | 66.71972 | 12 | 1.700261 | 1.70574 | 2.230916 | 1637 | 0 | 530.6461 | 10951.17 | 164.6304 | -1 | 35.13333 | 10 | 45.13333 | 2023-10-11 03:02 | 2023-10-11 03:37 | 0 | 0 | 237 | 228.4 | 237.5 | 300.3 | 0 | 0 | 0 | 0 | 2023-10-11 03:32 | 0.2048 | 0.0017 | 0.0206 | 0.0102 | 0.0646 | 0.0029 | 0.049 | 0.0174 | 0.0039 | 0 | 0 | 0.2048 | 0.2048 | 105.0351 | 1 | 5.8 | 0.5306549 | 0 | 704.3135 | 594.9543 | 577.7547 | 0 | 0 | 0 | 2023-10-11 02:52 | 304 | 0 | 4.546368 | 56.784
220 | 2023-10-11 | 45550 | S48CS1V | C | 0 | -0.005494812 | 0.128729 | 2 | 0 | 0 | 2 | 0 | 0 | 2 | 0 | 0 | 6 | 0 | 11.10414 | 6.639739 | 17.74388 | 40.235 | 63.97888 | 12 | 1.700857 | 1.224836 | 2.214958 | 1632 | 0 | 580.0794 | 11075.96 | 169.9318 | -1 | 37.55 | 9 | 46.55 | 2023-10-11 03:46 | 2023-10-11 04:24 | 0 | 0 | 236 | 225.2 | 233.8 | 301.7 | 0 | 0 | 0 | 0 | 2023-10-11 04:20 | 0.0706 | 0.001 | 0.0114 | 0.01 | 0.0653 | 0.004 | 0.0308 | 0.0158 | 0.0033 | 0 | 0 | 0.0706 | 0.0706 | 88.79765 | 1 | 7.2 | 0.514101 | 0 | 779.9913 | 605.8094 | 484.5952 | 0 | 0 | 0 | 2023-10-11 03:37 | 308 | 0 | 4.54118 | 55.02
221 | 2023-10-11 | 45551 | SSR550 | C | 0 | -0.05540405 | 0.02626453 | 2 | 0 | 0 | 2 | 0 | 0 | 2 | 0 | 0 | 6 | 0 | 2.964902 | 2.002774 | 4.967677 | 40.168 | 51.135677 | 12 | 1.709448 | 1.43938 | 2.328707 | 1638 | 0 | 456.4586 | 7597.232 | 143.2476 | -1 | 32.68333 | 8.733333 | 41.41667 | 2023-10-11 04:33 | 2023-10-11 05:05 | 0 | 0 | 237.3 | 225.8 | 237.1 | 302.4 | 0 | 0 | 0 | 0 | 2023-10-11 04:58 | 0.354 | 0.0011 | 0.0379 | 0.0152 | 0.04902 | 0.0057 | 0.0949 | 0.0182 | 0.0022 | 0 | 0 | 0.354 | 0.354 | 180.9734 | 1 | 7.9 | 0.6192589 | 0 | 641.4938 | 559.1475 | 475.9757 | 0 | 0 | 0 | 2023-10-11 04:24 | 313 | 0 | 4.404345 | 51.617
222 | 2023-10-11 | 45552 | S48CS1V | A | 0 | -0.1281563 | 0.114948 | 2 | 0 | 0 | 2 | 0 | 0 | 2 | 0 | 0 | 6 | 0 | 12.62905 | 2.705223 | 15.33427 | 45.369 | 66.70327 | 12 | 1.291791 | 1.500297 | 2.182706 | 1604 | 0 | 351.8629 | 13665.5 | 203.9527 | -1 | 53.05 | 115.0667 | 168.1167 | 2023-10-11 07:00 | 2023-10-11 07:53 | 0 | 0 | 230.1 | 211.2 | 211.7 | 291 | 0 | 0 | 0 | 0 | 2023-10-11 07:39 | 0.1474 | 0.0024 | 0.0402 | 0.021 | 0.0538 | 0.0042 | 0.0713 | 0.0149 | 0.0033 | 0 | 0 | 0.1474 | 0.1474 | 100.8911 | 1 | 6.3 | 0.8909149 | 0 | 948.3057 | 853.4858 | 712.3517 | 0 | 0 | 0 | 2023-10-11 05:05 | 353 | 0 | 4.794098 | 59.92
223 | 2023-10-11 | 45553 | S48CS1V | A | 0 | 0.04736575 | 0.1571011 | 2 | 0 | 0 | 2 | 0 | 0 | 2 | 0 | 0 | 6 | 0 | 8.935936 | 6.029196 | 14.96513 | 44.932 | 65.89713 | 12 | 1.700102 | 1.51185 | 2.764332 | 1668 | 0 | 637.8697 | 10966.77 | 163.6901 | -1 | 49.18333 | 9.733333 | 58.91667 | 2023-10-11 08:03 | 2023-10-11 08:52 | 0 | 0 | 234.1 | 217.3 | 221.2 | 299.6 | 0 | 0 | 0 | 0 | 2023-10-11 08:37 | 0.2704 | 0.0015 | 0.0256 | 0.016 | 0.0761 | 0.005 | 0.1129 | 0.0187 | 0.0033 | 0 | 0 | 0.2704 | 0.2704 | 125.2805 | 1 | 7.1 | 1.06423 | 0 | 799.8032 | 782.0112 | 332.3383 | 0 | 0 | 0 | 2023-10-11 07:53 | 313 | 0 | 4.546044 | 53.586
224 | 2023-10-11 | 45554 | AISI420VS | A | 0 | 0.04647797 | 0.09208826 | 0 | 0 | 0 | 2 | 0 | 0 | 2 | 0 | 2 | 6 | 0 | 6.998849 | 3.01862 | 10.01747 | 43.983 | 60.00047 | 12 | 1.518884 | 1.292392 | 2.758377 | 1637 | 0 | 471.2625 | 8268.034 | 135.5405 | -1 | 36.05 | 8.066667 | 44.11667 | 2023-10-11 09:00 | 2023-10-11 09:36 | 0 | 0 | 237.6 | 220.5 | 226 | 302.9 | 0 | 0 | 0 | 0 | 2023-10-11 09:30 | 0.3799 | 0.0017 | 0.0392 | 0.0207 | 0.0694 | 0.0048 | 0.076 | 0.0176 | 0.0032 | 0 | 0 | 0.3799 | 0.3799 | 162.0909 | 1 | 7 | 1.239492 | 0 | 702.8428 | 631.0784 | 483.6086 | 0 | 0 | 0 | 2023-10-11 08:52 | 289 | 0 | 4.516537 | 54.088
225 | 2023-10-11 | 45555 | DY7 | A | 0 | -0.02214722 | 0.04150452 | 0 | 0 | 0 | 2 | 0 | 0 | 2 | 0 | 2 | 6 | 0 | 10.27151 | 5.094238 | 15.36575 | 46.158 | 67.52375 | 12 | 1.538876 | 2.294583 | 2.061741 | 1619 | 0 | 603.9382 | 8876.419 | 131.4563 | -1 | 39.01667 | 9.8 | 48.81667 | 2023-10-11 09:46 | 2023-10-11 10:25 | 0 | 0 | 238.4 | 221.9 | 229.3 | 302.7 | 0 | 0 | 0 | 0 | 2023-10-11 10:20 | 0.1996 | 0.0007 | 0.0248 | 0.0162 | 0.064 | 0.0041 | 0.0405 | 0.0175 | 0.0033 | 0 | 0 | 0.1996 | 0.1996 | 96.49751 | 1 | 6 | 0.5228653 | 0 | 764.3864 | 744.1959 | 618.4494 | 0 | 0 | 0 | 2023-10-11 09:36 | 293 | 0 | 4.675746 | 60.48
226 | 2023-10-11 | 45556 | DY7 | A | 0 | 0.01226135 | 0.08122583 | 0 | 0 | 0 | 2 | 0 | 0 | 2 | 0 | 2 | 6 | 0 | 9.686418 | 6.031914 | 15.71833 | 46.59 | 68.30833 | 12 | 1.587384 | 1.501151 | 2.711009 | 1605 | 0 | 485.9996 | 9765.597 | 144.6577 | -1 | 38.83333 | 12.73333 | 51.56667 | 2023-10-11 10:38 | 2023-10-11 11:17 | 0 | 0 | 238.4 | 225.8 | 232.6 | 301 | 0 | 0 | 0 | 0 | 2023-10-11 11:10 | 0.1743 | 0.0005 | 0.0175 | 0.0134 | 0.0719 | 0.004 | 0.0832 | 0.0172 | 0.0033 | 0 | 0 | 0.1743 | 0.1743 | 129.5997 | 1 | 5.2 | 1.123625 | 0 | 769.175 | 758.2717 | 584.5193 | 0 | 0 | 0 | 2023-10-11 10:25 | 365 | 0 | 4.568418 | 60.48
227 | 2023-10-11 | 45557 | DY7 | A | 0 | 0.03376071 | 0.09208801 | 0 | 0 | 0 | 2 | 0 | 0 | 2 | 0 | 2 | 6 | 0 | 8.67366 | 5.435681 | 14.10934 | 45.591 | 65.70034 | 13 | 1.983467 | 1.451303 | 3.076906 | 1617 | 0 | 574.0932 | 6973.229 | 107.2799 | -1 | 41.35 | 8.533333 | 49.88333 | 2023-10-11 11:25 | 2023-10-11 12:07 | 0 | 0 | 242.6 | 231.2 | 236.6 | 304 | 0 | 0 | 0 | 0 | 2023-10-11 11:59 | 0.2126 | 0.0004 | 0.0154 | 0.0162 | 0.0654 | 0.0039 | 0.1234 | 0.0177 | 0.0032 | 0 | 0 | 0.2126 | 0.2126 | 158.5271 | 1 | 5.3 | 1.093439 | 0 | 895.2119 | 753.5247 | 431.2861 | 0 | 0 | 0 | 2023-10-11 11:17 | 305 | 0 | 4.614462 | 56.14
228 | 2023-10-11 | 45558 | SSR 550 | A | 0 | 0.01226135 | 0.1350518 | 0 | 0 | 0 | 2 | 0 | 0 | 2 | 0 | 2 | 6 | 0 | 9.443336 | 3.00287 | 12.44621 | 43.17 | 61.61621 | 13 | 1.623966 | 1.501113 | 3.122458 | 1610 | 0 | 512.2067 | 7800.034 | 125.7741 | 431 | 33.56667 | 11.33333 | 44.9 | 2023-10-11 12:18 | 2023-10-11 12:52 | 0 | 0 | 241.7 | 232 | 239.4 | 300.8 | 0 | 0 | 0 | 0 | 2023-10-11 12:46 | 0.3543 | 0.0012 | 0.027 | 0.017 | 0.0702 | 0.0038 | 0.0632 | 0.0229 | 0.0032 | 0 | 0 | 0.3543 | 0.3543 | 165.681 | 1 | 6.4 | 1.498491 | 0 | 765.3215 | 701.9356 | 589.1133 | 0 | 0 | 0 | 2023-10-11 12:07 | 285 | 0 | 4.563878 | 55.116
229 | 2023-10-11 | 45559 | DY7 | A | 0 | -0.07023282 | 0.08803516 | 0 | 0 | 0 | 2 | 0 | 0 | 2 | 0 | 2 | 6 | 0 | 11.88042 | 5.492277 | 17.3727 | 45.346 | 68.7187 | 13 | 2.015645 | 1.501949 | 3.387557 | 1647 | 0 | 598.0513 | 9765.597 | 141.4921 | -1 | 38.95 | 11.26667 | 50.21667 | 2023-10-11 13:03 | 2023-10-11 13:42 | 0 | 0 | 242.5 | 231.7 | 239.8 | 298.8 | 0 | 0 | 0 | 0 | 2023-10-11 13:40 | 0.0782 | 0.0006 | 0.0134 | 0.0112 | 0.0688 | 0.0046 | 0.1064 | 0.019 | 0.0033 | 0 | 0 | 0.4113 | 0.0782 | 143.0998 | 1 | 6.3 | 1.371912 | 0 | 855.3943 | 744.0099 | 549.1724 | 0 | 0 | 0 | 2023-10-11 12:52 | 429 | 0 | 4.870298 | 57.12
230 | 2023-10-11 | 45560 | DY7 | A | 0 | -0.1795771 | 0.04199072 | 0 | 0 | 0 | 2 | 0 | 0 | 2 | 0 | 2 | 6 | 0 | 10.59871 | 3.012856 | 13.61156 | 47.313 | 66.92456 | 13 | 1.32533 | 1.500271 | 2.353534 | 1664 | 0 | 537.2979 | 8034.035 | 116.5627 | -1 | 31.66667 | 7.6 | 39.26667 | 2023-10-11 13:49 | 2023-10-11 14:21 | 0 | 0 | 242.3 | 233.3 | 240 | 304.1 | 0 | 0 | 0 | 0 | 2023-10-11 14:16 | 0.3619 | 0.0016 | 0.0313 | 0.022 | 0.0776 | 0.0039 | 0.075 | 0.0179 | 0.0032 | 0 | 0 | 0.3619 | 0.3619 | 108.9016 | 1 | 8 | 1.028204 | 0 | 740.611 | 653.9075 | 715.7458 | 0 | 0 | 0 | 2023-10-11 13:42 | 232 | 0 | 4.557393 | 60.69
231 | 2023-10-11 | 45561 | DY7 | B | 0 | 0 | 0.2201688 | 0 | 0 | 0 | 2 | 0 | 0 | 2 | 0 | 2 | 6 | 0 | 15.42584 | 5.133198 | 20.55903 | 43.2 | 69.75903 | 11 | 2.356336 | 2.114289 | 3.408881 | 1665 | 0 | 544.7539 | 11309.96 | 160.2907 | -1 | 58.81667 | 11.93333 | 70.75 | 2023-10-11 14:33 | 2023-10-11 15:32 | 0 | 0 | 239 | 225.9 | 231.4 | 301.2 | 0 | 0 | 0 | 0 | 2023-10-11 15:29 | 0.05 | 0.0005 | 0.0115 | 0.013 | 0.0628 | 0.0031 | 0.1 | 0.0166 | 0.0036 | 0 | 0 | 0.0961 | 0.05 | 124.598 | 1 | 6.8 | 1.052546 | 0 | 1129.207 | 885.0173 | 585.0743 | 0 | 0 | 0 | 2023-10-11 14:21 | 289 | 0 | 4.540207 | 60.69
232 | 2023-10-11 | 45562 | SSR550 | B | 0 | 0.2252393 | 0.2122242 | 0 | 0 | 0 | 2 | 0 | 0 | 2 | 0 | 2 | 6 | 0 | 9.466175 | 4.178684 | 13.64486 | 42.594 | 62.23886 | 11 | 1.09175 | 2.004681 | 2.124822 | 1628 | 0 | 548.4912 | 5943.622 | 105.6853 | -1 | 33.2 | 15.66667 | 48.86667 | 2023-10-11 15:47 | 2023-10-11 16:21 | 0 | 0 | 242.7 | 233.3 | 239.9 | 299.3 | 0 | 0 | 0 | 0 | 2023-10-11 16:12 | 0.4351 | 0.001 | 0.0134 | 0.016 | 0.0743 | 0.0046 | 0.0603 | 0.0162 | 0.0034 | 0 | 0 | 0.4351 | 0.4351 | 155.7233 | 1 | 0 | 1.033072 | 0 | 780.3256 | 766.8112 | 502.632 | 0 | 0 | 0 | 2023-10-11 15:32 | 362 | 0 | 4.570363 | 51.565
233 | 2023-10-11 | 45563 | S45CS1QDS | B | 0 | 0 | 0.1520751 | 0 | 0 | 0 | 2 | 0 | 0 | 2 | 0 | 2 | 6 | 0 | 15.11859 | 2.606305 | 17.72489 | 48.315 | 72.03989 | 11 | 1.151143 | 2.350388 | 2.200769 | 1637 | 0 | 516.1404 | 9313.208 | 141.024 | -1 | 50.65 | 10.8 | 61.45 | 2023-10-11 16:31 | 2023-10-11 17:22 | 0 | 0 | 237.1 | 227.2 | 231.5 | 298.5 | 0 | 0 | 0 | 0 | 2023-10-11 17:18 | 0.0563 | 0.0001 | 0.0084 | 0.013 | 0.0663 | 0.0031 | 0.0232 | 0.0121 | 0.0035 | 0 | 0 | 0.4028 | 0.0563 | 124.1626 | 1 | 0 | 1.049625 | 0 | 836.4827 | 781.4344 | 612.9791 | 0 | 0 | 0 | 2023-10-11 16:21 | 385 | 0 | 4.504215 | 56.7
234 | 2023-10-11 | 45564 | S45CS1QDS | B | 0 | 0.02152335 | 0.149806 | 0 | 0 | 0 | 2 | 0 | 0 | 2 | 0 | 2 | 6 | 0 | 6.326422 | 6.002842 | 12.32926 | 46.491 | 64.82026 | 11 | 1.895659 | 1.500818 | 2.582102 | 1619 | 0 | 567.6386 | 8829.62 | 135.798 | -1 | 41.28333 | 30.13333 | 71.41667 | 2023-10-11 17:52 | 2023-10-11 18:34 | 0 | 0 | 236.9 | 226.5 | 234.4 | 297.1 | 0 | 0 | 0 | 0 | 2023-10-11 18:25 | 0.0655 | 0.0048 | 0.0172 | 0.0134 | 0.0665 | 0.0034 | 0.0654 | 0.0138 | 0.0034 | 0 | 0 | 0.0655 | 0.0655 | 139.3527 | 1 | 6.2 | 0.6864433 | 0 | 883.2049 | 764.1768 | 677.7528 | 0 | 0 | 0 | 2023-10-11 17:22 | 324 | 0 | 4.618353 | 53.55
235 | 2023-10-11 | 45565 | S45CS1QDS | B | 0 | 0.01984372 | 0.1686122 | 0 | 0 | 0 | 2 | 0 | 0 | 2 | 0 | 2 | 6 | 0 | 4.345326 | 5.328284 | 9.67361 | 47.946 | 63.61961 | 11 | 1.700132 | 1.500625 | 2.504389 | 1651 | 0 | 534.0292 | 5413.219 | 84.55564 | -1 | 39.43333 | 9.933333 | 49.36667 | 2023-10-11 18:43 | 2023-10-11 19:23 | 0 | 0 | 234.5 | 225.7 | 232.9 | 295.3 | 0 | 0 | 0 | 0 | 2023-10-11 19:15 | 0.088 | 0.0003 | 0.0164 | 0.014 | 0.065 | 0.0035 | 0.0754 | 0.014 | 0.0033 | 0 | 0 | 0.088 | 0.088 | 155.8075 | 1 | 6.4 | 0.8042574 | 0 | 770.5409 | 743.749 | 725.253 | 0 | 0 | 0 | 2023-10-11 18:34 | 381 | 0 | 4.453956 | 51.45
236 | 2023-10-11 | 45566 | SSR550 | B | 0 | 0 | 0.08949414 | 0 | 0 | 0 | 2 | 0 | 0 | 2 | 0 | 2 | 6 | 0 | 4.308639 | 6.001982 | 10.31062 | 45.515 | 61.82562 | 11 | 1.907639 | 1.131295 | 3.582367 | 1654 | 0 | 552.3654 | 7425.631 | 123.7077 | -1 | 42.23333 | 15.68333 | 57.91667 | 2023-10-11 19:39 | 2023-10-11 20:21 | 0 | 0 | 240.8 | 231.4 | 241.5 | 297.9 | 0 | 0 | 0 | 0 | 2023-10-11 20:09 | 0.088 | 0 | 0.0191 | 0.016 | 0.108 | 0.0036 | 0.0429 | 0.0134 | 0.0032 | 0 | 0 | 0.088 | 0.088 | 246.879 | 1 | 4.2 | 1.674728 | 0 | 859.9598 | 639.6645 | 505.185 | 0 | 0 | 0 | 2023-10-11 19:23 | 317 | 0 | 4.623217 | 52.163
237 | 2023-10-11 | 45567 | SCM435H | B | 0 | 0 | 0.08122559 | 0 | 0 | 0 | 2 | 0 | 0 | 2 | 0 | 2 | 6 | 0 | 9.073394 | 5.192045 | 14.26544 | 46.343 | 66.60844 | 11 | 1.700501 | 1.50031 | 2.225314 | 1618 | 0 | 777.2267 | 9625.2 | 145.8177 | -1 | 43.98333 | 35.4 | 79.38333 | 2023-10-11 20:56 | 2023-10-11 21:40 | 0 | 0 | 240.6 | 233 | 239.7 | 293.5 | 0 | 0 | 0 | 0 | 2023-10-11 21:34 | 0.3588 | 0.0029 | 0.0194 | 0.013 | 0.0978 | 0.004 | 0.165 | 0.0148 | 0.0034 | 0 | 0 | 0.3588 | 0.3588 | 113.1586 | 1 | 5.4 | 0.5248127 | 0 | 755.778 | 599.2231 | 502.0496 | 0 | 0 | 0 | 2023-10-11 20:21 | 369 | 0 | 4.61511 | 55.888
238 | 2023-10-11 | 45568 | SCM435H | C | 0 | 0 | 0.05220483 | 0 | 0 | 0 | 2 | 0 | 0 | 2 | 0 | 2 | 6 | 0 | 9.448234 | 6.671004 | 16.11924 | 45.183 | 67.30224 | 11 | 1.481726 | 1.893942 | 1.989012 | 1650 | 0 | 612.1115 | 11122.76 | 164.7762 | 436 | 36.55 | 9.666667 | 46.21667 | 2023-10-11 21:50 | 2023-10-11 22:26 | 0 | 0 | 240.2 | 230.7 | 237.9 | 293.4 | 0 | 0 | 0 | 0 | 2023-10-11 22:23 | 0.2546 | 0.001 | 0.0277 | 0.0154 | 0.097 | 0.0033 | 0.0721 | 0.0176 | 0.003 | 0 | 0 | 0.2546 | 0.2546 | 89.1165 | 1 | 6.2 | 0.5072861 | 0 | 717.7035 | 582.8076 | 479.4738 | 0 | 0 | 0 | 2023-10-11 21:40 | 277 | 0 | 4.428988 | 57.295
239 | 2023-10-11 | 45569 | S48C | C | 0 | 0 | 0.2182231 | 0 | 0 | 0 | 2 | 0 | 0 | 2 | 0 | 2 | 6 | 0 | 9.073996 | 6.053243 | 15.12724 | 46.086 | 67.21324 | 11 | 1.567603 | 2.296087 | 1.629918 | 1616 | 0 | 612.8416 | 8486.429 | 125.7002 | -1 | 34.88333 | 9.733333 | 44.61667 | 2023-10-11 22:36 | 2023-10-11 23:11 | 0 | 0 | 241.4 | 233.1 | 238.1 | 293.1 | 0 | 0 | 0 | 0 | 2023-10-11 23:08 | 0.3151 | 0.0055 | 0.0268 | 0.0122 | 0.0949 | 0.0025 | 0.1776 | 0.017 | 0.0035 | 0 | 0 | 0.3151 | 0.3151 | 76.06758 | 1 | 6.3 | 0.06231499 | 0 | 766.8738 | 676.1161 | 489.3571 | 0 | 0 | 0 | 2023-10-11 22:26 | 265 | 0 | 4.783722 | 53.004
240 | 2023-10-11 | 45570 | S48C | C | 0 | 0.01646042 | 0.02918298 | 0 | 0 | 0 | 2 | 0 | 0 | 2 | 0 | 2 | 6 | 0 | 9.305137 | 6.019824 | 15.32496 | 46.2 | 67.52496 | 11 | 1.802761 | 1.728727 | 2.311022 | 1655 | 0 | 558.4324 | 10061.99 | 148.791 | -1 | 32.98333 | 25 | 57.98333 | 2023-10-11 23:36 | 2023-10-12 00:09 | 0 | 0 | 240.5 | 231.2 | 238.1 | 290.7 | 0 | 0 | 0 | 0 | 2023-10-12 00:06 | 0.3151 | 0.0009 | 0.0246 | 0.0153 | 0.0974 | 0.007 | 0.0866 | 0.0148 | 0.0039 | 0 | 0 | 0.3151 | 0.3151 | 107.8659 | 1 | 6.1 | 0.5082607 | 0 | 752.7389 | 691.8942 | 550.0217 | 0 | 0 | 0 | 2023-10-11 23:11 | 293 | 0 | 4.490273 | 53.35
241 | 2023-10-12 | 45571 | 1018 | C | 0 | 0 | 0.02610242 | 0 | 0 | 0 | 2 | 0 | 0 | 2 | 0 | 2 | 6 | 0 | 10.29382 | 6.022511 | 16.31633 | 46.1 | 68.41633 | 11 | 1.501999 | 1.922219 | 2.001496 | 1673 | 0 | 589.9868 | 9921.593 | 146.951 | -1 | 37.9 | 37.13333 | 75.03333 | 2023-10-12 00:46 | 2023-10-12 01:24 | 0 | 0 | 239.1 | 227.8 | 234.9 | 289 | 0 | 0 | 0 | 0 | 2023-10-12 01:22 | 0.0874 | 0.0004 | 0.015 | 0.01 | 0.0819 | 0.0052 | 0.084 | 0.0156 | 0.004 | 0 | 0 | 0.0874 | 0.0874 | 93.45651 | 1 | 5.1 | 0.4994965 | 0 | 907.6171 | 805.5101 | 661.3846 | 0 | 0 | 0 | 2023-10-12 00:09 | 409 | 0 | 4.560636 | 57.608
242 | 2023-10-12 | 45572 | 1018 | C | 0 | 0.05660379 | 0.1382942 | 0 | 0 | 0 | 2 | 0 | 0 | 2 | 0 | 2 | 6 | 0 | 11.7239 | 6.023046 | 17.74695 | 45.827 | 69.57395 | 11 | 2.00682 | 1.701071 | 2.508266 | 1668 | 0 | 614.0656 | 11231.96 | 158.032 | -1 | 56.26667 | 9 | 65.26667 | 2023-10-12 01:33 | 2023-10-12 02:29 | 0 | 0 | 239.1 | 227.8 | 235.3 | 290.8 | 0 | 0 | 0 | 0 | 2023-10-12 02:24 | 0.0546 | 0.0032 | 0.0117 | 0.0123 | 0.0629 | 0.0058 | 0.095 | 0.0203 | 0.004 | 0 | 0 | 0.3676 | 0.0546 | 99.34927 | 1 | 7.5 | 0.5014458 | 0 | 964.9288 | 862.7287 | 613.0022 | 0 | 0 | 0 | 2023-10-12 01:24 | 385 | 0 | 4.357976 | 54.956
243 | 2023-10-12 | 45573 | AISI430L | C | 0 | 0.04331061 | 0.09792468 | 0 | 0 | 0 | 2 | 0 | 0 | 2 | 0 | 2 | 6 | 0 | 3.258409 | 0 | 3.258409 | 44.045 | 53.303409 | 11 | 1.698723 | 1.617255 | 2.257615 | 1678 | 0 | 454.8618 | 3650.408 | 67.59588 | -1 | 31.86667 | 10.33333 | 42.2 | 2023-10-12 02:40 | 2023-10-12 03:11 | 0 | 0 | 239.4 | 228.4 | 236.6 | 289.2 | 0 | 0 | 0 | 0 | 2023-10-12 03:09 | 0.2174 | -0.0005 | 0.0313 | 0.0152 | 0.0475 | 0.0052 | 0.1376 | 0.0176 | 0.0037 | 0 | 0 | 0.42 | 0.2174 | 226.7044 | 1 | 6.7 | 0.5588913 | 0 | 770.2189 | 674.118 | 521.0466 | 0 | 0 | 0 | 2023-10-12 02:29 | 456 | 0 | 4.58917 | 56.24
244 | 2023-10-12 | 45574 | SUP9 | C | 0 | 0 | 0.0116731 | 0 | 0 | 0 | 2 | 0 | 0 | 2 | 0 | 2 | 6 | 0 | 8.910882 | 6.020711 | 14.93159 | 46.979 | 67.91059 | 11 | 1.876719 | 1.641037 | 2.399585 | 1635 | 0 | 557.6465 | 8408.431 | 123.6341 | -1 | 16.91667 | 25.56667 | 42.48333 | 2023-10-12 03:37 | 2023-10-12 03:54 | 0 | 0 | 239 | 232 | 238.8 | 293.8 | 0 | 0 | 0 | 0 | 2023-10-12 03:50 | 0.3425 | 0.0032 | 0.0297 | 0.0163 | 0.0795 | 0.0044 | 0.0808 | 0.0146 | 0.0033 | 0 | 0 | 0.3425 | 0.3425 | 114.0943 | 1 | 6.1 | 0.5228653 | 0 | 744.8257 | 621.4177 | 477.8842 | 0 | 0 | 0 | 2023-10-12 03:11 | 221 | 0 | 4.501621 | 57.18
245 | 2023-10-12 | 45575 | SUP9 | C | 0 | 0.1107841 | 0.1057068 | 0 | 0 | 0 | 2 | 0 | 0 | 2 | 0 | 2 | 6 | 0 | 7.703253 | 6.023522 | 13.72678 | 45.702 | 65.42878 | 11 | 2.007658 | 1.502721 | 2.539288 | 1592 | 0 | 556.4379 | 12401.93 | 182.3042 | -1 | 70.86667 | 9.533333 | 80.4 | 2023-10-12 04:04 | 2023-10-12 05:14 | 0 | 0 | 233.5 | 218.1 | 224.4 | 288.9 | 0 | 0 | 0 | 0 | 2023-10-12 04:38 | 0.121 | 0.0021 | 0.0308 | 0.0113 | 0.0749 | 0.0045 | 0.0694 | 0.0145 | 0.003 | 0 | 0 | 0.121 | 0.121 | 116.3382 | 1 | 8.1 | 0.5316296 | 0 | 961.3542 | 840.894 | 685.7284 | 0 | 0 | 0 | 2023-10-12 03:54 | 120 | 0.5 | 4.611868 | 57.6
246 | 2023-10-12 | 45576 | SUP9 | C | 0 | 0.134323 | 0.1070038 | 0 | 0 | 0 | 2 | 0 | 0 | 2 | 0 | 2 | 6 | 0 | 7.114186 | 6.010982 | 13.12517 | 46.481 | 65.60617 | 11 | 2.006657 | 1.751166 | 2.548021 | 1599 | 0 | 565.0425 | 9656.399 | 143.0447 | -1 | 33.95 | 9.933333 | 43.88333 | 2023-10-12 05:24 | 2023-10-12 05:58 | 0 | 0 | 244.4 | 230.5 | 235.9 | 301.7 | 0 | 0 | 0 | 0 | 2023-10-12 05:54 | 0.2018 | 0.0018 | 0.0271 | 0.0165 | 0.0666 | 0.0045 | 0.1042 | 0.0156 | 0.0028 | 0 | 0 | 0.2018 | 0.2018 | 121.1891 | 1 | 7.9 | 0.5413647 | 0 | 668.3812 | 630.7386 | 520.4965 | 0 | 0 | 0 | 2023-10-12 05:14 | 285 | 0 | 4.595006 | 57.6
247 | 2023-10-12 | 45577 | AISI430L | A | 0 | 0 | 0.1332686 | 0 | 0 | 0 | 2 | 0 | 0 | 2 | 0 | 2 | 6 | 0 | 7.676756 | 0 | 7.676756 | 43.331 | 57.007756 | 9 | 1.39736 | 1.763782 | 2.86372 | 1619 | 0 | 441.244 | 8268.034 | 142.5332 | -1 | 36.1 | 20.6 | 56.7 | 2023-10-12 06:19 | 2023-10-12 06:55 | 0 | 0 | 238.4 | 223.3 | 233 | 294.6 | 0 | 0 | 0 | 0 | 2023-10-12 06:52 | 0.2876 | 0.001 | 0.0344 | 0.0162 | 0.0496 | 0.0041 | 0.1248 | 0.0169 | 0.0034 | 0 | 0 | 0.2876 | 0.2876 | 195.1194 | 1 | 7 | 1.46636 | 0 | 807.4045 | 639.8207 | 551.1348 | 0 | 0 | 0 | 2023-10-12 05:58 | 237 | 0 | 4.69974 | 54.825
248 | 2023-10-12 | 45578 | 16MnCr5 | A | 0 | 0.006022675 | 0.0619325 | 0 | 0 | 0 | 0 | 0 | 0 | 2 | 2 | 2 | 6 | 0 | 7.066084 | 5.130881 | 12.19696 | 47.802 | 65.99896 | 10 | 1.600381 | 2.269101 | 1.856459 | 1604 | 0 | 555.8296 | 7332.031 | 109.435 | -1 | 38.15 | 23.13333 | 61.28333 | 2023-10-12 07:18 | 2023-10-12 07:56 | 0 | 0 | 240 | 221.8 | 227.6 | 291.9 | 0 | 0 | 0 | 0 | 2023-10-12 07:50 | 0.1121 | -0.0002 | 0.021 | 0.0141 | 0.0559 | 0.0031 | 0.0524 | 0.016 | 0.0032 | 0 | 0 | 0.1121 | 0.1121 | 96.70589 | 1 | 7 | 0.2560787 | 0 | 886.738 | 816.8267 | 656.5065 | 0 | 0 | 0 | 2023-10-12 06:55 | 281 | 0 | 4.651427 | 57.6
249 | 2023-10-12 | 45579 | 16MnCr5 | A | 0 | -0.1825285 | 0.10441 | 0 | 0 | 0 | 0 | 0 | 0 | 2 | 2 | 2 | 6 | 0 | 8.186896 | 5.369693 | 13.55659 | 45.113 | 64.66959 | 10 | 1.600756 | 2.020273 | 2.113884 | 1621 | 0 | 543.7963 | 8595.626 | 126.0918 | -1 | 34.68333 | 11.73333 | 46.41667 | 2023-10-12 08:08 | 2023-10-12 08:43 | 0 | 0 | 245.1 | 232.4 | 239.7 | 296.2 | 0 | 0 | 0 | 0 | 2023-10-12 08:38 | 0.3186 | 0.0013 | 0.022 | 0.0157 | 0.0642 | 0.0037 | 0.0404 | 0.0177 | 0.0034 | 0 | 0 | 0.3186 | 0.3186 | 91.68242 | 1 | 9.5 | 0.5131283 | 0 | 768.9722 | 710.373 | 624.8281 | 0 | 0 | 0 | 2023-10-12 07:56 | 349 | 0 | 4.575551 | 60.8
250 | 2023-10-12 | 45580 | 16MnCr5 | A | 0 | -0.124917 | 0.2405969 | 0 | 0 | 0 | 0 | 0 | 0 | 2 | 2 | 2 | 6 | 0 | 10.9442 | 6.005344 | 16.94954 | 44.958 | 67.90754 | 10 | 1.600799 | 1.502576 | 2.614397 | 1608 | 0 | 609.405 | 7160.43 | 105.2887 | 425 | 42.1 | 12.73333 | 54.83333 | 2023-10-12 08:55 | 2023-10-12 09:38 | 0 | 0 | 238.5 | 227.4 | 235 | 290.1 | 0 | 0 | 0 | 0 | 2023-10-12 09:31 | 0.0612 | 0.0002 | 0.0131 | 0.0122 | 0.0768 | 0.0037 | 0.039 | 0.0154 | 0.003 | 0 | 0 | 0.0612 | 0.0612 | 113.4251 | 1 | 6.1 | 1.013597 | 0 | 869.0428 | 791.3696 | 626.1738 | 0 | 0 | 0 | 2023-10-12 08:43 | 301 | 0 | 4.78048 | 59.2
251 | 2023-10-12 | 45581 | AISI 420 | A | 0 | 0.07668744 | 0.08706226 | 0 | 0 | 0 | 0 | 0 | 0 | 2 | 2 | 2 | 6 | 0 | 4.529573 | 6.037732 | 10.5673 | 44.432 | 60.9993 | 10 | 1.60413 | 1.20643 | 2.923466 | 1613 | 0 | 567.1538 | 7394.431 | 120.8254 | -1 | 39.45 | 12.4 | 51.85 | 2023-10-12 09:50 | 2023-10-12 10:29 | 0 | 0 | 243.2 | 231.6 | 242.1 | 290.5 | 0 | 0 | 0 | 0 | 2023-10-12 10:26 | 0.2469 | 0.0004 | 0.0155 | 0.0126 | 0.083 | 0.0032 | 0.0239 | 0.0212 | 0.0033 | 0 | 0 | 0.2469 | 0.2469 | 174.3551 | 1 | 6.2 | 1.319336 | 0 | 770.5104 | 739.6569 | 441.3938 | 0 | 0 | 0 | 2023-10-12 09:38 | 289 | 0 | 4.595979 | 56.625
252 | 2023-10-12 | 45582 | 60Si7 | A | 0 | 0.01077368 | 0.06404041 | 0 | 0 | 0 | 0 | 0 | 0 | 2 | 2 | 2 | 6 | 0 | 9.650803 | 6.019515 | 15.67032 | 46.028 | 67.69832 | 12 | 1.522187 | 1.196754 | 3.486096 | 1633 | 0 | 523.2023 | 8127.636 | 119.527 | -1 | 40.15 | 24.53333 | 64.68333 | 2023-10-12 10:54 | 2023-10-12 11:34 | 0 | 0 | 237.4 | 225.1 | 231.6 | 283.8 | 0 | 0 | 0 | 0 | 2023-10-12 11:33 | 0.1012 | -0.0005 | 0.0163 | 0.0134 | 0.0704 | 0.0082 | 0.0638 | 0.0264 | 0.0031 | 0 | 0 | 0.2808 | 0.1012 | 158.673 | 1 | 6.3 | 1.963909 | 0 | 893.8888 | 851.0068 | 668.6697 | 0 | 0 | 0 | 2023-10-12 10:29 | 341 | 0 | 4.654669 | 57.6
253 | 2023-10-12 | 45583 | 60Si7 | A | 0 | 0 | 0.1488326 | 0 | 0 | 0 | 0 | 0 | 0 | 2 | 2 | 2 | 6 | 0 | 8.356871 | 5.304215 | 13.66109 | 44.871 | 64.53209 | 12 | 1.845665 | 1.486692 | 3.439576 | 1629 | 0 | 555.2592 | 8034.035 | 118.9662 | -1 | 40.01667 | 17.06667 | 57.08333 | 2023-10-12 11:51 | 2023-10-12 12:31 | 0 | 0 | 239.6 | 227 | 234.1 | 285.4 | 0 | 0 | 0 | 0 | 2023-10-12 12:29 | 0.0668 | 0 | 0.015 | 0.0124 | 0.0729 | 0.0094 | 0.0705 | 0.0267 | 0.0032 | 0 | 0 | 0.0668 | 0.0668 | 151.7833 | 1 | 9 | 1.59391 | 0 | 892.7552 | 782.6765 | 699.5402 | 0 | 0 | 0 | 2023-10-12 11:34 | 606 | 0 | 4.57393 | 62.92
254 | 2023-10-12 | 45584 | SCM415 | A | 0 | -0.2381245 | 0.08771106 | 0 | 0 | 0 | 0 | 0 | 0 | 2 | 2 | 2 | 6 | 0 | 12.79721 | 3.003838 | 15.80105 | 43.802 | 65.60305 | 12 | 1.451756 | 2.001083 | 2.180068 | 1609 | 0 | 572.5954 | 10982.37 | 163.6642 | -1 | 50.65 | 27.46667 | 78.11667 | 2023-10-12 12:59 | 2023-10-12 13:49 | 0 | 0 | 236.8 | 225 | 234.3 | 281 | 0 | 0 | 0 | 0 | 2023-10-12 13:42 | 0.0823 | 0.0004 | 0.0142 | 0.0102 | 0.0693 | 0.0056 | 0.0489 | 0.0183 | 0.0035 | 0 | 0 | 0.2873 | 0.0823 | 93.56093 | 1 | 7.5 | 0.7283115 | 0 | 998.5991 | 847.161 | 325.4394 | 0 | 0 | 0 | 2023-10-12 12:31 | 253 | 0 | 4.562257 | 59.32
255 | 2023-10-12 | 45585 | SCM415 | B | 0 | 0.0660817 | 0.04166675 | 0 | 0 | 0 | 0 | 0 | 0 | 2 | 2 | 2 | 6 | 0 | 8.81936 | 6.023166 | 14.84253 | 45.5 | 66.34253 | 12 | 1.607346 | 1.710665 | 2.098078 | 1668 | 0 | 618.1888 | 7924.834 | 117.331 | -1 | 39.21667 | 8.733333 | 47.95 | 2023-10-12 13:58 | 2023-10-12 14:37 | 0 | 0 | 238.5 | 227.9 | 235.3 | 293.5 | 0 | 0 | 0 | 0 | 2023-10-12 14:31 | 0.1144 | 0.0022 | 0.0189 | 0.0202 | 0.0677 | 0.0038 | 0.1076 | 0.0218 | 0.0031 | 0 | 0 | 0.1144 | 0.1144 | 95.1832 | 1 | 7.2 | 0.4907322 | 0 | 771.3303 | 701.7934 | 567.6467 | 0 | 0 | 0 | 2023-10-12 13:49 | 300 | 0 | 4.533398 | 61.654
256 | 2023-10-12 | 45586 | AISI420 | B | 0 | -0.006046692 | 0.08608948 | 0 | 0 | 0 | 0 | 0 | 0 | 2 | 2 | 2 | 6 | 0 | 2.954427 | 4.018707 | 6.973134 | 43.253 | 56.226134 | 12 | 1.801117 | 1.659949 | 2.050377 | 1648 | 0 | 478.9418 | 6442.825 | 113.5777 | -1 | 35.81667 | 12.48333 | 48.3 | 2023-10-12 14:50 | 2023-10-12 15:25 | 0 | 0 | 239.1 | 229.4 | 239 | 290.6 | 0 | 0 | 0 | 0 | 2023-10-12 15:21 | 0.4865 | 0.0024 | 0.0296 | 0.019 | 0.0714 | 0.0026 | 0.0822 | 0.0174 | 0.0034 | 0 | 0 | 0.4865 | 0.4865 | 152.1826 | 1 | 6.5 | 0.2492599 | 0 | 677.151 | 604.8245 | 495.8351 | 0 | 0 | 0 | 2023-10-12 14:37 | 385 | 0 | 4.743515 | 57.017
257 | 2023-10-12 | 45587 | SUP9 | B | 0 | -0.0406712 | 0.1763942 | 0 | 0 | 0 | 0 | 0 | 0 | 2 | 2 | 2 | 6 | 0 | 5.594202 | 6.012916 | 11.60712 | 46.408 | 64.01512 | 12 | 1.802102 | 2.483101 | 3.355119 | 1634 | 0 | 553.7098 | 7051.229 | 106.7962 | -1 | 51.25 | 10.53333 | 61.78333 | 2023-10-12 15:36 | 2023-10-12 16:27 | 0 | 0 | 244.5 | 235 | 243 | 291 | 0 | 0 | 0 | 0 | 2023-10-12 16:22 | 0.1689 | 0.0003 | 0.0167 | 0.011 | 0.0533 | 0.0026 | 0.0322 | 0.0156 | 0.0035 | 0 | 0 | 0.6762 | 0.1689 | 171.0302 | 1 | 8.01 | 1.553017 | 0 | 937.4464 | 835.6306 | 647.0134 | 0 | 0 | 0 | 2023-10-12 15:25 | 185 | 0 | 4.357652 | 57.18
258 | 2023-10-12 | 45588 | AISI420VL | B | 0 | -0.007462402 | 0.05998706 | 0 | 0 | 0 | 0 | 0 | 0 | 2 | 2 | 2 | 6 | 0 | 1.507657 | 2.001663 | 3.50932 | 43.5 | 53.00932 | 12 | 1.565885 | 1.599555 | 2.079987 | 1610 | 0 | 461.3437 | 5631.62 | 103.8866 | -1 | 34.41667 | 12.26667 | 46.68333 | 2023-10-12 16:40 | 2023-10-12 17:14 | 0 | 0 | 243.9 | 234.1 | 247 | 295.9 | 0 | 0 | 0 | 0 | 2023-10-12 17:12 | 0.4544 | 0.001 | 0.0268 | 0.0153 | 0.0479 | 0.0026 | 0.0428 | 0.0143 | 0.0034 | 0 | 0 | 0.4544 | 0.4544 | 194.2221 | 1 | 7.2 | 0.514102 | 0 | 713.3538 | 600.8724 | 458.2129 | 0 | 0 | 0 | 2023-10-12 16:27 | 145 | 0 | 4.543126 | 56.283
259 | 2023-10-12 | 45589 | SUP9 | B | 0 | 0 | 0.1280806 | 0 | 0 | 0 | 0 | 0 | 0 | 2 | 2 | 2 | 6 | 0 | 9.043447 | 4.018269 | 13.06172 | 44.232 | 63.29372 | 12 | 1.805453 | 2.820341 | 3.445127 | 1664 | 0 | 517.7916 | 11091.56 | 164.5786 | -1 | 55.46667 | 9 | 64.46667 | 2023-10-12 17:23 | 2023-10-12 18:18 | 0 | 0 | 247.2 | 238.5 | 246.6 | 292.4 | 0 | 0 | 0 | 0 | 2023-10-12 18:11 | 0.2338 | 0.0017 | 0.0218 | 0.011 | 0.0528 | 0.0028 | 0.0335 | 0.0157 | 0.0035 | 0 | 0 | 0.4307 | 0.2338 | 148.7423 | 1 | 10.1 | 1.639673 | 0 | 822.5955 | 812.2446 | 681.8248 | 0 | 0 | 0 | 2023-10-12 17:14 | 205 | 0 | 4.776913 | 55.66
260 | 2023-10-12 | 45590 | S48CS1V | B | 0 | -0.106321 | 0.07538904 | 0 | 0 | 0 | 0 | 0 | 0 | 2 | 2 | 2 | 6 | 0 | 7.740247 | 6.006077 | 13.74632 | 45.192 | 64.93832 | 12 | 1.654975 | 1.501026 | 2.28884 | 1658 | 0 | 538.8454 | 7425.631 | 112.4443 | -1 | 37.81667 | 20.88333 | 58.7 | 2023-10-12 18:39 | 2023-10-12 19:17 | 0 | 0 | 240.9 | 233.6 | 243.9 | 290.9 | 0 | 0 | 0 | 0 | 2023-10-12 19:11 | 0.2891 | 0.0018 | 0.0127 | 0.012 | 0.0733 | 0.0031 | 0.0229 | 0.0134 | 0.0032 | 0 | 0 | 0.2891 | 0.2891 | 109.7959 | 1 | 7.1 | 0.6338654 | 0 | 819.6309 | 770.7704 | 519.4348 | 0 | 0 | 0 | 2023-10-12 18:18 | 93 | 0 | 4.701362 | 60.68
261 | 2023-10-12 | 45591 | AISI420 | B | 0 | -0.02879379 | 0.04685474 | 0 | 0 | 0 | 0 | 0 | 0 | 2 | 2 | 2 | 6 | 0 | 2.442043 | 4.00311 | 6.445153 | 44.207 | 56.652153 | 12 | 2.002306 | 1.616026 | 2.524197 | 1668 | 0 | 518.1105 | 6754.827 | 118.1902 | -1 | 37.7 | 16 | 53.7 | 2023-10-12 19:33 | 2023-10-12 20:11 | 0 | 0 | 246.1 | 236.1 | 243.8 | 296 | 0 | 0 | 0 | 0 | 2023-10-12 20:08 | 0.4028 | 0.0242 | 0.044 | 0.0142 | 0.0544 | 0.0025 | 0.0437 | 0.0167 | 0.0033 | 0 | 0 | 0.5377 | 0.4028 | 194.9917 | 1 | 6.5 | 0.5218906 | 0 | 749.8028 | 708.087 | 547.499 | 0 | 0 | 0 | 2023-10-12 19:17 | 321 | 0 | 4.458171 | 53.201
262 | 2023-10-12 | 45592 | S48C | B | 0 | -0.01310114 | 0.05009729 | 0 | 0 | 0 | 0 | 0 | 0 | 2 | 2 | 2 | 6 | 0 | 5.521605 | 6.012017 | 11.53362 | 46.241 | 63.77462 | 12 | 1.811889 | 1.502071 | 2.546041 | 1638 | 0 | 573.9416 | 7347.631 | 112.5649 | -1 | 36.75 | 31.53333 | 68.28333 | 2023-10-12 20:42 | 2023-10-12 21:19 | 0 | 0 | 239 | 228.1 | 239.9 | 293.1 | 0 | 0 | 0 | 0 | 2023-10-12 21:13 | 0.27 | 0.0017 | 0.0172 | 0.012 | 0.0708 | 0.0028 | 0.0235 | 0.0139 | 0.0034 | 0 | 0 | 0.27 | 0.27 | 133.7655 | 1 | 7.5 | 0.7341518 | 0 | 889.8138 | 764.3575 | 661.1615 | 0 | 0 | 0 | 2023-10-12 20:11 | 108 | 0 | 4.564202 | 53.971
263 | 2023-10-12 | 45593 | AISI420 | B | 0 | -0.03011349 | 0.05382617 | 0 | 0 | 0 | 0 | 0 | 0 | 2 | 2 | 2 | 6 | 0 | 2.057361 | 0 | 2.057361 | 47.213 | 55.270361 | 12 | 1.438907 | 1.693825 | 1.970534 | 1629 | 0 | 544.5197 | 3634.808 | 65.17454 | -1 | 32.01667 | 16.93333 | 48.95 | 2023-10-12 21:36 | 2023-10-12 22:08 | 0 | 0 | 236.6 | 224.2 | 235.5 | 294.4 | 0 | 0 | 0 | 0 | 2023-10-12 22:04 | 0.3913 | 0.001 | 0.0274 | 0.0162 | 0.0525 | 0.003 | 0.0354 | 0.0129 | 0.0027 | 0 | 0 | 0.3913 | 0.3913 | 230.2736 | 1 | 6.5 | 0.5316277 | 0 | 741.7497 | 674.5873 | 569.4587 | 0 | 0 | 0 | 2023-10-12 21:19 | 120 | 0 | 4.564527 | 50.78
264 | 2023-10-12 | 45594 | 15B41 | B | 0 | 0 | 0.1387806 | 0 | 0 | 0 | 0 | 0 | 0 | 2 | 2 | 2 | 6 | 0 | 11.65621 | 6.013518 | 17.66972 | 42.389 | 66.05872 | 12 | 1.369604 | 1.88817 | 1.755181 | 1643 | 0 | 531.6664 | 15568.65 | 233.5576 | -1 | 51.86667 | 81.06667 | 132.9333 | 2023-10-12 23:29 | 2023-10-13 00:21 | 0 | 0 | 236.1 | 223 | 228.4 | 280.3 | 0 | 0 | 0 | 0 | 2023-10-13 00:11 | 0.1 | 0.0011 | 0.0232 | 0.0123 | 0.0663 | 0.003 | 0.0497 | 0.0131 | 0.0032 | 0 | 0 | 0.1 | 0.1 | 72.31977 | 1 | 6.6 | 0.3855762 | 0 | 1011.612 | 808.8714 | 377.224 | 0 | 0 | 0 | 2023-10-12 22:08 | 232 | 0 | 4.654994 | 56
265 | 2023-10-13 | 45595 | 15B41 | C | 0 | 0.02457068 | 0.07101184 | 0 | 0 | 0 | 0 | 0 | 0 | 2 | 2 | 2 | 6 | 0 | 12.89766 | 6.026271 | 18.92393 | 45.905 | 70.82893 | 12 | 1.541349 | 2.606731 | 2.461475 | 1657 | 0 | 576.1868 | 11263.16 | 159.6956 | -1 | 40.5 | 19.93333 | 60.43333 | 2023-10-13 00:41 | 2023-10-13 01:21 | 0 | 0 | 234.4 | 221.4 | 222.7 | 280.6 | 0 | 0 | 0 | 0 | 2023-10-13 01:19 | 0.0519 | 0.0011 | 0.0153 | 0.0165 | 0.06934 | 0.0035 | 0.0576 | 0.0123 | 0.0036 | 0 | 0 | 0.1219 | 0.0519 | 99.96271 | 1 | 5.7 | 0.920126 | 0 | 846.3865 | 754.4454 | 517.4814 | 0 | 0 | 0 | 2023-10-13 00:21 | 558 | 0 | 4.566796 | 51.2
266 | 2023-10-13 | 45596 | AISI410 | C | 0 | 0 | 0.1762321 | 0 | 0 | 0 | 0 | 0 | 0 | 2 | 2 | 2 | 6 | 0 | 2.930368 | 3.011559 | 5.941927 | 41.037 | 52.978927 | 12 | 1.2 | 1.976667 | 1.793943 | 1641 | 0 | 478.0418 | 7488.032 | 130.5014 | 396 | 41.95 | 10 | 51.95 | 2023-10-13 01:31 | 2023-10-13 02:13 | 0 | 0 | 237.9 | 226.2 | 232 | 282.2 | 0 | 0 | 0 | 0 | 2023-10-13 01:59 | 0.2943 | 0.0033 | 0.0323 | 0.0158 | 0.0585 | 0.0037 | 0.0651 | 0.0141 | 0.0024 | 0 | 0 | 0.2943 | 0.2943 | 109.7755 | 1 | 10.4 | 0.5939426 | 0 | 717.8314 | 652.2868 | 547.3835 | 0 | 0 | 0 | 2023-10-13 01:21 | 369 | 0 | 4.511997 | 50.932
267 | 2023-10-13 | 45597 | 15B41 | C | 0 | -0.01499677 | 0.1355381 | 0 | 0 | 0 | 0 | 0 | 0 | 2 | 2 | 2 | 6 | 0 | 10.27259 | 6.037493 | 16.31009 | 42.3 | 64.61009 | 12 | 1.448761 | 2.000136 | 1.971627 | 1656 | 0 | 558.2353 | 12136.74 | 186.1175 | -1 | 35.61667 | 17.46667 | 53.08333 | 2023-10-13 02:31 | 2023-10-13 03:06 | 0 | 0 | 239.9 | 226.3 | 235.2 | 289.6 | 0 | 0 | 0 | 0 | 2023-10-13 03:02 | 0.0913 | 0.0015 | 0.0171 | 0.013 | 0.0701 | 0.0031 | 0.0624 | 0.0138 | 0.0034 | 0 | 0 | 0.0913 | 0.0913 | 86.05934 | 1 | 6.6 | 0.5228653 | 0 | 704.3468 | 654.4944 | 562.8271 | 0 | 0 | 0 | 2023-10-13 02:13 | 133 | 0 | 4.817445 | 63.28
268 | 2023-10-13 | 45598 | 15B41 | C | 0 | -0.1013061 | 0.1687742 | 0 | 0 | 0 | 0 | 0 | 0 | 2 | 2 | 2 | 6 | 0 | 7.850074 | 6.012227 | 13.8623 | 44.147 | 64.0093 | 12 | 1.40408 | 2.000267 | 1.928892 | 1622 | 0 | 457.7081 | 10046.39 | 152.8914 | -1 | 30.86667 | 12.33333 | 43.2 | 2023-10-13 03:19 | 2023-10-13 03:50 | 0 | 0 | 241.9 | 229.8 | 238.1 | 293.6 | 0 | 0 | 0 | 0 | 2023-10-13 03:46 | 0.1132 | 0.0012 | 0.02 | 0.0124 | 0.0723 | 0.0024 | 0.0423 | 0.013 | 0.0023 | 0 | 0 | 0.1132 | 0.1132 | 89.4567 | 1 | 7.7 | 0.5248127 | 0 | 676.5928 | 628.3587 | 586.6668 | 0 | 0 | 0 | 2023-10-13 03:06 | 81 | 0 | 4.656615 | 57.18
269 | 2023-10-13 | 45599 | AISI410 | C | 0 | 0.0403353 | 0.1483463 | 0 | 0 | 0 | 0 | 0 | 0 | 2 | 2 | 2 | 6 | 0 | 4.80566 | 2.002953 | 6.808613 | 39.027 | 51.835613 | 12 | 1.2 | 1.482141 | 3.222331 | 1683 | 0 | 543.0242 | 6676.827 | 128.3126 | -1 | 40.35 | 9.466667 | 49.81667 | 2023-10-13 03:59 | 2023-10-13 04:39 | 0 | 0 | 244.1 | 230.1 | 235.7 | 298.5 | 0 | 0 | 0 | 0 | 2023-10-13 04:37 | 0.231 | -0.0003 | 0.0232 | 0.016 | 0.0492 | 0.0029 | 0.1118 | 0.0166 | 0.0034 | 0 | 0 | 0.2583 | 0.231 | 247.7076 | 1 | 6.2 | 2.022331 | 0 | 845.8941 | 695.4674 | 270.0384 | 0 | 0 | 0 | 2023-10-13 03:50 | 56 | 0 | 4.712711 | 49.22
270 | 2023-10-13 | 45600 | R16 | C | 0 | 0.09528339 | 0.2255186 | 0 | 0 | 0 | 0 | 0 | 0 | 2 | 2 | 2 | 6 | 0 | 3.847385 | 3.782007 | 7.629393 | 45 | 58.629393 | 12 | 1.804735 | 2.00071 | 2.343179 | 1685 | 0 | 534.6411 | 10436.38 | 171.0058 | -1 | 132.3833 | 15.26667 | 147.65 | 2023-10-13 04:55 | 2023-10-13 07:07 | 0 | 0 | 230.2 | 208.2 | 212.1 | 281.4 | 0 | 0 | 0 | 0 | 2023-10-13 07:00 | 0.0526 | 0.001 | 0.0091 | 0.0075 | 0.0394 | 0.0033 | 0.0418 | 0.0174 | 0.0035 | 0 | 0 | 0.1063 | 0.0526 | 146.1802 | 1 | 8.4 | 0.5384445 | 0 | 1252.318 | 1208.461 | 1047.561 | 0 | 0 | 0 | 2023-10-13 04:39 | 393 | 0 | 4.498703 | 53.9
271 | 2023-10-13 | 45601 | R16 | A | 0 | 0 | 0.09630371 | 0 | 0 | 0 | 0 | 0 | 0 | 2 | 2 | 2 | 6 | 0 | 3.165547 | 1.638696 | 4.804243 | 43.732 | 54.536243 | 12 | 1.016047 | 1.480944 | 1.536967 | 1631 | 0 | 687.4639 | 951.5994 | 19.60596 | -1 | 37.9 | 23 | 60.9 | 2023-10-13 07:30 | 2023-10-13 08:08 | 0 | 0 | 238.1 | 224.3 | 230.9 | 286.1 | 0 | 0 | 0 | 0 | 2023-10-13 08:02 | 0.2824 | 0 | 0.0088 | 0.0113 | 0.0268 | 0.0027 | 0.0411 | 0.0142 | 0.0033 | 0 | 0 | 0.2824 | 0.2824 | 319.9187 | 1 | 0 | 0.5209198 | 0 | 1000.467 | 807.0156 | 284.5852 | 0 | 0 | 0 | 2023-10-13 07:07 | 213 | 0 | 4.71109 | 53.9
272 | 2023-10-13 | 45602 | 41Cr4 | A | 0 | 0 | 0.1658558 | 0 | 0 | 0 | 0 | 0 | 0 | 2 | 2 | 2 | 6 | 0 | 6.840377 | 1.818676 | 8.659053 | 30.16 | 44.819053 | 12 | 1.208408 | 1.318266 | 2.073033 | 1601 | 0 | 433.9366 | 9625.2 | 197.5654 | -1 | 40.28333 | 11.33333 | 51.61667 | 2023-10-13 08:19 | 2023-10-13 09:00 | 0 | 0 | 241.8 | 227.3 | 232.1 | 292.8 | 0 | 0 | 0 | 0 | 2023-10-13 08:45 | 0.2388 | 0.0039 | 0.0244 | 0.0142 | 0.049 | 0.0042 | 0.0713 | 0.0135 | 0.0032 | 0 | 0 | 0.2388 | 0.2388 | 111.6993 | 1 | 9.9 | 0.8646259 | 0 | 609.917 | 615.1329 | 260.6234 | 0 | 0 | 0 | 2023-10-13 08:08 | 108 | 0 | 4.610571 | 60.027
273 | 2023-10-13 | 45603 | 38MnVS6 | A | 0 | 0.02610635 | 0.1618029 | 0 | 0 | 0 | 0 | 0 | 0 | 2 | 2 | 2 | 6 | 0 | 19.40267 | 6.01909 | 25.42176 | 44.466 | 75.88776 | 12 | 1.805388 | 2.458234 | 2.386673 | 1628 | 0 | 666.4359 | 16894.62 | 220.0171 | -1 | 69.73333 | 75.86667 | 145.6 | 2023-10-13 10:16 | 2023-10-13 11:25 | 0 | 0 | 236.1 | 223.7 | 228.1 | 300.6 | 0 | 0 | 0 | 0 | 2023-10-13 11:05 | 0.4649 | 0.0007 | 0.0119 | 0.0107 | 0.0588 | 0.0036 | 0.0203 | 0.0135 | 0.0032 | 0 | 0 | 0.4649 | 0.4649 | 73.84108 | 1 | 6.9 | 0.5812855 | 0 | 1183.396 | 1053.329 | 424.0727 | 0 | 0 | 0 | 2023-10-13 09:00 | 615 | 0 | 4.44131 | 53.76
274 | 2023-10-13 | 45604 | 38MnVS6 | A | 0 | 0.03676007 | 0.07279517 | 0 | 0 | 0 | 0 | 0 | 0 | 2 | 2 | 2 | 6 | 0 | 11.20161 | 6.009013 | 17.21062 | 46.346 | 69.55662 | 12 | 1.456931 | 1.599493 | 2.501686 | 1603 | 0 | 726.5135 | 10639.17 | 152.7374 | -1 | 56.51667 | 30.33333 | 86.85 | 2023-10-13 11:56 | 2023-10-13 12:52 | 0 | 0 | 239.5 | 226.2 | 226.3 | 305 | 0 | 0 | 0 | 0 | 2023-10-13 12:32 | 0.5945 | 0.0018 | 0.0241 | 0.0157 | 0.0751 | 0.0017 | 0.049 | 0.0157 | 0.0033 | 0 | 0 | 0.5945 | 0.5945 | 117.3915 | 1 | 4.1 | 1.044754 | 0 | 1047.693 | 888.5405 | 435.4673 | 0 | 0 | 0 | 2023-10-13 11:25 | 477 | 2 | 4.445849 | 57.344
275 | 2023-10-13 | 45605 | 38MnVS6 | A | 0 | 0 | 0.02334631 | 0 | 0 | 0 | 0 | 0 | 0 | 2 | 2 | 2 | 6 | 0 | 8.539708 | 6.654473 | 15.19418 | 43.344 | 64.53818 | 12 | 1.729503 | 1.504658 | 2.777181 | 1657 | 0 | 566.4416 | 9890.394 | 152.0706 | -1 | 43.95 | 8.933333 | 52.88333 | 2023-10-13 13:01 | 2023-10-13 13:45 | 0 | 0 | 252.4 | 240.3 | 243.1 | 315.8 | 0 | 0 | 0 | 0 | 2023-10-13 13:36 | 0.6559 | 0.0039 | 0.0266 | 0.0142 | 0.0736 | 0.003 | 0.0886 | 0.0153 | 0.0034 | 0 | 0 | 0.6559 | 0.6559 | 128.015 | 1 | 6.5 | 1.047678 | 0 | 731.3621 | 729.2359 | 607.201 | 0 | 0 | 0 | 2023-10-13 12:52 | 465 | 0 | 4.631323 | 53.76
276 | 2023-10-13 | 45606 | 16MNCR5 | B | 0 | 0.007438385 | 0.07263281 | 0 | 0 | 0 | 0 | 0 | 0 | 2 | 2 | 2 | 6 | 0 | 10.00373 | 6.016219 | 16.01995 | 42.282 | 64.30195 | 12 | 1.702642 | 1.273944 | 2.245956 | 1640 | 0 | 585.9665 | 9968.392 | 154.5441 | -1 | 43.71667 | 9.333333 | 53.05 | 2023-10-13 13:54 | 2023-10-13 14:38 | 0 | 0 | 244.2 | 231.4 | 232.7 | 308.1 | 0 | 0 | 0 | 0 | 2023-10-13 14:26 | 0.055 | 0.0005 | 0.0136 | 0.0135 | 0.0754 | 0.003 | 0.0707 | 0.0141 | 0.0036 | 0 | 0 | 0.055 | 0.055 | 101.0784 | 1 | 6.2 | 0.543314 | 0 | 826.3329 | 697.5447 | 476.8297 | 0 | 0 | 0 | 2023-10-13 13:45 | 494 | 0 | 4.756485 | 55.896
277 | 2023-10-13 | 45607 | 16MNCR5 | B | 0 | 0.009334015 | 0.1123544 | 0 | 0 | 0 | 0 | 0 | 0 | 2 | 2 | 2 | 6 | 0 | 11.39366 | 6.012697 | 17.40635 | 42.244 | 65.65035 | 12 | 1.822417 | 0.9168367 | 2.651017 | 1603 | 0 | 497.7567 | 11481.55 | 172.0074 | -1 | 49.3 | 9 | 58.3 | 2023-10-13 14:47 | 2023-10-13 15:36 | 0 | 0 | 244.6 | 231.2 | 235.3 | 309.8 | 0 | 0 | 0 | 0 | 2023-10-13 15:23 | 0.06 | 0.0028 | 0.011 | 0.011 | 0.0694 | 0.0025 | 0.0326 | 0.0151 | 0.004 | 0 | 0 | 0.06 | 0.06 | 108.1767 | 1 | 7.1 | 0.8285999 | 0 | 890.0178 | 738.04 | 465.1938 | 0 | 0 | 0 | 2023-10-13 14:38 | 325 | 0 | 4.458496 | 55.128
278 | 2023-10-13 | 45608 | S48CS1V | B | 0 | 0.009286011 | 0.05382642 | 0 | 0 | 0 | 0 | 0 | 0 | 2 | 2 | 2 | 6 | 0 | 9.740894 | 6.018235 | 15.75913 | 44.608 | 66.36713 | 12 | 1.802457 | 1.470818 | 2.487926 | 1622 | 0 | 611.4275 | 9219.61 | 137.4684 | -1 | 46.03333 | 8.8 | 54.83333 | 2023-10-13 15:45 | 2023-10-13 16:31 | 0 | 0 | 246.6 | 234.5 | 238.5 | 321.7 | 0 | 0 | 0 | 0 | 2023-10-13 16:27 | 0.0645 | 0.001 | 0.0123 | 0.01 | 0.071 | 0.0016 | 0.0264 | 0.0137 | 0.0037 | 0 | 0 | 0.3209 | 0.0645 | 110.7757 | 1 | 6.7 | 0.6854687 | 0 | 870.9167 | 767.5992 | 542.5469 | 0 | 0 | 0 | 2023-10-13 15:36 | 729 | 0 | 4.638456 | 52.95
279 | 2023-10-13 | 45609 | 38MNVS6 | B | 0 | 0.07409599 | 0.1057069 | 0 | 0 | 0 | 0 | 0 | 0 | 2 | 2 | 2 | 6 | 0 | 6.040669 | 6.013834 | 12.0545 | 48.862 | 66.9165 | 12 | 1.710011 | 1.626685 | 2.48798 | 1632 | 0 | 574.6021 | 9656.399 | 140.9354 | -1 | 44.1 | 8.8 | 52.9 | 2023-10-13 16:40 | 2023-10-13 17:24 | 0 | 0 | 250.8 | 236.8 | 243.8 | 316.4 | 0 | 0 | 0 | 0 | 2023-10-13 17:15 | 0.1006 | 0.0006 | 0.0146 | 0.01 | 0.0715 | 0.0029 | 0.0285 | 0.0169 | 0.0044 | 0 | 0 | 0.1006 | 0.1006 | 126.5858 | 1 | 7.6 | 0.7779694 | 0 | 809.9955 | 710.3455 | 629.0898 | 0 | 0 | 0 | 2023-10-13 16:31 | 277 | 0 | 4.594682 | 57.344
280 | 2023-10-13 | 45610 | 38MNVS6 | B | 0 | 0.04302267 | 0.1037612 | 0 | 0 | 0 | 0 | 0 | 0 | 2 | 2 | 2 | 6 | 0 | 14.80223 | 6.023005 | 20.82524 | 44.962 | 71.78724 | 12 | 1.161636 | 2.068624 | 2.090526 | 1687 | 0 | 436.7623 | 10342.78 | 157.2156 | -1 | 41.16667 | 9.733333 | 50.9 | 2023-10-13 17:34 | 2023-10-13 18:15 | 0 | 0 | 252.9 | 236.5 | 243.4 | 324.3 | 0 | 0 | 0 | 0 | 2023-10-13 18:06 | 0.0532 | 0.001 | 0.0098 | 0.0171 | 0.063 | 0.0026 | 0.0185 | 0.0141 | 0.0035 | 0 | 0 | 0.0603 | 0.0532 | 100.3842 | 1 | 0 | 0.9288902 | 0 | 873.6636 | 746.0032 | 565.4005 | 0 | 0 | 0 | 2023-10-13 17:24 | 337 | 0 | 4.613165 | 57.344
281 | 2023-10-13 | 45611 | 38MNVS6 | B | 0 | 0.03092932 | 0.02123828 | 0 | 0 | 0 | 0 | 0 | 0 | 2 | 2 | 2 | 6 | 0 | 6.810332 | 6.039006 | 12.84934 | 48.344 | 67.19334 | 12 | 1.702407 | 1.768084 | 2.750083 | 1593 | 0 | 586.6089 | 8860.819 | 131.0901 | -1 | 44.78333 | 12.86667 | 57.65 | 2023-10-13 18:28 | 2023-10-13 19:13 | 0 | 0 | 252.6 | 241.8 | 252.1 | 324.8 | 0 | 0 | 0 | 0 | 2023-10-13 19:04 | 0.3051 | 0.0005 | 0.0149 | 0.0152 | 0.061 | 0.0022 | 0.0622 | 0.0152 | 0.0033 | 0 | 0 | 0.3051 | 0.3051 | 142.8664 | 1 | 6.4 | 1.047676 | 0 | 810.9544 | 792.4861 | 643.2397 | 0 | 0 | 0 | 2023-10-13 18:15 | 445 | 0 | 4.627108 | 56.21
282 | 2023-10-13 | 45612 | EN8C | B | 0 | 0.03951945 | 0.09046704 | 0 | 0 | 0 | 0 | 0 | 0 | 2 | 2 | 2 | 6 | 0 | 6.90845 | 6.001371 | 12.90982 | 46.018 | 64.92782 | 12 | 2.059322 | 1.504695 | 3.065134 | 1635 | 0 | 541.6312 | 8611.226 | 130.2209 | -1 | 37.38333 | 9.066667 | 46.45 | 2023-10-13 19:22 | 2023-10-13 19:59 | 0 | 0 | 253.1 | 244.8 | 256.7 | 328.2 | 0 | 0 | 0 | 0 | 2023-10-13 19:51 | 0.3921 | 0.0039 | 0.0268 | 0.0162 | 0.1097 | 0.0035 | 0.0757 | 0.0134 | 0.0033 | 0 | 0 | 0.3921 | 0.3921 | 152.4197 | 1 | 7.2 | 1.005812 | 0 | 708.1823 | 659.1573 | 523.0889 | 0 | 0 | 0 | 2023-10-13 19:13 | 566 | 0 | 4.648509 | 57.608
283 | 2023-10-13 | 45613 | EN8C | B | 0 | 0.02869778 | 0.1209467 | 0 | 0 | 0 | 0 | 0 | 0 | 2 | 2 | 2 | 6 | 0 | 6.88462 | 5.585884 | 12.4705 | 44.327 | 62.7975 | 12 | 1.772976 | 1.00099 | 2.795336 | 1632 | 0 | 532.8803 | 8361.632 | 128.2508 | -1 | 36.95 | 8.333333 | 45.28333 | 2023-10-13 20:07 | 2023-10-13 20:44 | 0 | 0 | 249.8 | 240 | 246.2 | 326.1 | 0 | 0 | 0 | 0 | 2023-10-13 20:38 | 0.3059 | 0.0033 | 0.0285 | 0.0223 | 0.0924 | 0.0035 | 0.053 | 0.0132 | 0.0034 | 0 | 0 | 0.3059 | 0.3059 | 133.9371 | 1 | 8.4 | 1.02236 | 0 | 729.1218 | 660.6888 | 550.596 | 0 | 0 | 0 | 2023-10-13 19:59 | 566 | 0 | 4.63035 | 58.208
284 | 2023-10-13 | 45614 | EN8C | B | 0 | 0.02461868 | 0.1139753 | 0 | 0 | 0 | 0 | 0 | 0 | 2 | 2 | 2 | 6 | 0 | 9.154838 | 5.113952 | 14.26879 | 43.808 | 64.07679 | 12 | 1.703811 | 1.002566 | 2.761226 | 1650 | 0 | 508.7547 | 7831.234 | 121.2701 | -1 | 38.68333 | 9.2 | 47.88333 | 2023-10-13 20:54 | 2023-10-13 21:32 | 0 | 0 | 246 | 236 | 242.9 | 319.5 | 0 | 0 | 0 | 0 | 2023-10-13 21:22 | 0.3987 | 0.0031 | 0.0224 | 0.02 | 0.0914 | 0.0023 | 0.0375 | 0.0132 | 0.0036 | 0 | 0 | 0.3987 | 0.3987 | 132.9508 | 1 | 6.5 | 1.057415 | 0 | 773.9971 | 732.3821 | 595.0042 | 0 | 0 | 0 | 2023-10-13 20:44 | 669 | 0 | 4.574578 | 54.571
285 | 2023-10-13 | 45615 | S45CS1V-QD | B | 0 | 0.02670622 | 0.1277563 | 0 | 0 | 0 | 0 | 0 | 0 | 2 | 2 | 2 | 6 | 0 | 8.298341 | 5.899436 | 14.19778 | 45.423 | 65.62078 | 9 | 1.71293 | 1.50504 | 2.771317 | 1590 | 0 | 558.1772 | 8907.618 | 135.951 | -1 | 39.75 | 10.33333 | 50.08333 | 2023-10-13 21:43 | 2023-10-13 22:22 | 0 | 0 | 250.6 | 241.8 | 246.7 | 326.5 | 0 | 0 | 0 | 0 | 2023-10-13 22:09 | 0.3042 | 0.0027 | 0.0195 | 0.0154 | 0.0711 | 0.0029 | 0.0294 | 0.0131 | 0.0034 | 0 | 0 | 0.3042 | 0.3042 | 137.8917 | 1 | 5.9 | 1.058388 | 0 | 748.1774 | 724.183 | 610.1371 | 0 | 0 | 0 | 2023-10-13 21:32 | 401 | 0 | 4.656939 | 56.7
286 | 2023-10-13 | 45616 | S45CS1QDS | C | 0 | 0.03966342 | 0.1600195 | 0 | 0 | 0 | 0 | 0 | 0 | 2 | 2 | 2 | 6 | 0 | 10.46946 | 6.022931 | 16.49239 | 44.14 | 66.63239 | 9 | 2.356255 | 1.004294 | 3.403933 | 1637 | 0 | 510.7249 | 10795.17 | 158.6769 | -1 | 37.43333 | 19 | 56.43333 | 2023-10-13 22:41 | 2023-10-13 23:19 | 0 | 0 | 245.5 | 233.1 | 238.9 | 325.1 | 0 | 0 | 0 | 0 | 2023-10-13 23:10 | 0.0965 | 0.0046 | 0.0221 | 0.012 | 0.05924 | 0.0033 | 0.0222 | 0.0134 | 0.0027 | 0 | 0 | 0.0965 | 0.0965 | 142.4693 | 1 | 7.4 | 1.047678 | 0 | 881.22 | 613.1757 | 734.0841 | 0 | 0 | 0 | 2023-10-13 22:22 | 293 | 0 | 4.623865 | 49.35
287 | 2023-10-13 | 45617 | S45CS1QDS | C | 0 | 0 | 0.1575876 | 0 | 0 | 0 | 0 | 0 | 0 | 2 | 2 | 2 | 6 | 0 | 9.463439 | 6.02466 | 15.4881 | 43.408 | 64.8961 | 9 | 2.342609 | 1.20501 | 3.366918 | 1621 | 0 | 524.6272 | 9282.009 | 141.2871 | -1 | 31.71667 | 13.2 | 44.91667 | 2023-10-13 23:32 | 2023-10-14 00:04 | 0 | 0 | 251.2 | 240.6 | 244.7 | 337.3 | 0 | 0 | 0 | 0 | 2023-10-13 23:57 | 0.1194 | 0.0041 | 0.02 | 0.0121 | 0.0777 | 0.0045 | 0.0257 | 0.012 | 0.003 | 0 | 0 | 0.1194 | 0.1194 | 151.0635 | 1 | 6.8 | 1.024309 | 0 | 692.1711 | 605.4384 | 633.2617 | 0 | 0 | 0 | 2023-10-13 23:19 | 380 | 0 | 4.703308 | 56.7
288 | 2023-10-14 | 45618 | S45CS1QDS | C | 0 | 0 | 0.1134888 | 0 | 0 | 0 | 0 | 0 | 0 | 2 | 2 | 2 | 6 | 0 | 12.05733 | 6.01109 | 18.06842 | 48.669 | 72.73742 | 9 | 2.493277 | 1.353188 | 3.502007 | 1624 | 0 | 554.3095 | 10202.39 | 140.65 | -1 | 36.55 | 10.4 | 46.95 | 2023-10-14 00:14 | 2023-10-14 00:51 | 0 | 0 | 251.4 | 240.8 | 243.6 | 330.8 | 0 | 0 | 0 | 0 | 2023-10-14 00:42 | 0.2233 | 0.0005 | 0.0133 | 0.0138 | 0.0677 | 0.0029 | 0.0193 | 0.0131 | 0.0028 | 0 | 0 | 0.2233 | 0.2233 | 146.7214 | 1 | 5.8 | 1.00873 | 0 | 771.468 | 712.8605 | 707.7641 | 0 | 0 | 0 | 2023-10-14 00:04 | 457 | 0 | 4.500973 | 47.25
289 | 2023-10-14 | 45619 | 15B41 | C | 0 | 0 | 0.08349548 | 0 | 0 | 0 | 0 | 0 | 0 | 2 | 2 | 2 | 6 | 0 | 9.471275 | 6.011851 | 15.48313 | 46.262 | 67.74513 | 9 | 2.639848 | 0.6094223 | 4.127631 | 1636 | 0 | 524.5139 | 10623.58 | 156.1254 | -1 | 37.6 | 28.93333 | 66.53333 | 2023-10-14 01:20 | 2023-10-14 01:57 | 0 | 0 | 247 | 232.6 | 237.2 | 323.2 | 0 | 0 | 0 | 0 | 2023-10-14 01:48 | 0.0871 | 0.0025 | 0.0205 | 0.0116 | 0.0798 | 0.0044 | 0.0431 | 0.0132 | 0.0027 | 0 | 0 | 0.0871 | 0.0871 | 189.4875 | 1 | 6.3 | 1.487783 | 0 | 870.5857 | 787.7295 | 758.8704 | 0 | 0 | 0 | 2023-10-14 00:51 | 577 | 0 | 4.643969 | 57.608
290 | 2023-10-14 | 45620 | 15B41 | C | 0 | 0 | 0.229734 | 0 | 0 | 0 | 0 | 0 | 0 | 2 | 2 | 2 | 6 | 0 | 12.45498 | 6.019814 | 18.47479 | 41.296 | 65.77079 | 9 | 2.201922 | 1.081501 | 3.271994 | 1632 | 0 | 557.4363 | 11746.75 | 177.7903 | -1 | 37.61667 | 10.06667 | 47.68333 | 2023-10-14 02:07 | 2023-10-14 02:45 | 0 | 0 | 254.7 | 241.9 | 253.3 | 331.7 | 0 | 0 | 0 | 0 | 2023-10-14 02:35 | 0.2337 | 0.0011 | 0.0221 | 0.0165 | 0.0764 | 0.003 | 0.0413 | 0.0131 | 0.0035 | 0 | 0 | 0.2337 | 0.2337 | 132.0695 | 1 | 6.3 | 1.070072 | 0 | 723.347 | 680.0007 | 491.4022 | 0 | 0 | 0 | 2023-10-14 01:57 | 481 | 0 | 4.677367 | 56.496
291 | 2023-10-14 | 45621 | 15B41 | C | 0 | 0 | 0.05820374 | 0 | 0 | 0 | 0 | 0 | 0 | 2 | 2 | 2 | 6 | 0 | 12.03845 | 5.830379 | 17.86883 | 44.543 | 68.41183 | 9 | 2.181488 | 1.315603 | 3.248638 | 1622 | 0 | 551.0046 | 10607.98 | 155.7435 | -1 | 36.61667 | 10.2 | 46.81667 | 2023-10-14 02:55 | 2023-10-14 03:32 | 0 | 0 | 254.4 | 240.8 | 248.2 | 331 | 0 | 0 | 0 | 0 | 2023-10-14 03:24 | 0.105 | 0.0016 | 0.0268 | 0.014 | 0.076 | 0.0032 | 0.0286 | 0.0148 | 0.0033 | 0 | 0 | 0.105 | 0.105 | 137.8362 | 1 | 5.7 | 1.06715 | 0 | 706.5732 | 643.5864 | 550.9053 | 0 | 0 | 0 | 2023-10-14 02:45 | 477 | 0 | 4.75 | 54.506
292 | 2023-10-14 | 45622 | SCM420HV | C | 0 | 0.06241051 | 0.2720496 | 0 | 0 | 0 | 0 | 0 | 0 | 2 | 2 | 2 | 6 | 0 | 11.021 | 6.017681 | 17.03868 | 39.192 | 62.23068 | 9 | 2.424063 | 1.294925 | 3.471741 | 1656 | 0 | 424.6701 | 12713.92 | 204.9619 | -1 | 40.55 | 27 | 67.55 | 2023-10-14 03:59 | 2023-10-14 04:39 | 0 | 0 | 246 | 230.1 | 237.1 | 320 | 0 | 0 | 0 | 0 | 2023-10-14 04:28 | 0.0933 | 0 | 0.0111 | 0.01 | 0.0692 | 0.0043 | 0.0164 | 0.0155 | 0.003 | 0 | 0 | 0.0933 | 0.0933 | 152.0115 | 1 | 5.8 | 1.047678 | 0 | 769.0601 | 713.7711 | 665.3919 | 0 | 0 | 0 | 2023-10-14 03:32 | 557 | 0 | 4.568742 | 56.7
293 | 2023-10-14 | 45623 | SCM420HV | C | 0 | 0 | 0.123703 | 0 | 0 | 0 | 0 | 0 | 0 | 2 | 2 | 2 | 6 | 0 | 7.680775 | 6.008844 | 13.68962 | 48.453 | 68.14262 | 9 | 1.702424 | 1.806625 | 2.26813 | 1646 | 0 | 504.5652 | 12214.74 | 179.5159 | -1 | 42.3 | 9.866667 | 52.16667 | 2023-10-14 04:49 | 2023-10-14 05:31 | 0 | 0 | 247.9 | 235.2 | 240.8 | 314.2 | 0 | 0 | 0 | 0 | 2023-10-14 05:25 | 0.0478 | 0.0007 | 0.0201 | 0.015 | 0.0718 | 0.0036 | 0.028 | 0.0148 | 0.0033 | 0 | 0 | 0.0478 | 0.0478 | 115.7823 | 1 | 5.9 | 0.5657063 | 0 | 707.2973 | 629.7415 | 637.9654 | 0 | 0 | 0 | 2023-10-14 04:39 | 357 | 0 | 4.656291 | 56.7
294 | 2023-10-14 | 45624 | SCM420HV | C | 0 | 0 | 0.2394619 | 0 | 0 | 0 | 0 | 0 | 0 | 2 | 2 | 2 | 6 | 0 | 12.13245 | 6.004934 | 18.13738 | 40.163 | 64.30038 | 9 | 1.437567 | 2.234602 | 1.437567 | 1602 | 0 | 594.3505 | 13353.51 | 207.0299 | -1 | 46.1 | 10.66667 | 56.76667 | 2023-10-14 05:42 | 2023-10-14 06:28 | 0 | 0 | 249.6 | 235.2 | 241.2 | 309.9 | 0 | 0 | 0 | 0 | 2023-10-14 06:17 | 0.4422 | 0.0006 | 0.0163 | 0.0123 | 0.0763 | 0.0037 | 0.0304 | 0.0131 | 0.0034 | 0 | 0 | 0.4422 | 0.4422 | 59.06827 | 1 | 6.2 | 0 | 0 | 926.9808 | 584.5178 | 489.1683 | 0 | 0 | 0 | 2023-10-14 05:31 | 469 | 0 | 4.793774 | 50.4
295 | 2023-10-14 | 45625 | E3250 | A | 0 | 0.01885992 | 0.08576538 | 0 | 0 | 0 | 0 | 0 | 0 | 2 | 2 | 2 | 6 | 0 | 11.81062 | 6.022637 | 17.83326 | 42.922 | 66.75526 | 9 | 1.703595 | 2.002635 | 2.228406 | 1612 | 0 | 733.0052 | 12355.13 | 187.3259 | -1 | 48.58333 | 10.4 | 58.98333 | 2023-10-14 06:39 | 2023-10-14 07:27 | 0 | 0 | 252.9 | 238 | 243.4 | 314.8 | 0 | 0 | 0 | 0 | 2023-10-14 07:15 | 0.4564 | 0.0009 | 0.0199 | 0.0123 | 0.0661 | 0.0031 | 0.0326 | 0.0142 | 0.0033 | 0 | 0 | 0.4564 | 0.4564 | 96.74732 | 1 | 5.2 | 0.5248108 | 0 | 731.5634 | 832.0518 | 257.5682 | 0 | 0 | 0 | 2023-10-14 06:28 | 389 | 0 | 4.597925 | 53.029
296 | 2023-10-14 | 45626 | ST 523 | A | 0 | 0.03520041 | 0.05058374 | 0 | 0 | 0 | 0 | 0 | 0 | 2 | 2 | 2 | 6 | 0 | 12.38284 | 6.01667 | 18.39951 | 45.284 | 69.68351 | 9 | 2.052866 | 2.068526 | 2.921386 | 1603 | 0 | 671.0358 | 10966.77 | 155.3729 | -1 | 44.21667 | 9.733333 | 53.95 | 2023-10-14 07:37 | 2023-10-14 08:21 | 0 | 0 | 246.2 | 232.3 | 239.2 | 312.1 | 0 | 0 | 0 | 0 | 2023-10-14 08:16 | 0.0559 | 0.0016 | 0.01 | 0.0104 | 0.0662 | 0.0035 | 0.0193 | 0.0135 | 0.0032 | 0 | 0 | 0.7262 | 0.0559 | 115.4721 | 1 | 6.9 | 0.8685207 | 0 | 891.193 | 838.8954 | 581.6031 | 0 | 0 | 0 | 2023-10-14 07:27 | 370 | 0 | 4.500973 | 51.6
297 | 2023-10-14 | 45627 | NITRA ALLO | A | 0 | 0.0809585 | 0.07311951 | 0 | 0 | 0 | 0 | 0 | 0 | 2 | 2 | 2 | 6 | 0 | 7.604039 | 6.019816 | 13.62385 | 50.471 | 70.09485 | 9 | 1.705754 | 1.009771 | 2.831326 | 1608 | 0 | 665.845 | 7690.833 | 107.5718 | -1 | 46.05 | 10.61667 | 56.66667 | 2023-10-14 08:32 | 2023-10-14 09:18 | 0 | 0 | 248.5 | 230.7 | 237.4 | 314.5 | 0 | 0 | 0 | 0 | 2023-10-14 09:04 | 0.2877 | 0.001 | 0.0157 | 0.0123 | 0.0792 | 0.0034 | 0.0497 | 0.014 | 0.0034 | 0 | 0 | 0.2877 | 0.2877 | 134.6721 | 1 | 7.4 | 1.125572 | 0 | 857.8271 | 791.4991 | 691.9585 | 0 | 0 | 0 | 2023-10-14 08:21 | 462 | 0 | 4.387159 | 51.8
298 | 2023-10-14 | 45628 | 60Si7 | A | 0 | 0.02711414 | 0.07765881 | 0 | 0 | 0 | 0 | 0 | 0 | 2 | 2 | 2 | 6 | 0 | 10.71751 | 6.008337 | 16.72585 | 46.738 | 69.46385 | 9 | 1.706888 | 1.001236 | 2.86167 | 1608 | 0 | 642.8804 | 10529.98 | 150.506 | -1 | 40.68333 | 11 | 51.68333 | 2023-10-14 09:29 | 2023-10-14 10:09 | 0 | 0 | 248.6 | 232.1 | 240.1 | 310.4 | 0 | 0 | 0 | 0 | 2023-10-14 10:02 | 0.2027 | 0.0005 | 0.0211 | 0.013 | 0.0801 | 0.0039 | 0.0382 | 0.0134 | 0.0033 | 0 | 0 | 0.2027 | 0.2027 | 123.2105 | 1 | 6.5 | 1.154781 | 0 | 833.429 | 809.4772 | 611.6722 | 0 | 0 | 0 | 2023-10-14 09:18 | 377 | 0 | 4.653048 | 55.886
299 | 2023-10-14 | 45629 | 60Si7 | A | 0 | 0.0574436 | 0.02496765 | 0 | 0 | 0 | 0 | 0 | 0 | 2 | 2 | 2 | 6 | 0 | 6.211623 | 6.00629 | 12.21791 | 43.5 | 61.71791 | 9 | 2.205549 | 1.506593 | 3.290225 | 1633 | 0 | 655.6667 | 9484.804 | 149.5603 | -1 | 44.68333 | 15.86667 | 60.55 | 2023-10-14 10:25 | 2023-10-14 11:10 | 0 | 0 | 249.6 | 235.1 | 243 | 309 | 0 | 0 | 0 | 0 | 2023-10-14 10:58 | 0.2887 | 0.0014 | 0.021 | 0.0132 | 0.076 | 0.0055 | 0.0385 | 0.0203 | 0.0033 | 0 | 0 | 0.2887 | 0.2887 | 165.1893 | 1 | 7.7 | 1.084677 | 0 | 808.8228 | 688.1086 | 469.2678 | 0 | 0 | 0 | 2023-10-14 10:09 | 501 | 0 | 4.586576 | 53.031
300 | 2023-10-14 | 45630 | EN1A | A | 0 | 0 | 0.01183533 | 0 | 0 | 0 | 0 | 0 | 0 | 2 | 2 | 2 | 6 | 0 | 3.337754 | 5.817981 | 9.155735 | 51.673 | 66.828735 | 9 | 2.202647 | 1.162018 | 3.225981 | 1623 | 0 | 711.591 | 5085.617 | 72.87996 | -1 | 50.78333 | 50.13333 | 100.9167 | 2023-10-14 12:00 | 2023-10-14 12:51 | 0 | 0 | 241.6 | 226.7 | 233.1 | 310.3 | 0 | 0 | 0 | 0 | 2023-10-14 12:43 | 0.194 | 0.0013 | 0.0204 | 0.0111 | 0.0762 | 0.0043 | 0.026 | 0.0146 | 0.0033 | 0 | 0 | 0.194 | 0.194 | 200.2753 | 1 | 6.952 | 1.023335 | 0 | 1135.531 | 857.4512 | 670.2715 | 0 | 0 | 0 | 2023-10-14 11:10 | 437 | 2 | 4.8369 | 57.823
301 | 2023-10-14 | 45631 | EN1A | A | 0 | 0.06646561 | 0.0003243408 | 2 | 0 | 0 | 2 | 0 | 0 | 0 | 0 | 2 | 6 | 0 | 5.769059 | 6.019795 | 11.78885 | 45.118 | 62.90685 | 9 | 2.207399 | 1.001792 | 3.235603 | 1629 | 0 | 699.9428 | 7300.831 | 112.3086 | -1 | 41.23333 | 8.333333 | 49.56667 | 2023-10-14 12:59 | 2023-10-14 13:40 | 0 | 0 | 242.5 | 229.4 | 234.1 | 314.8 | 0 | 0 | 0 | 0 | 2023-10-14 13:36 | 0.1299 | 0.001 | 0.0214 | 0.01 | 0.0679 | 0.004 | 0.0216 | 0.0136 | 0.0025 | 0 | 0 | 0.1299 | 0.1299 | 162.6842 | 1 | 8.1 | 1.028204 | 0 | 772.9532 | 728.7972 | 591.5262 | 0 | 0 | 0 | 2023-10-14 12:51 | 365 | 0 | 4.440986 | 56.496
302 | 2023-10-14 | 45632 | EN1A | B | 0 | 0.1194222 | 0.1128402 | 2 | 0 | 0 | 2 | 0 | 0 | 0 | 0 | 2 | 6 | 0 | 7.535889 | 6.026201 | 13.56209 | 47.156 | 66.71809 | 9 | 2.01765 | 1.001034 | 3.053644 | 1656 | 0 | 661.198 | 9360.007 | 141.7794 | -1 | 52.58333 | 15.66667 | 68.25 | 2023-10-14 13:56 | 2023-10-14 14:49 | 0 | 0 | 243.4 | 229.3 | 233.6 | 311.7 | 0 | 0 | 0 | 0 | 2023-10-14 14:36 | 0.0526 | 0.0018 | 0.0162 | 0.0124 | 0.0743 | 0.004 | 0.036 | 0.0141 | 0.0034 | 0 | 0 | 0.1332 | 0.0526 | 161.8932 | 1 | 5.3 | 1.035994 | 0 | 888.3532 | 862.4721 | 651.7044 | 0 | 0 | 0 | 2023-10-14 13:40 | 341 | 0 | 4.565499 | 57.053
303 | 2023-10-14 | 45633 | S45CS1V-QD | B | 0 | 0.1194222 | 0.06387805 | 2 | 0 | 0 | 2 | 0 | 0 | 0 | 0 | 2 | 6 | 0 | 8.602578 | 6.013122 | 14.6157 | 46.902 | 67.5177 | 9 | 2.130112 | 1.572047 | 3.33455 | 1565 | 0 | 608.4853 | 8502.028 | 126.8624 | -1 | 41.08333 | 20.53333 | 61.61667 | 2023-10-14 15:09 | 2023-10-14 15:50 | 0 | 0 | 253.8 | 245 | 251.9 | 318.7 | 0 | 0 | 0 | 0 | 2023-10-14 15:39 | 0.4624 | 0.0007 | 0.0166 | 0.0163 | 0.0742 | 0.004 | 0.1018 | 0.0141 | 0.0032 | 0 | 0 | 0.4624 | 0.4624 | 165.7685 | 1 | 5.5 | 1.204437 | 0 | 780.6411 | 761.0359 | 663.4977 | 0 | 0 | 0 | 2023-10-14 14:49 | 477 | 0 | 4.602464 | 56.518
304 | 2023-10-14 | 45634 | S45CS1V-QD | B | 0 | 0 | 0.1074902 | 2 | 0 | 0 | 2 | 0 | 0 | 0 | 0 | 2 | 6 | 0 | 9.696137 | 6.012136 | 15.70827 | 46.24 | 67.94827 | 9 | 1.801682 | 1.503352 | 2.980807 | 1625 | 0 | 601.4716 | 13571.9 | 199.4452 | -1 | 43.98333 | 104.2833 | 148.2667 | 2023-10-14 17:35 | 2023-10-14 18:19 | 0 | 0 | 241.4 | 227.1 | 231 | 290.2 | 0 | 0 | 0 | 0 | 2023-10-14 18:15 | 0.0633 | 0.0012 | 0.0251 | 0.0151 | 0.0686 | 0.0032 | 0.0727 | 0.0159 | 0.0032 | 0 | 0 | 0.1875 | 0.0633 | 136.6824 | 1 | 6.1 | 1.179125 | 0 | 954.3738 | 873.0579 | 547.1855 | 0 | 0 | 0 | 2023-10-14 15:50 | 265 | 0 | 4.662127 | 56.7
305 | 2023-10-14 | 45635 | S45CS1V-QD | B | 0 | 0 | 0.04182898 | 2 | 0 | 0 | 2 | 0 | 0 | 0 | 0 | 2 | 6 | 0 | 6.064725 | 6.50926 | 12.57399 | 47.807 | 66.38099 | 9 | 2.034563 | 0.9308156 | 3.53792 | 1634 | 0 | 590.7491 | 9406.806 | 141.2837 | -1 | 40.63333 | 56.86667 | 97.5 | 2023-10-14 19:15 | 2023-10-14 19:56 | 0 | 0 | 242.4 | 225.9 | 232.1 | 289.9 | 0 | 0 | 0 | 0 | 2023-10-14 19:50 | 0.1901 | 0.0036 | 0.0293 | 0.015 | 0.0683 | 0.0025 | 0.0707 | 0.0162 | 0.004 | 0 | 0 | 0.1901 | 0.1901 | 188.448 | 1 | 6.2 | 1.503357 | 0 | 824.0864 | 803.9763 | 663.6892 | 0 | 0 | 0 | 2023-10-14 18:19 | 297 | 0 | 4.57393 | 37.8
306 | 2023-10-14 | 45636 | S45CS1V-QD | B | 0 | 0.003287292 | 0.1371597 | 2 | 0 | 0 | 2 | 0 | 0 | 0 | 0 | 2 | 6 | 0 | 10.77119 | 6.007326 | 16.77852 | 46.169 | 68.94752 | 9 | 1.730137 | 0.6462445 | 4.066965 | 1666 | 0 | 632.009 | 10155.59 | 149.2426 | -1 | 52.91667 | 33.33333 | 86.25 | 2023-10-14 20:29 | 2023-10-14 21:22 | 0 | 0 | 241.3 | 224.3 | 229.4 | 292.5 | 0 | 0 | 0 | 0 | 2023-10-14 21:16 | 0.052 | 0.0015 | 0.0191 | 0.0165 | 0.0699 | 0.0035 | 0.0451 | 0.0166 | 0.0035 | 0 | 0 | 0.3688 | 0.052 | 185.8885 | 1 | 5.1 | 2.336828 | 0 | 1050.996 | 922.8767 | 670.903 | 0 | 0 | 0 | 2023-10-14 19:56 | 237 | 0 | 4.611544 | 56.7
307 | 2023-10-14 | 45637 | S45CS1V-QD | C | 0 | 0 | 0.1272698 | 2 | 0 | 0 | 2 | 0 | 0 | 0 | 0 | 2 | 6 | 0 | 10.01857 | 6.025901 | 16.04447 | 46.627 | 68.67147 | 9 | 1.50179 | 0.5078837 | 3.092781 | 1644 | 0 | 503.0725 | 10763.97 | 153.6427 | -1 | 40.28333 | 56.13333 | 96.41667 | 2023-10-14 22:18 | 2023-10-14 22:59 | 0 | 0 | 240.1 | 225.7 | 227.8 | 291.3 | 0 | 0 | 0 | 0 | 2023-10-14 22:53 | 0.1017 | 0.0013 | 0.0188 | 0.02 | 0.076 | 0.0021 | 0.0942 | 0.0152 | 0.0032 | 0 | 0 | 0.1017 | 0.1017 | 131.9926 | 1 | 7.387 | 1.59099 | 0 | 863.0449 | 836.6224 | 692.5236 | 0 | 0 | 0 | 2023-10-14 21:22 | 533 | 0 | 4.606031 | 56.7
308 | 2023-10-14 | 45638 | SCM420HV | C | 0 | -0.06121078 | 0.1994164 | 2 | 0 | 0 | 2 | 0 | 0 | 0 | 0 | 2 | 6 | 0 | 10.68493 | 6.005023 | 16.68996 | 43.823 | 66.51296 | 9 | 1.801943 | 1.668593 | 3.537039 | 1620 | 0 | 493.3864 | 10810.77 | 160.1288 | -1 | 48.18333 | 9.533333 | 57.71667 | 2023-10-14 23:08 | 2023-10-14 23:56 | 0 | 0 | 242.1 | 226.5 | 226.8 | 290.7 | 0 | 0 | 0 | 0 | 2023-10-14 23:51 | 0.0478 | 0.0002 | 0.0237 | 0.024 | 0.07 | 0.0028 | 0.0548 | 0.0145 | 0.0035 | 0 | 0 | 0.1017 | 0.0478 | 149.3054 | 1 | 7 | 1.735096 | 0 | 983.6947 | 764.9276 | 649.929 | 0 | 0 | 0 | 2023-10-14 22:59 | 341 | 0 | 4.620623 | 55.896
309 | 2023-10-15 | 45639 | SCM420HV | C | 0 | 0.02089948 | 0.1107327 | 2 | 0 | 0 | 2 | 0 | 0 | 0 | 2 | 0 | 6 | 0 | 8.864317 | 5.128059 | 13.99238 | 44.047 | 64.03938 | 9 | 1.501245 | 2.000623 | 2.005611 | 1644 | 0 | 522.2322 | 10015.19 | 149.3927 | 440 | 39.35 | 9.3 | 48.65 | 2023-10-15 00:06 | 2023-10-15 00:45 | 0 | 0 | 251.1 | 237.8 | 240 | 298.6 | 0 | 0 | 0 | 0 | 2023-10-15 00:37 | 0.211 | 0.0001 | 0.0241 | 0.0134 | 0.0551 | 0.0023 | 0.0514 | 0.0147 | 0.003 | 0 | 0 | 0.211 | 0.211 | 87.22941 | 1 | 9 | 0.5043659 | 0 | 792.2654 | 741.7644 | 630.1776 | 0 | 0 | 0 | 2023-10-14 23:56 | 537 | 0 | 4.525292 | 56.496
310 | 2023-10-15 | 45640 | SCM420HV | C | 0 | 0.03983139 | 0.07749683 | 2 | 0 | 0 | 2 | 0 | 0 | 0 | 2 | 0 | 6 | 0 | 6.232226 | 3.013893 | 9.246119 | 40.557 | 55.803119 | 12 | 1.687661 | 2.001355 | 2.708077 | 1627 | 0 | 547.7609 | 6115.223 | 91.26775 | -1 | 36.68333 | 11.53333 | 48.21667 | 2023-10-15 00:57 | 2023-10-15 01:33 | 0 | 0 | 246 | 231.8 | 239.2 | 300 | 0 | 0 | 0 | 0 | 2023-10-15 01:30 | 0.142 | -0.0001 | 0.0457 | 0.0131 | 0.0571 | 0.0027 | 0.0666 | 0.0205 | 0.0032 | 0 | 0 | 0.142 | 0.142 | 155.2252 | 1 | 8.2 | 1.020416 | 0 | 778.8771 | 738.1362 | 629.5797 | 0 | 0 | 0 | 2023-10-15 00:45 | 514 | 9 | 4.57393 | 65.613
311 | 2023-10-15 | 45641 | SCM420HV(I | C | 0 | -0.08851691 | 0.06647229 | 2 | 0 | 0 | 2 | 0 | 0 | 0 | 2 | 0 | 6 | 0 | 8.545639 | 6.013461 | 14.5591 | 41.143 | 61.7021 | 12 | 1.80353 | 2.001766 | 2.306923 | 1641 | 0 | 587.3284 | 8751.622 | 139.5746 | -1 | 40.61667 | 9.733333 | 50.35 | 2023-10-15 01:43 | 2023-10-15 02:24 | 0 | 0 | 250.1 | 234.4 | 241.6 | 304 | 0 | 0 | 0 | 0 | 2023-10-15 02:20 | 0.1042 | -0.0005 | 0.0211 | 0.0102 | 0.0599 | 0.0028 | 0.0259 | 0.0163 | 0.0035 | 0 | 0 | 0.3056 | 0.1042 | 107.0046 | 1 | 7 | 0.5033932 | 0 | 772.4271 | 745.6259 | 566.3007 | 0 | 0 | 0 | 2023-10-15 01:33 | 461 | 0 | 4.852788 | 56.7
312 | 2023-10-15 | 45642 | SCM420HV(I | C | 0 | -0.1380662 | 0.03907263 | 2 | 0 | 0 | 2 | 0 | 0 | 0 | 2 | 0 | 6 | 0 | 8.9001 | 5.097355 | 13.99745 | 41.539 | 61.53645 | 12 | 1.803425 | 2.002072 | 2.335052 | 1627 | 0 | 575.0198 | 7644.033 | 127.3232 | -1 | 36.96667 | 12.86667 | 49.83333 | 2023-10-15 02:37 | 2023-10-15 03:14 | 0 | 0 | 254.3 | 237.1 | 243 | 309.4 | 0 | 0 | 0 | 0 | 2023-10-15 03:11 | 0.0617 | -0.0007 | 0.0116 | 0.01 | 0.054 | 0.0024 | 0.0345 | 0.0147 | 0.0033 | 0 | 0 | 0.2168 | 0.0617 | 126.2364 | 1 | 4.5 | 0.5316277 | 0 | 727.5917 | 699.4681 | 593.1128 | 0 | 0 | 0 | 2023-10-15 02:24 | 654 | 0 | 4.597925 | 53.9
313 | 2023-10-15 | 45643 | SCR420HV | C | 0 | -0.05293256 | 0.1100841 | 2 | 0 | 0 | 2 | 0 | 0 | 2 | 0 | 0 | 6 | 0 | 7.992248 | 5.03873 | 13.03098 | 43.567 | 62.59798 | 12 | 1.803002 | 2.001586 | 2.204157 | 1588 | 0 | 574.2971 | 8112.036 | 124.6127 | -1 | 38.35 | 13.93333 | 52.28333 | 2023-10-15 03:27 | 2023-10-15 04:06 | 0 | 0 | 249.2 | 233.8 | 239.1 | 304.6 | 0 | 0 | 0 | 0 | 2023-10-15 04:01 | 0.0764 | 0.0012 | 0.0204 | 0.0094 | 0.0471 | 0.0031 | 0.0566 | 0.0179 | 0.0033 | 0 | 0 | 0.0764 | 0.0764 | 102.3714 | 1 | 8.5 | 0.4011555 | 0 | 775.7836 | 751.8212 | 615.0427 | 0 | 0 | 0 | 2023-10-15 03:14 | 337 | 0 | 4.413424 | 57.608
314 | 2023-10-15 | 45644 | SCR420HV | C | 0 | 0.06291443 | 0.1498054 | 2 | 0 | 0 | 2 | 0 | 0 | 2 | 0 | 0 | 6 | 0 | 8.813256 | 5.053693 | 13.86695 | 42.928 | 62.79495 | 12 | 1.80165 | 2.001922 | 2.325488 | 1679 | 0 | 577.2563 | 9266.409 | 141.9162 | -1 | 49.91667 | 8.466667 | 58.38333 | 2023-10-15 04:14 | 2023-10-15 05:04 | 0 | 0 | 250.2 | 233.9 | 239.1 | 300.5 | 0 | 0 | 0 | 0 | 2023-10-15 04:50 | 0.112 | 0.0021 | 0.0186 | 0.01 | 0.0584 | 0.0021 | 0.0494 | 0.0169 | 0.0034 | 0 | 0 | 0.112 | 0.112 | 103.9698 | 1 | 8.5 | 0.523838 | 0 | 783.1403 | 770.1971 | 654.8574 | 0 | 0 | 0 | 2023-10-15 04:06 | 340 | 0 | 4.743839 | 56.455
315 | 2023-10-15 | 45645 | 16MnCr5HH | C | 0 | 0.0361362 | 0.09905957 | 2 | 0 | 0 | 2 | 0 | 0 | 2 | 0 | 0 | 6 | 0 | 11.96062 | 6.005664 | 17.96629 | 44.549 | 68.51529 | 12 | 2.281468 | 2.000913 | 3.150961 | 1636 | 0 | 585.9604 | 12526.73 | 176.3948 | -1 | 40.83333 | 10.8 | 51.63333 | 2023-10-15 05:15 | 2023-10-15 05:56 | 0 | 0 | 254.3 | 236.3 | 246.1 | 302.1 | 0 | 0 | 0 | 0 | 2023-10-15 05:52 | 0.0577 | 0.0009 | 0.0205 | 0.009 | 0.0509 | 0.002 | 0.0821 | 0.0176 | 0.0034 | 0 | 0 | 0.0577 | 0.0577 | 119.0556 | 1 | 8.5 | 0.8694935 | 0 | 765.9858 | 765.1854 | 495.4205 | 0 | 0 | 0 | 2023-10-15 05:04 | 308 | 0 | 4.56096 | 57.974
316 | 2023-10-15 | 45646 | 16MnCr5HH | A | 0 | 0 | 0.007295532 | 2 | 0 | 0 | 2 | 0 | 0 | 2 | 0 | 0 | 6 | 0 | 8.172519 | 6.005568 | 14.17809 | 49.48 | 69.65809 | 12 | 2.200406 | 0.502151 | 3.791396 | 1621 | 0 | 710.2286 | 6442.825 | 90.66983 | -1 | 39.38333 | 29.8 | 69.18333 | 2023-10-15 06:26 | 2023-10-15 07:05 | 0 | 0 | 250.4 | 229.6 | 232.9 | 297.5 | 0 | 0 | 0 | 0 | 2023-10-15 07:00 | 0.3738 | 0.0008 | 0.0272 | 0.0198 | 0.0585 | 0.0026 | 0.0567 | 0.0161 | 0.0032 | 0 | 0 | 0.3738 | 0.3738 | 175.7058 | 1 | 7.4 | 1.59099 | 0 | 936.9197 | 756.7783 | 600.6759 | 0 | 0 | 0 | 2023-10-15 05:56 | 213 | 0 | 4.606355 | 56.35
317 | 2023-10-15 | 45647 | 1141 | A | 0 | 0.006574554 | 0.04328796 | 2 | 0 | 0 | 2 | 0 | 0 | 2 | 0 | 0 | 6 | 0 | 7.419909 | 6.019976 | 13.43988 | 45.025 | 64.46488 | 12 | 2.114182 | 1.504003 | 3.54646 | 1611 | 0 | 528.1653 | 9609.601 | 143.0748 | -1 | 34.7 | 9.8 | 44.5 | 2023-10-15 07:15 | 2023-10-15 07:49 | 0 | 0 | 254.1 | 232.9 | 236.9 | 302.9 | 0 | 0 | 0 | 0 | 2023-10-15 07:45 | 0.26 | 0.0013 | 0.0274 | 0.0164 | 0.0581 | 0.0082 | 0.1252 | 0.042 | 0.0031 | 0 | 0 | 0.26 | 0.26 | 160.1842 | 1 | 8.7 | 1.432278 | 0 | 701.7915 | 662.8317 | 504.9168 | 0 | 0 | 0 | 2023-10-15 07:05 | 185 | 0 | 4.552205 | 53.158
318 | 2023-10-15 | 45648 | 15B41 | A | 0 | 0.01583658 | 0.08317114 | 2 | 0 | 0 | 2 | 0 | 0 | 2 | 0 | 0 | 6 | 0 | 4.163379 | 6.014245 | 10.17762 | 49.26 | 65.43762 | 12 | 1.944913 | 1.001977 | 3.621584 | 1639 | 0 | 649.4363 | 4524.013 | 66.49282 | -1 | 41.15 | 13.26667 | 54.41667 | 2023-10-15 08:03 | 2023-10-15 08:44 | 0 | 0 | 257.9 | 235 | 236.7 | 312.7 | 0 | 0 | 0 | 0 | 2023-10-15 08:41 | 0.1983 | -0.0004 | 0.0231 | 0.014 | 0.0562 | 0.0049 | 0.0729 | 0.0272 | 0.0036 | 0 | 0 | 0.5496 | 0.1983 | 192.867 | 1 | 8.6 | 1.676672 | 0 | 809.6298 | 752.8359 | 687.803 | 0 | 0 | 0 | 2023-10-15 07:49 | 349 | 0 | 4.777237 | 57.608
319 | 2023-10-15 | 45649 | 15B41 | A | 0 | 0.01641245 | 0.006647095 | 2 | 0 | 0 | 2 | 0 | 0 | 2 | 0 | 0 | 6 | 0 | 2.826127 | 2.530268 | 5.356395 | 47.217 | 58.573395 | 12 | 1.253083 | 1.239573 | 2.268632 | 1670 | 0 | 693.4743 | 1450.799 | 23.99069 | -1 | 41.76667 | 8.066667 | 49.83333 | 2023-10-15 08:52 | 2023-10-15 09:34 | 0 | 0 | 253.6 | 233.2 | 236.5 | 308.3 | 0 | 0 | 0 | 0 | 2023-10-15 09:23 | 0.5426 | 0.0058 | 0.0482 | 0.0192 | 0.062 | 0.0049 | 0.0643 | 0.0189 | 0.0034 | 0 | 0 | 0.5426 | 0.5426 | 171.1349 | 1 | 7.9 | 1.015549 | 0 | 942.3232 | 857.4703 | 656.1625 | 0 | 0 | 0 | 2023-10-15 08:44 | 329 | 0 | 4.440661 | 59.322
320 | 2023-10-15 | 45650 | 15B41 | A | 0 | 0.02946567 | 0.1110573 | 2 | 0 | 0 | 2 | 0 | 0 | 2 | 0 | 0 | 6 | 0 | 3.873067 | 0 | 3.873067 | 28.033 | 37.906067 | 12 | 1.004762 | 1.097607 | 2.145914 | 1653 | 0 | 534.8112 | 2261.999 | 70.89558 | -1 | 76.65 | 12.73333 | 89.38333 | 2023-10-15 09:46 | 2023-10-15 11:03 | 0 | 0 | 245.3 | 217.3 | 217.4 | 331.3 | 0 | 0 | 0 | 0 | 2023-10-15 10:21 | 0.1266 | 0.001 | 0.0139 | 0.0126 | 0.0432 | 0.0032 | 0.0235 | 0.0164 | 0.0032 | 0 | 0 | 0.1266 | 0.1266 | 554.0606 | 1 | 0 | 1.141151 | 0 | 882.2829 | 888.1863 | 642.0839 | 0 | 0 | 0 | 2023-10-15 09:34 | 1844 | 0 | 4.596952 | 47.771
321 | 2023-10-15 | 45651 | 38MnVS6 | A | 0 | -0.01223737 | 0.04134229 | 8 | 0 | 0 | 0 | 0 | 0 | 0 | 0 | 0 | 8 | 0 | 11.08487 | 6.010074 | 17.09494 | 46.5 | 71.59494 | 12 | 1.310485 | 2.578727 | 1.821666 | 1636 | 0 | 651.1026 | 16114.64 | 209.5669 | -1 | 96.9 | 50.8 | 147.7 | 2023-10-15 11:54 | 2023-10-15 13:31 | 0 | 0 | 251.8 | 228.7 | 231.1 | 290.4 | 0 | 0 | 0 | 0 | 2023-10-15 14:11 | 0.172 | 0.0007 | 0.0402 | 0.0176 | 0.071 | 0.0027 | 0.0517 | 0.0366 | 0.0033 | 0 | 0 | 0.0991 | 0.172 | 59.9332 | 1 | 13.3 | 0.5111809 | 0 | 1106.118 | 964.8506 | 565.845 | 0 | 0 | 0 | 2023-10-15 11:03 | 185 | 0 | 4.548638 | 57.344
322 | 2023-10-15 | 45653 | 38MnVS6 | B | 0 | 0 | 0.3237679 | 2 | 0 | 0 | 2 | 0 | 0 | 2 | 0 | 0 | 6 | 0 | 7.435698 | 6.011339 | 13.44704 | 48.373 | 67.82004 | 6 | 1.778923 | 1.504079 | 3.348493 | 1670 | 0 | 601.7252 | 7394.431 | 107.1346 | -1 | 39.91667 | 55.48333 | 95.4 | 2023-10-15 14:26 | 2023-10-15 15:06 | 0 | 0 | 268.5 | 249.6 | 253.5 | 302.2 | 0 | 0 | 0 | 0 | 2023-10-15 15:02 | 0.1932 | 0.0001 | 0.0224 | 0.0142 | 0.0579 | 0.0037 | 0.0603 | 0.023 | 0.0034 | 0 | 0 | 0.1932 | 0.1932 | 162.1779 | 1 | 7.2 | 1.569571 | 0 | 938.8956 | 828.8405 | 701.7767 | 0 | 0 | 0 | 2023-10-15 13:31 | 309 | 0 | 4.560311 | 51.212
323 | 2023-10-15 | 45654 | 15B41 | B | 0 | 0 | 0.3558689 | 2 | 0 | 0 | 2 | 0 | 0 | 2 | 0 | 0 | 6 | 0 | 5.803193 | 6.026483 | 11.82968 | 48.1 | 65.92968 | 6 | 1.242316 | 1.500724 | 1.744735 | 1636 | 0 | 570.6841 | 8127.636 | 114.749 | -1 | 44.3 | 58.86667 | 103.1667 | 2023-10-15 16:05 | 2023-10-15 16:49 | 0 | 0 | 265.8 | 244.1 | 248.5 | 301.9 | 0 | 0 | 0 | 0 | 2023-10-15 16:37 | 0.1399 | 0.0005 | 0.0342 | 0.0127 | 0.065 | 0.0051 | 0.0515 | 0.023 | 0.0035 | 0 | 0 | 0.1399 | 0.1399 | 76.76019 | 1 | 10.9 | 0.5024185 | 0 | 939.5846 | 861.6546 | 662.9113 | 0 | 0 | 0 | 2023-10-15 15:06 | 332 | 0 | 4.71725 | 57.608
324 | 2023-10-15 | 45655 | 15B41 | B | 0 | 0 | 0.1703956 | 2 | 0 | 0 | 2 | 0 | 0 | 2 | 0 | 0 | 6 | 0 | 8.332474 | 5.282775 | 13.61525 | 43.823 | 63.43825 | 6 | 1.657366 | 1.740936 | 2.179258 | 1638 | 0 | 634.1688 | 9328.808 | 144.3233 | -1 | 38.5 | 9.466667 | 47.96667 | 2023-10-15 16:59 | 2023-10-15 17:37 | 0 | 0 | 271.1 | 249 | 259.3 | 305.7 | 0 | 0 | 0 | 0 | 2023-10-15 17:31 | 0.2132 | 0.0003 | 0.0423 | 0.01723 | 0.0616 | 0.0042 | 0.0459 | 0.0172 | 0.0034 | 0 | 0 | 0.2132 | 0.2132 | 104.6953 | 1 | 7.2 | 0.5218925 | 0 | 911.8602 | 655.5585 | 432.7791 | 0 | 0 | 0 | 2023-10-15 16:49 | 329 | 0 | 4.569715 | 58.208
325 | 2023-10-15 | 45656 | 15B41 | B | 0 | 0 | 0.07555127 | 2 | 0 | 0 | 2 | 0 | 0 | 2 | 0 | 0 | 6 | 0 | 8.760689 | 6.027762 | 14.78845 | 43.642 | 64.43045 | 6 | 1.702984 | 1.840696 | 2.21027 | 1619 | 0 | 543.6563 | 9048.015 | 137.0279 | -1 | 38.83333 | 9.466667 | 48.3 | 2023-10-15 17:47 | 2023-10-15 18:26 | 0 | 0 | 271.7 | 248 | 257 | 308.4 | 0 | 0 | 0 | 0 | 2023-10-15 18:17 | 0.3094 | 0.0008 | 0.028 | 0.0132 | 0.0707 | 0.0053 | 0.0355 | 0.0181 | 0.0034 | 0 | 0 | 0.3094 | 0.3094 | 98.72368 | 1 | 7.6 | 0.5072861 | 0 | 902.4988 | 708.006 | 494.7966 | 0 | 0 | 0 | 2023-10-15 17:37 | 486 | 0 | 4.439689 | 56.496
326 | 2023-10-15 | 45657 | 15B41 | B | 0 | 0 | 0.2305446 | 2 | 0 | 0 | 2 | 0 | 0 | 2 | 0 | 0 | 6 | 0 | 6.738086 | 5.004413 | 11.7425 | 48.208 | 65.9505 | 6 | 1.288995 | 1.867985 | 1.806993 | 1612 | 0 | 679.1124 | 9843.595 | 139.9222 | -1 | 43.03333 | 12.93333 | 55.96667 | 2023-10-15 18:39 | 2023-10-15 19:22 | 0 | 0 | 267.6 | 247.7 | 255.6 | 306.9 | 0 | 0 | 0 | 0 | 2023-10-15 19:10 | 0.3161 | 0.0011 | 0.0309 | 0.0102 | 0.052 | 0.0044 | 0.0448 | 0.0699 | 0.0034 | 0 | 0 | 0.3161 | 0.3161 | 81.60746 | 1 | 10.4 | 0.5179977 | 0 | 810.965 | 727.3699 | 574.4111 | 0 | 0 | 0 | 2023-10-15 18:26 | 236 | 0 | 4.570687 | 61.419
327 | 2023-10-15 | 45658 | 38MnS6 | B | 0 | 0 | 0.1947147 | 2 | 0 | 0 | 2 | 0 | 0 | 2 | 0 | 0 | 6 | 0 | 9.804271 | 6.002037 | 15.80631 | 48.023 | 69.82931 | 6 | 1.680713 | 2.27858 | 2.259078 | 1612 | 0 | 691.6428 | 7753.233 | 110.7141 | -1 | 42.23333 | 10.2 | 52.43333 | 2023-10-15 19:32 | 2023-10-15 20:14 | 0 | 0 | 260 | 243.3 | 250 | 306.6 | 0 | 0 | 0 | 0 | 2023-10-15 20:08 | 0.0723 | 0.0036 | 0.013 | 0.0142 | 0.0564 | 0.0029 | 0.0279 | 0.0329 | 0.0033 | 0 | 0 | 0.0723 | 0.0723 | 102.6559 | 1 | 6.2 | 0.5783653 | 0 | 869.0698 | 733.0529 | 562.4237 | 0 | 0 | 0 | 2023-10-15 19:22 | 132 | 0 | 4.632944 | 56.175
328 | 2023-10-15 | 45659 | 38MnS6 | B | 0 | 0 | 0.201686 | 2 | 0 | 0 | 2 | 0 | 0 | 2 | 0 | 0 | 6 | 0 | 8.984669 | 4.982887 | 13.96756 | 45.347 | 65.31456 | 6 | 1.500692 | 2.002953 | 2.025505 | 1612 | 0 | 561.4813 | 8470.829 | 131.9145 | -1 | 42.11667 | 23.33333 | 65.45 | 2023-10-15 20:37 | 2023-10-15 21:20 | 0 | 0 | 257.6 | 243.7 | 248.6 | 301.5 | 0 | 0 | 0 | 0 | 2023-10-15 21:10 | 0.2609 | 0.0001 | 0.0203 | 0.0172 | 0.0476 | 0.0031 | 0.0326 | 0.021 | 0.0032 | 0 | 0 | 0.2609 | 0.2609 | 107.3538 | 1 | 4.9 | 0.5248127 | 0 | 947.4382 | 812.4364 | 548.9349 | 0 | 0 | 0 | 2023-10-15 20:14 | 385 | 0 | 4.45655 | 56.175
329 | 2023-10-15 | 45660 | 38MnS6 | B | 0 | -0.04011932 | 0.118677 | 2 | 0 | 0 | 2 | 0 | 0 | 2 | 0 | 0 | 6 | 0 | 10.2252 | 6.016835 | 16.24203 | 46.247 | 68.48903 | 6 | 1.7312 | 2.421204 | 2.394273 | 1612 | 0 | 653.1315 | 9594.001 | 136.8831 | -1 | 41.51667 | 10.93333 | 52.45 | 2023-10-15 21:30 | 2023-10-15 22:12 | 0 | 0 | 254.2 | 238.4 | 242.7 | 306.9 | 0 | 0 | 0 | 0 | 2023-10-15 22:09 | 0.05 | 0.0341 | 0.0158 | 0.018 | 0.0653 | 0.0058 | 0.032 | 0.025 | 0.0037 | 0 | 0 | 0.1428 | 0.05 | 100.4224 | 1 | 7.6 | 0.6630726 | 0 | 922.976 | 829.6512 | 485.1199 | 0 | 0 | 0 | 2023-10-15 21:20 | 281 | 0 | 4.474708 | 58.576
330 | 2023-10-15 | 45661 | 38MnS6 | C | 0 | -0.1668839 | 0.1139753 | 0 | 0 | 0 | 0 | 0 | 0 | 2 | 2 | 2 | 6 | 0 | 14.00926 | 6.014757 | 20.02402 | 41.293 | 67.31702 | 6 | 1.980171 | 2.006301 | 3.003507 | 1647 | 0 | 563.2762 | 13852.69 | 202.1789 | -1 | 39.18333 | 36.8 | 75.98333 | 2023-10-15 22:49 | 2023-10-15 23:28 | 0 | 0 | 249.3 | 236.2 | 242.1 | 295.5 | 0 | 0 | 0 | 0 | 2023-10-15 23:21 | 0.3289 | 0.0022 | 0.0214 | 0.0132 | 0.0656 | 0.0045 | 0.0601 | 0.0179 | 0.0035 | 0 | 0 | 0.3289 | 0.3289 | 110.3256 | 1 | 7.2 | 1.023336 | 0 | 829.5672 | 798.4372 | 513.4818 | 0 | 0 | 0 | 2023-10-15 22:12 | 302 | 0 | 4.526589 | 54.243
331 | 2023-10-16 | 45662 | EN18D | C | 0 | -0.08662131 | 0.1548312 | 0 | 0 | 0 | 0 | 0 | 0 | 2 | 2 | 2 | 6 | 0 | 13.80247 | 6.015517 | 19.81799 | 37.482 | 63.29999 | 8 | 1.939492 | 2.639441 | 2.453593 | 1617 | 0 | 719.332 | 15116.26 | 234.3607 | -1 | 46.91667 | 41.31667 | 88.23333 | 2023-10-16 00:09 | 2023-10-16 00:56 | 0 | 0 | 240.1 | 229.6 | 235.2 | 288.4 | 0 | 0 | 0 | 0 | 2023-10-16 00:48 | 0.3139 | -0.0001 | 0.0167 | 0.011 | 0.0648 | 0.0031 | 0.029 | 0.0149 | 0.0039 | 0 | 0 | 0.3139 | 0.3139 | 90.81332 | 1 | 7.2 | 0.514101 | 0 | 716.8441 | 667.2266 | 262.1763 | 0 | 0 | 0 | 2023-10-15 23:28 | 239 | 0 | 4.848573 | 57.608
332 | 2023-10-16 | 45663 | EN18D | C | 0 | 0 | 0.1694226 | 0 | 0 | 0 | 0 | 0 | 0 | 2 | 2 | 2 | 6 | 0 | 12.0684 | 6.015315 | 18.08372 | 41.934 | 66.01772 | 10 | 1.60997 | 2.003909 | 2.117256 | 1619 | 0 | 600.5115 | 11855.94 | 174.3067 | -1 | 39.48333 | 11.28333 | 50.76667 | 2023-10-16 01:07 | 2023-10-16 01:47 | 0 | 0 | 240.7 | 230.7 | 236 | 292 | 0 | 0 | 0 | 0 | 2023-10-16 01:41 | 0.2458 | 0.0019 | 0.0211 | 0.012 | 0.0616 | 0.0029 | 0.0358 | 0.0132 | 0.0036 | 0 | 0 | 0.2458 | 0.2458 | 81.17156 | 1 | 8 | 0.5072861 | 0 | 684.9279 | 677.8824 | 493.0182 | 0 | 0 | 0 | 2023-10-16 00:56 | 277 | 0 | 4.757458 | 56.668
333 | 2023-10-16 | 45664 | DY 7 | C | 0 | 0 | 0.2110895 | 0 | 0 | 0 | 0 | 0 | 0 | 2 | 2 | 2 | 6 | 0 | 13.22373 | 6.026808 | 19.25054 | 44.457 | 69.70754 | 10 | 2.014601 | 2.003788 | 3.052541 | 1638 | 0 | 514.6465 | 12105.54 | 170.4824 | -1 | 38.55 | 15.66667 | 54.21667 | 2023-10-16 02:03 | 2023-10-16 02:41 | 0 | 0 | 239.1 | 230.5 | 235.7 | 294.1 | 0 | 0 | 0 | 0 | 2023-10-16 02:39 | 0.2442 | 0.0008 | 0.0143 | 0.015 | 0.0606 | 0.0026 | 0.0713 | 0.0198 | 0.004 | 0 | 0 | 0.2442 | 0.2442 | 114.971 | 1 | 7.3 | 1.037941 | 0 | 789.0482 | 737.7621 | 592.4719 | 0 | 0 | 0 | 2023-10-16 01:47 | 301 | 0 | 4.627756 | 55.72
334 | 2023-10-16 | 45665 | DY 7 | C | 0 | 0 | 0.06549927 | 0 | 0 | 0 | 0 | 0 | 0 | 2 | 2 | 2 | 6 | 0 | 8.568072 | 5.729285 | 14.29736 | 43.558 | 63.85536 | 10 | 2.009605 | 2.003294 | 3.067993 | 1634 | 0 | 653.6512 | 8174.436 | 125.6535 | -1 | 37.95 | 9.8 | 47.75 | 2023-10-16 02:51 | 2023-10-16 03:29 | 0 | 0 | 238 | 232.1 | 236 | 296.8 | 0 | 0 | 0 | 0 | 2023-10-16 03:25 | 0.1721 | 0.0041 | 0.0195 | 0.013 | 0.0582 | 0.0027 | 0.0334 | 0.0157 | 0.0033 | 0 | 0 | 0.1721 | 0.1721 | 142.7149 | 1 | 7.2 | 1.058388 | 0 | 794.93 | 726.1298 | 588.271 | 0 | 0 | 0 | 2023-10-16 02:41 | 260 | 0 | 4.504215 | 52.92
335 | 2023-10-16 | 45666 | DY 7 | C | 0 | -0.02236319 | 0.08073962 | 0 | 0 | 0 | 0 | 0 | 0 | 2 | 2 | 2 | 6 | 0 | 12.34594 | 6.022929 | 18.36887 | 41.545 | 65.91387 | 10 | 1.942125 | 2.002348 | 2.975199 | 1640 | 0 | 652.0939 | 12947.92 | 190.3717 | -1 | 40.61667 | 15.66667 | 56.28333 | 2023-10-16 03:45 | 2023-10-16 04:25 | 0 | 0 | 235.1 | 231 | 235.8 | 292.8 | 0 | 0 | 0 | 0 | 2023-10-16 04:17 | 0.3813 | 0.0018 | 0.0194 | 0.0102 | 0.0656 | 0.0024 | 0.022 | 0.0147 | 0.0035 | 0 | 0 | 0.3813 | 0.3813 | 112.4037 | 1 | 8.1 | 1.033073 | 0 | 807.839 | 757.7369 | 417.7877 | 0 | 0 | 0 | 2023-10-16 03:29 | 300 | 0 | 4.668288 | 56.7
336 | 2023-10-16 | 45667 | EN 18D | C | 0 | -0.03409662 | 0.09954614 | 0 | 0 | 0 | 0 | 0 | 0 | 2 | 2 | 2 | 6 | 0 | 12.13351 | 6.00447 | 18.13798 | 47.693 | 71.83098 | 10 | 1.500269 | 2.004427 | 2.00853 | 1599 | 0 | 578.6438 | 11465.95 | 156.146 | -1 | 43.78333 | 9.6 | 53.38333 | 2023-10-16 04:35 | 2023-10-16 05:19 | 0 | 0 | 234.1 | 226.7 | 230.8 | 295.7 | 0 | 0 | 0 | 0 | 2023-10-16 05:15 | 0.0536 | -0.0006 | 0.0123 | 0.0102 | 0.0629 | 0.0036 | 0.0205 | 0.0138 | 0.0034 | 0 | 0 | 0.0536 | 0.0536 | 78.03757 | 1 | 7.6 | 0.5082607 | 0 | 811.7907 | 777.3574 | 451.959 | 0 | 0 | 0 | 2023-10-16 04:25 | 678 | 0 | 4.591115 | 61.032
337 | 2023-10-16 | 45668 | EN 18D | C | 0 | -0.2420117 | 0.152886 | 0 | 0 | 0 | 0 | 0 | 0 | 2 | 2 | 2 | 6 | 0 | 11.85137 | 6.005851 | 17.85722 | 47.131 | 70.98822 | 10 | 2.199121 | 1.00423 | 3.781349 | 1621 | 0 | 635.5247 | 11699.95 | 158.1326 | -1 | 37.08333 | 9.8 | 46.88333 | 2023-10-16 05:28 | 2023-10-16 06:05 | 0 | 0 | 237.3 | 232.2 | 243.5 | 297.5 | 0 | 0 | 0 | 0 | 2023-10-16 06:01 | 0.1626 | 0.0019 | 0.0215 | 0.0121 | 0.0631 | 0.0026 | 0.0269 | 0.0135 | 0.0038 | 0 | 0 | 0.1626 | 0.1626 | 140.7945 | 1 | 9 | 1.582228 | 0 | 682.5003 | 642.0727 | 494.4731 | 0 | 0 | 0 | 2023-10-16 05:19 | 208 | 0 | 4.61511 | 54.249
338 | 2023-10-16 | 45669 | SCM 415 | A | 0 | -0.1401057 | 0.1266213 | 0 | 0 | 0 | 0 | 0 | 0 | 2 | 2 | 2 | 6 | 0 | 6.055945 | 6.002084 | 12.05803 | 48.119 | 66.17703 | 10 | 2.02016 | 1.068501 | 3.94999 | 1594 | 0 | 642.9661 | 8502.028 | 122.0205 | -1 | 41.36667 | 18.26667 | 59.63333 | 2023-10-16 06:24 | 2023-10-16 07:05 | 0 | 0 | 232.3 | 225.4 | 229 | 301.1 | 0 | 0 | 0 | 0 | 2023-10-16 06:54 | 0.3676 | 0.0034 | 0.0191 | 0.009 | 0.0712 | 0.0028 | 0.0473 | 0.014 | 0.0032 | 0 | 0 | 0.3676 | 0.3676 | 183.2259 | 1 | 9.5 | 1.92983 | 0 | 839.0586 | 831.7087 | 636.7213 | 0 | 0 | 0 | 2023-10-16 06:05 | 208 | 0 | 4.581064 | 53.479
339 | 2023-10-16 | 45670 | DY 7 | A | 0 | -0.06005902 | 0.02707532 | 0 | 0 | 0 | 0 | 0 | 0 | 2 | 2 | 2 | 6 | 0 | 7.173932 | 6.009883 | 13.18382 | 44.457 | 63.64082 | 10 | 2.200823 | 1.502504 | 3.251422 | 1614 | 0 | 613.3305 | 7722.033 | 119.2761 | -1 | 36.08333 | 10.2 | 46.28333 | 2023-10-16 07:15 | 2023-10-16 07:51 | 0 | 0 | 236.1 | 229.7 | 233.6 | 302.1 | 0 | 0 | 0 | 0 | 2023-10-16 07:46 | 0.2603 | 0.0005 | 0.0151 | 0.012 | 0.0738 | 0.0035 | 0.0662 | 0.0154 | 0.0032 | 0 | 0 | 0.2603 | 0.2603 | 160.2964 | 1 | 7.1 | 1.050599 | 0 | 709.6884 | 661.0776 | 616.3136 | 0 | 0 | 0 | 2023-10-16 07:05 | 301 | 0 | 4.564527 | 57.12
340 | 2023-10-16 | 45671 | DY 7 | A | 0 | -0.02749808 | 0.02934509 | 0 | 0 | 0 | 0 | 0 | 0 | 2 | 2 | 2 | 6 | 0 | 3.777468 | 6.018945 | 9.796412 | 48.133 | 63.929412 | 10 | 2.977547 | 1.359571 | 4.448775 | 1629 | 0 | 695.5632 | 5974.822 | 93.75298 | -1 | 37.5 | 18.6 | 56.1 | 2023-10-16 08:10 | 2023-10-16 08:47 | 0 | 0 | 229 | 227.3 | 231.4 | 296.7 | 0 | 0 | 0 | 0 | 2023-10-16 08:41 | 0.5417 | 0.0005 | 0.0128 | 0.02 | 0.0863 | 0.0022 | 0.0376 | 0.0146 | 0.0032 | 0 | 0 | 0.5417 | 0.5417 | 285.2435 | 1 | 5.8 | 1.471228 | 0 | 804.877 | 652.5377 | 613.7745 | 0 | 0 | 0 | 2023-10-16 07:51 | 188 | 0 | 4.557069 | 49.98
341 | 2023-10-16 | 45672 | DY 7 | A | 0 | -0.0729682 | 0.1196498 | 0 | 0 | 0 | 0 | 0 | 0 | 2 | 2 | 2 | 6 | 0 | 8.826439 | 6.939566 | 15.766 | 43 | 64.766 | 10 | 2.203723 | 1.130548 | 3.285478 | 1632 | 0 | 598.8979 | 10951.17 | 168.3086 | -1 | 57.68333 | 12.13333 | 69.81667 | 2023-10-16 09:00 | 2023-10-16 09:57 | 0 | 0 | 225.2 | 221.3 | 224.2 | 290.9 | 0 | 0 | 0 | 0 | 2023-10-16 09:35 | 0.2776 | 0.0011 | 0.0124 | 0.011 | 0.0662 | 0.002 | 0.0463 | 0.0153 | 0.0034 | 0 | 0 | 0.2776 | 0.2776 | 148.8932 | 1 | 6.3 | 1.081755 | 0 | 837.902 | 815.0401 | 659.4305 | 0 | 0 | 0 | 2023-10-16 08:47 | 309 | 0 | 4.670557 | 53.55
342 | 2023-10-16 | 45673 | S53C | A | 0 | -0.06044296 | 0.0766864 | 0 | 0 | 0 | 0 | 0 | 0 | 2 | 2 | 2 | 6 | 0 | 7.818957 | 5.379363 | 13.19832 | 44.861 | 64.05932 | 10 | 2.203347 | 1.663427 | 3.278289 | 1629 | 0 | 698.3428 | 8096.436 | 121.6424 | -1 | 42.01667 | 22.53333 | 64.55 | 2023-10-16 10:20 | 2023-10-16 11:02 | 0 | 0 | 231.3 | 229.1 | 231.3 | 291.4 | 0 | 0 | 0 | 0 | 2023-10-16 10:52 | 0.6185 | 0.0044 | 0.0215 | 0.0213 | 0.0854 | 0.0025 | 0.0367 | 0.0171 | 0.0034 | 0 | 0 | 0.6185 | 0.6185 | 151.0849 | 1 | 8.5 | 1.074942 | 0 | 851.7552 | 759.8043 | 589.4957 | 0 | 0 | 0 | 2023-10-16 09:57 | 874 | 0 | 4.437095 | 53.004
343 | 2023-10-16 | 45674 | R 16 | A | 0 | -0.0438385 | 0.06160828 | 1 | 0 | 0 | 0 | 0 | 0 | 2 | 2 | 2 | 7 | 0 | 9.197775 | 6.033121 | 15.2309 | 45.034 | 67.2649 | 10 | 2.202914 | 1.29409 | 3.751063 | 1652 | 0 | 850.9732 | 8236.835 | 119.957 | -1 | 47.78333 | 10.46667 | 58.25 | 2023-10-16 11:12 | 2023-10-16 12:00 | 0 | 0 | 232.4 | 235 | 240.8 | 293.9 | 0 | 0 | 0 | 0 | 2023-10-16 11:49 | 1.065 | 0.0051 | 0.0262 | 0.0193 | 0.0909 | 0.0026 | 0.0308 | 0.016 | 0.0033 | 0 | 0 | 1.065 | 1.065 | 158.7355 | 1 | 8.4 | 1.548149 | 0 | 909.8054 | 853.8819 | 435.0805 | 0 | 0 | 0 | 2023-10-16 11:02 | 674 | 0 | 4.776265 | 53.9
344 | 2023-10-16 | 45675 | SCM 415 | A | 0 | -0.0360882 | 0.2128728 | 1 | 0 | 0 | 0 | 0 | 0 | 2 | 2 | 2 | 7 | 0 | 10.17734 | 5.966964 | 16.1443 | 39.982 | 63.1263 | 10 | 2.800338 | 2.003763 | 3.864568 | 1676 | 0 | 726.8077 | 11497.15 | 179.8501 | -1 | 56.8 | 9.4 | 66.2 | 2023-10-16 12:09 | 2023-10-16 13:06 | 0 | 0 | 229.5 | 231.3 | 234.8 | 291.4 | 0 | 0 | 0 | 0 | 2023-10-16 12:58 | 0.5155 | 0.0005 | 0.0188 | 0.0127 | 0.0698 | 0.0022 | 0.0252 | 0.031 | 0.0034 | 0 | 0 | 0.5155 | 0.5155 | 161.3982 | 1 | 7.8 | 1.06423 | 0 | 985.5767 | 983.1272 | 325.5594 | 0 | 0 | 0 | 2023-10-16 12:00 | 229 | 0 | 4.42834 | 55.896
345 | 2023-10-16 | 45676 | SCM 415 | A | 0 | -0.1276764 | 0.08625146 | 1 | 0 | 0 | 0 | 0 | 0 | 2 | 2 | 2 | 7 | 0 | 11.24072 | 6.194513 | 17.43524 | 45.276 | 69.71124 | 10 | 2.290298 | 1.355058 | 3.743999 | 1627 | 0 | 843.8751 | 9781.196 | 137.9358 | -1 | 43.36667 | 9.733333 | 53.1 | 2023-10-16 13:16 | 2023-10-16 13:59 | 0 | 0 | 232.2 | 237.8 | 245.1 | 295.5 | 0 | 0 | 0 | 0 | 2023-10-16 13:55 | 0.4029 | 0.0006 | 0.0219 | 0.015 | 0.0647 | 0.0016 | 0.0375 | 0.0182 | 0.0032 | 0 | 0 | 0.4029 | 0.4029 | 146.0489 | 1 | 8.2 | 1.453701 | 0 | 814.5222 | 756.8257 | 442.3734 | 0 | 0 | 0 | 2023-10-16 13:06 | 272 | 0 | 4.440013 | 54.743
346 | 2023-10-16 | 45677 | SAE8319 | B | 0 | 0 | 0.05415051 | 1 | 0 | 0 | 0 | 0 | 0 | 2 | 2 | 2 | 7 | 0 | 9.921941 | 6.032079 | 15.95402 | 47.161 | 70.11502 | 8 | 0.8905518 | 2.576135 | 0.9372876 | 1637 | 0 | 654.6 | 10451.98 | 146.7665 | -1 | 42.56667 | 23.6 | 66.16667 | 2023-10-16 14:23 | 2023-10-16 15:06 | 0 | 0 | 235.4 | 241.7 | 246.6 | 295.6 | 0 | 0 | 0 | 0 | 2023-10-16 14:55 | 0.2263 | 0.0005 | 0.0172 | 0.011 | 0.0572 | 0.0021 | 0.0382 | 0.0147 | 0.0038 | 0 | 0 | 0.2263 | 0.2263 | 38.96594 | 1 | 8.1 | 0.04673576 | 0 | 806.3242 | 842.6475 | 634.9452 | 0 | 0 | 0 | 2023-10-16 13:59 | 421 | 0 | 4.601816 | 53.55
347 | 2023-10-16 | 45678 | R16 | B | 0 | 0 | 0.1361868 | 1 | 0 | 0 | 0 | 0 | 0 | 2 | 2 | 2 | 7 | 0 | 11.80322 | 5.014552 | 16.81778 | 41.694 | 65.51178 | 8 | 1.341128 | 2.530259 | 1.385916 | 1604 | 0 | 584.4811 | 10966.77 | 162.202 | -1 | 37.81667 | 13.2 | 51.01667 | 2023-10-16 15:19 | 2023-10-16 15:57 | 0 | 0 | 235.1 | 237.9 | 242.3 | 299.2 | 0 | 0 | 0 | 0 | 2023-10-16 15:51 | 0.3461 | 0.0008 | 0.0172 | 0.013 | 0.054 | 0.0022 | 0.0374 | 0.0151 | 0.0035 | 0 | 0 | 0.3461 | 0.3461 | 53.47357 | 1 | 9.1 | 0.04478836 | 0 | 793.0153 | 753.3614 | 590.5104 | 0 | 0 | 0 | 2023-10-16 15:06 | 216 | 0 | 4.684825 | 53.9
348 | 2023-10-16 | 45679 | C15M | B | 0 | 0 | 0.1679637 | 1 | 0 | 0 | 0 | 0 | 0 | 2 | 2 | 2 | 7 | 0 | 10.31898 | 4.971612 | 15.29059 | 43.864 | 66.15459 | 8 | 1.43424 | 2.258303 | 1.43424 | 1690 | 0 | 649.4527 | 8938.817 | 133.3066 | -1 | 40.75 | 18.13333 | 58.88333 | 2023-10-16 16:15 | 2023-10-16 16:55 | 0 | 0 | 230.4 | 231.9 | 238.4 | 298.4 | 0 | 0 | 0 | 0 | 2023-10-16 16:52 | 0.1025 | -0.0001 | 0.0182 | 0.0117 | 0.0558 | 0.0076 | 0.0399 | 0.016 | 0.0037 | 0 | 0 | 0.1025 | 0.1025 | 61.84577 | 1 | 7.9 | 0 | 0 | 886.9565 | 816.0845 | 598.3427 | 0 | 0 | 0 | 2023-10-16 15:57 | 341 | 0 | 4.81939 | 54.591
349 | 2023-10-16 | 45680 | SAE8620 | B | 0 | 0 | 0.1536964 | 1 | 0 | 0 | 0 | 0 | 0 | 2 | 2 | 2 | 7 | 0 | 9.127835 | 6.045559 | 15.17339 | 47.372 | 69.54539 | 8 | 2.220495 | 2.000919 | 2.734596 | 1646 | 0 | 650.9929 | 8767.222 | 125.1649 | -1 | 37.95 | 9.133333 | 47.08333 | 2023-10-16 17:05 | 2023-10-16 17:43 | 0 | 0 | 235.7 | 239.1 | 243.9 | 302.2 | 0 | 0 | 0 | 0 | 2023-10-16 17:39 | 0.0502 | -0.0003 | 0.0137 | 0.0108 | 0.0576 | 0.003 | 0.0391 | 0.0146 | 0.0038 | 0 | 0 | 0.0502 | 0.0502 | 120.6082 | 1 | 7.5 | 0.514101 | 0 | 851.5902 | 796.9932 | 553.9371 | 0 | 0 | 0 | 2023-10-16 16:55 | 241 | 0 | 4.634241 | 55.293
350 | 2023-10-16 | 45681 | SAE8620 | B | 0 | -0.06958493 | 0.06712036 | 1 | 0 | 0 | 0 | 0 | 0 | 2 | 2 | 2 | 7 | 0 | 7.633822 | 6.000003 | 13.63383 | 42.518 | 63.15183 | 8 | 1.847026 | 1.810156 | 2.962859 | 1588 | 0 | 527.1504 | 10997.97 | 168.5465 | -1 | 35.95 | 18.93333 | 54.88333 | 2023-10-16 18:01 | 2023-10-16 18:37 | 0 | 0 | 235.9 | 239.2 | 248.4 | 300.9 | 0 | 0 | 0 | 0 | 2023-10-16 18:31 | 0.1892 | 0.0014 | 0.0285 | 0.012 | 0.0635 | 0.0031 | 0.0322 | 0.0153 | 0.0033 | 0 | 0 | 0.1892 | 0.1892 | 130.3282 | 1 | 9.1 | 1.115833 | 0 | 799.9051 | 655.7229 | 680.6135 | 0 | 0 | 0 | 2023-10-16 17:43 | 321 | 0 | 4.586252 | 57.225
351 | 2023-10-16 | 45682 | SAE8620 | B | 0 | -0.1677957 | 0.06987671 | 1 | 0 | 0 | 0 | 0 | 0 | 2 | 2 | 2 | 7 | 0 | 10.98668 | 4.062822 | 15.0495 | 46.8 | 68.8495 | 8 | 2.314806 | 2.54618 | 3.358588 | 1661 | 0 | 615.0303 | 8361.632 | 120.053 | -1 | 40.2 | 11.46667 | 51.66667 | 2023-10-16 18:49 | 2023-10-16 19:29 | 0 | 0 | 240.3 | 242.3 | 251.7 | 305.7 | 0 | 0 | 0 | 0 | 2023-10-16 19:23 | 0.051 | 0.0003 | 0.0126 | 0.0083 | 0.0465 | 0.0035 | 0.0245 | 0.0433 | 0.0032 | 0 | 0 | 0.051 | 0.051 | 146.9873 | 1 | 7.8 | 1.043781 | 0 | 865.3657 | 809.4882 | 793.2165 | 0 | 0 | 0 | 2023-10-16 18:37 | 478 | 0 | 4.510052 | 57.225
352 | 2023-10-16 | 45683 | SCR420HV | B | 0 | 0.008638123 | 0.07603809 | 1 | 0 | 0 | 0 | 0 | 0 | 2 | 2 | 2 | 7 | 0 | 9.166203 | 5.77259 | 14.93879 | 43.816 | 65.75479 | 8 | 1.869827 | 1.069758 | 3.476394 | 1618 | 0 | 556.1365 | 8970.017 | 133.1756 | -1 | 34.43333 | 21.73333 | 56.16667 | 2023-10-16 19:51 | 2023-10-16 20:25 | 0 | 0 | 238.5 | 241.3 | 251.9 | 303.1 | 0 | 0 | 0 | 0 | 2023-10-16 20:22 | 0.0524 | -0.0005 | 0.0222 | 0.0119 | 0.0625 | 0.002 | 0.0293 | 0.0239 | 0.004 | 0 | 0 | 0.0524 | 0.0524 | 154.2405 | 1 | 7.6 | 1.606567 | 0 | 808.7831 | 729.1722 | 685.1591 | 0 | 0 | 0 | 2023-10-16 19:29 | 381 | 1 | 4.520428 | 55.896
353 | 2023-10-16 | 45684 | SCR420HV | B | 0 | 0 | 0.1901752 | 1 | 0 | 0 | 0 | 0 | 0 | 2 | 2 | 2 | 7 | 0 | 8.559669 | 6.00153 | 14.5612 | 44.925 | 66.4862 | 8 | 2.106374 | 1.493178 | 3.237788 | 1622 | 0 | 570.1783 | 7238.43 | 110.3651 | -1 | 36.08333 | 10.4 | 46.48333 | 2023-10-16 20:36 | 2023-10-16 21:12 | 0 | 0 | 238.9 | 242.7 | 252.9 | 302.6 | 0 | 0 | 0 | 0 |  | 0 | 0 | 0 | 0 | 0 | 0 | 0 | 0 | 0 | 0 | 0 | 0 | 0 | 156.7086 | 1 | 6.1 | 1.131414 | 0 | 785.7938 | 694.1942 | 663.4637 | 0 | 0 | 0 | 2023-10-16 20:25 | 570 | 0 | 4.714008 | 56.283
354 | 2023-10-16 | 45685 | 25MOCR4 | B | 0 | 0.07963879 | 0.2378406 | 1 | 0 | 0 | 0 | 0 | 0 | 2 | 2 | 2 | 7 | 0 | 8.610023 | 6.00592 | 14.61594 | 47.289 | 68.90494 | 8 | 2.366288 | 2.000022 | 2.879416 | 1667 | 0 | 610.0273 | 7909.234 | 118.0396 | -1 | 42.05 | 11.66667 | 53.71667 | 2023-10-16 21:23 | 2023-10-16 22:05 | 0 | 0 | 236.1 | 239 | 244.8 | 302.7 | 0 | 0 | 0 | 0 | 2023-10-16 21:56 | 0.067 | 0.0001 | 0.0113 | 0.011 | 0.0624 | 0.0028 | 0.0332 | 0.0151 | 0.0033 | 0 | 0 | 0.067 | 0.067 | 146.0451 | 1 | 5.1 | 0.5131283 | 0 | 871.2016 | 855.8458 | 807.2694 | 0 | 0 | 0 | 2023-10-16 21:12 | 422 | 0 | 4.588846 | 56.896
355 | 2023-10-16 | 45686 | 25MOCR4 | C | 0 | 0.01885992 | 0.1595332 | 7 | 0 | 0 | 0 | 0 | 0 | 0 | 0 | 0 | 7 | 0 | 11.95489 | 6.00946 | 17.96435 | 43.107 | 68.07135 | 8 | 1.807423 | 1.504607 | 2.86776 | 1661 | 0 | 506.8367 | 10685.97 | 161.7338 | -1 | 35.53333 | 9.666667 | 45.2 | 2023-10-16 22:15 | 2023-10-16 22:51 | 0 | 0 | 234.5 | 241.3 | 244.1 | 302.2 | 0 | 0 | 0 | 0 | 2023-10-16 22:45 | 0.2507 | 0.0002 | 0.0116 | 0.0135 | 0.0687 | 0.0016 | 0.0459 | 0.0133 | 0.0034 | 0 | 0 | 0.2507 | 0.2507 | 124.8788 | 1 | 5 | 1.060337 | 0 | 729.0536 | 717.3363 | 511.8632 | 0 | 0 | 0 | 2023-10-16 22:05 | 220 | 0 | 4.802529 | 55.034
356 | 2023-10-16 | 45687 | SCM420HV | C | 0 | 0.01163748 | 0.1425095 | 7 | 0 | 0 | 0 | 0 | 0 | 0 | 0 | 0 | 7 | 0 | 9.706517 | 4.986497 | 14.69301 | 43.977 | 65.67001 | 8 | 1.509539 | 1.512652 | 2.544558 | 1621 | 0 | 473.8484 | 8236.835 | 129.3676 | -1 | 38.9 | 27.8 | 66.7 | 2023-10-16 23:18 | 2023-10-16 23:57 | 0 | 0 | 232.7 | 238.5 | 240.3 | 302.7 | 0 | 0 | 0 | 0 | 2023-10-16 23:57 | 0.4728 | 0.0015 | 0.01 | 0.0109 | 0.0538 | 0.0009 | 0.0352 | 0.0129 | 0.0034 | 0 | 0 | 0.4728 | 0.4728 | 129.2112 | 1 | 5 | 1.035019 | 0 | 845.7151 | 797.3268 | 610.3629 | 0 | 0 | 0 | 2023-10-16 22:51 | 622 | 0 | 4.638132 | 55.896
357 | 2023-10-17 | 45688 | SCM420HV | C | 0 | 0 | 0.07684814 | 7 | 0 | 0 | 0 | 0 | 0 | 0 | 0 | 0 | 7 | 0 | 11.29402 | 5.016035 | 16.31005 | 45.026 | 68.33605 | 8 | 1.577177 | 2.00072 | 2.241227 | 1621 | 0 | 578.9277 | 8798.421 | 131.2491 | -1 | 34.55 | 10.03333 | 44.58333 | 2023-10-17 00:07 | 2023-10-17 00:42 | 0 | 0 | 228.1 | 232.9 | 235.1 | 302.8 | 0 | 0 | 0 | 0 | 2023-10-17 00:38 | 0.1992 | -0.0005 | 0.0162 | 0.016 | 0.0645 | 0.0015 | 0.0496 | 0.0127 | 0.0032 | 0 | 0 | 0.1992 | 0.1992 | 101.8274 | 1 | 5.7 | 0.6640491 | 0 | 752.8846 | 716.8431 | 498.1249 | 0 | 0 | 0 | 2023-10-16 23:57 | 314 | 0 | 4.574903 | 58.208
358 | 2023-10-17 | 45689 | SCM420HV | C | 0 | -0.0004559021 | 0.08608972 | 1 | 0 | 0 | 0 | 0 | 0 | 2 | 2 | 2 | 7 | 0 | 10.40517 | 5.017841 | 15.42301 | 44.099 | 66.52201 | 8 | 1.502675 | 1.450786 | 2.632142 | 1632 | 0 | 612.4722 | 9843.595 | 151.3887 | -1 | 38.91667 | 9.133333 | 48.05 | 2023-10-17 00:51 | 2023-10-17 01:30 | 0 | 0 | 231.7 | 236.6 | 237.7 | 308 | 0 | 0 | 0 | 0 | 2023-10-17 01:24 | 0.2488 | 0 | 0.0174 | 0.0167 | 0.0612 | 0.0014 | 0.0548 | 0.0122 | 0.0034 | 0 | 0 | 0.2488 | 0.2488 | 125.8013 | 1 | 5.5 | 1.129467 | 0 | 806.7991 | 690.2641 | 457.0737 | 0 | 0 | 0 | 2023-10-17 00:42 | 393 | 0 | 4.630674 | 51.917
359 | 2023-10-17 | 45690 | 20MNCR5 | C | 0 | -0.1048093 | 0.1618029 | 1 | 0 | 0 | 0 | 0 | 0 | 2 | 2 | 2 | 7 | 0 | 9.936867 | 6.028125 | 15.96499 | 45.19 | 68.15499 | 8 | 1.269243 | 1.48712 | 1.784319 | 1629 | 0 | 626.7253 | 11419.16 | 160.2576 | -1 | 43.56667 | 9.733333 | 53.3 | 2023-10-17 01:40 | 2023-10-17 02:23 | 0 | 0 | 233.1 | 232.1 | 233.4 | 307.4 | 0 | 0 | 0 | 0 | 2023-10-17 02:16 | 0.1263 | -0.0001 | 0.0256 | 0.0102 | 0.0808 | 0.0009 | 0.0521 | 0.0219 | 0.003 | 0 | 0 | 0.1263 | 0.1263 | 68.45654 | 1 | 10.1 | 0.5150757 | 0 | 699.0038 | 667.9373 | 496.8437 | 0 | 0 | 0 | 2023-10-17 01:30 | 344 | 0 | 4.649481 | 57.225
360 | 2023-10-17 | 45691 | 20MNCR5 | C | 0 | -0.2388683 | 0 | 1 | 0 | 0 | 0 | 0 | 0 | 2 | 2 | 2 | 7 | 0 | 14.83003 | 4.393867 | 19.22389 | 45.681 | 71.90489 | 8 | 1.281237 | 1.505441 | 2.325991 | 1611 | 0 | 578.0229 | 12885.52 | 171.567 | -1 | 41.76667 | 13.93333 | 55.7 | 2023-10-17 02:37 | 2023-10-17 03:19 | 0 | 0 | 229.4 | 229.8 | 234.6 | 304.1 | 0 | 0 | 0 | 0 | 2023-10-17 03:17 | 0.0657 | -0.0002 | 0.0201 | 0.013 | 0.076 | 0.0022 | 0.0616 | 0.0361 | 0.0031 | 0 | 0 | 0.0657 | 0.0657 | 79.05108 | 1 | 10.2 | 1.044754 | 0 | 869.6963 | 718.1721 | 424.8073 | 0 | 0 | 0 | 2023-10-17 02:23 | 293 | 0 | 4.641051 | 57.225
361 | 2023-10-17 | 45692 | SCM420 | C | 0 | -0.1133515 | 0.0003242188 | 1 | 0 | 0 | 0 | 0 | 0 | 2 | 2 | 2 | 7 | 0 | 8.709454 | 6.024539 | 14.73399 | 45.839 | 67.57299 | 8 | 1.639625 | 1.564916 | 2.677566 | 1610 | 0 | 693.2534 | 10280.38 | 151.02 | -1 | 37.86667 | 12.06667 | 49.93333 | 2023-10-17 03:31 | 2023-10-17 04:09 | 0 | 0 | 232 | 235.4 | 239 | 301.9 | 0 | 0 | 0 | 0 | 2023-10-17 04:05 | 0.2528 | 0.0002 | 0.018 | 0.0123 | 0.0726 | 0.0014 | 0.0497 | 0.0438 | 0.0034 | 0 | 0 | 0.2528 | 0.2528 | 120.4267 | 1 | 7.5 | 1.037941 | 0 | 735.2815 | 660.9435 | 448.5573 | 0 | 0 | 0 | 2023-10-17 03:19 | 272 | 0 | 4.500973 | 62.744
362 | 2023-10-17 | 45693 | SCM420 | C | 0 | -0.1167588 | 0.02545386 | 1 | 0 | 0 | 2 | 0 | 0 | 2 | 0 | 2 | 7 | 0 | 12.76397 | 6.049864 | 18.81384 | 48.693 | 74.50684 | 8 | 1.483293 | 1.670541 | 2.487154 | 1612 | 0 | 634.5975 | 10202.39 | 136.0194 | -1 | 42.58333 | 9.866667 | 52.45 | 2023-10-17 04:19 | 2023-10-17 05:01 | 0 | 0 | 226.1 | 226.5 | 230.9 | 297.6 | 0 | 0 | 0 | 0 | 2023-10-17 04:57 | 0.055 | 0.0005 | 0.0188 | 0.013 | 0.06753 | 0.0025 | 0.0356 | 0.039 | 0.0032 | 0 | 0 | 0.055 | 0.055 | 94.51886 | 1 | 7.5 | 1.00386 | 0 | 819.782 | 775.5577 | 695.5255 | 0 | 0 | 0 | 2023-10-17 04:09 | 265 | 0 | 4.57166 | 52.879
363 | 2023-10-17 | 45694 | SCR420 | C | 0 | -0.3952906 | 0.01199744 | 1 | 0 | 0 | 2 | 0 | 0 | 2 | 0 | 2 | 7 | 0 | 10.93866 | 6.02327 | 16.96193 | 47.055 | 71.01693 | 12 | 1.372582 | 1.485252 | 2.4261 | 1627 | 0 | 606.2426 | 9781.196 | 137.7305 | -1 | 39.15 | 31.6 | 70.75 | 2023-10-17 05:33 | 2023-10-17 06:12 | 0 | 0 | 224.9 | 224.4 | 228.1 | 308.6 | 0 | 0 | 0 | 0 | 2023-10-17 06:04 | 0.0745 | 0.0005 | 0.021 | 0.009 | 0.0664 | 0.0027 | 0.035 | 0.0228 | 0.0032 | 0 | 0 | 0.0745 | 0.0745 | 101.2481 | 1 | 7 | 1.053518 | 0 | 885.6308 | 888.3837 | 643.3345 | 0 | 0 | 0 | 2023-10-17 05:01 | 565 | 0 | 4.758106 | 56.283
364 | 2023-10-17 | 45695 | SAE52100 | A | 0 | -0.295832 | 0.0001621094 | 1 | 0 | 0 | 2 | 0 | 0 | 2 | 0 | 2 | 7 | 0 | 8.121939 | 6.426038 | 14.54798 | 45.437 | 66.98498 | 12 | 1.100627 | 2.001182 | 1.545599 | 1632 | 0 | 552.9159 | 9999.591 | 151.3141 | -1 | 41.7 | 23.2 | 64.9 | 2023-10-17 06:35 | 2023-10-17 07:17 | 0 | 0 | 226.5 | 220.1 | 219.4 | 312.8 | 0 | 0 | 0 | 0 | 2023-10-17 07:04 | 0.0539 | 0.0025 | 0.0145 | 0.0097 | 0.0764 | 0.0036 | 0.0294 | 0.0169 | 0.0032 | 0 | 0 | 0.0539 | 0.0539 | 74.85472 | 1 | 6.1 | 0.4449711 | 0 | 770.9915 | 716.0593 | 600.8609 | 0 | 0 | 0 | 2023-10-17 06:12 | 393 | 0 | 4.744488 | 54.051
365 | 2023-10-17 | 45696 | SAE52100 | A | 0 | -0.1866316 | 0.179799 | 1 | 0 | 0 | 2 | 0 | 0 | 2 | 0 | 2 | 7 | 0 | 8.566227 | 4.012496 | 12.57872 | 46.67 | 66.24872 | 12 | 2.117699 | 1.348908 | 3.041722 | 1701 | 0 | 585.7719 | 9360.007 | 140.0177 | -1 | 41.9 | 18.53333 | 60.43333 | 2023-10-17 07:36 | 2023-10-17 08:17 | 0 | 0 | 242.1 | 235.3 | 231.8 | 327.1 | 0 | 0 | 0 | 0 | 2023-10-17 08:03 | 0.2424 | 0.0007 | 0.0316 | 0.0123 | 0.0599 | 0.006 | 0.0406 | 0.0174 | 0.0033 | 0 | 0 | 0.2424 | 0.2424 | 150.7391 | 1 | 7.6 | 0.9240227 | 0 | 768.5994 | 776.7077 | 618.8459 | 0 | 0 | 0 | 2023-10-17 07:17 | 429 | 0 | 4.572957 | 61.299
366 | 2023-10-17 | 45697 | SAE59254 | A | 0 | 0.01744424 | 0.1861218 | 1 | 0 | 0 | 2 | 0 | 0 | 2 | 0 | 2 | 7 | 0 | 9.317 | 1.58154 | 10.89854 | 46.9 | 64.79854 | 12 | 0.7079042 | 1.361862 | 2.829553 | 1653 | 0 | 704.7683 | 10810.77 | 168.6586 | -1 | 229.5333 | 9.2 | 238.7333 | 2023-10-17 08:27 | 2023-10-17 12:16 | 0 | 0 | 218 | 217 | 218.6 | 281.6 | 0 | 0 | 0 | 0 | 2023-10-17 12:07 | 0.1782 | 0.0001 | 0.0212 | 0.0104 | 0.0536 | 0.0039 | 0.0698 | 0.0167 | 0.0032 | 0 | 0 | 0.1782 | 0.1782 | 164.5229 | 1 | 6.3 | 2.121649 | 0 | 1090.304 | 950.0786 | 616.7961 | 0 | 0 | 0 | 2023-10-17 08:17 | 409 | 0 | 4.668936 | 55.65
367 | 2023-10-17 | 45698 | SAE9254 | A | 0 | -0.04518222 | 0.18904 | 3 | 0 | 0 | 2 | 0 | 0 | 0 | 0 | 2 | 7 | 0 | 6.823698 | 0.483957 | 7.307654 | 48.859 | 63.166654 | 12 | 1.515668 | 1.241881 | 1.258188 | 1621 | 0 | 569.5056 | 5335.218 | 80.51135 | -1 | 43.03333 | 8.8 | 51.83333 | 2023-10-17 12:25 | 2023-10-17 13:08 | 0 | 0 | 219.6 | 219.3 | 221 | 289.4 | 0 | 0 | 0 | 0 | 2023-10-17 13:00 | 0.0966 | 0.0051 | 0.0254 | 0.008 | 0.0435 | 0.0111 | 0.1013 | 0.015 | 0.0032 | 0 | 0 | 0.0966 | 0.0966 | 72.27786 | 1 | 10.1 | -0.2574799 | 0 | 866.8411 | 909.1051 | 682.807 | 0 | 0 | 0 | 2023-10-17 12:16 | 445 | 0 | 4.617704 | 59.36
368 | 2023-10-17 | 45699 | SAE9254 | A | 0 | 0.02394681 | 0.1483464 | 3 | 0 | 0 | 2 | 0 | 0 | 0 | 0 | 2 | 7 | 0 | 7.504768 | 0 | 7.504768 | 45.365 | 59.869768 | 10 | 1.375416 | 3.225529 | 1.442601 | 1593 | 0 | 575.479 | 8268.034 | 126.6748 | -1 | 41.56667 | 10.13333 | 51.7 | 2023-10-17 13:18 | 2023-10-17 14:00 | 0 | 0 | 227.6 | 229.7 | 233.7 | 295.9 | 0 | 0 | 0 | 0 | 2023-10-17 13:48 | 0.1994 | 0.0014 | 0.0367 | 0.012 | 0.0471 | 0.0055 | 0.1597 | 0.0176 | 0.0032 | 0 | 0 | 0.1994 | 0.1994 | 72.47514 | 1 | 12.4 | 0.06718445 | 0 | 815.0284 | 729.7272 | 661.8793 | 0 | 0 | 0 | 2023-10-17 13:08 | 614 | 0 | 4.599546 | 59.99
369 | 2023-10-17 | 45700 | SAE9254 | B | 0 | 0 | 0.1279183 | 3 | 0 | 0 | 2 | 0 | 0 | 0 | 0 | 2 | 7 | 0 | 6.51614 | 6.000268 | 12.51641 | 45.849 | 65.36541 | 10 | 2.032443 | 3.101462 | 2.909334 | 1609 | 0 | 592.4566 | 9391.206 | 141.9353 | -1 | 39.61667 | 16.33333 | 55.95 | 2023-10-17 14:16 | 2023-10-17 14:56 | 0 | 0 | 225 | 225.4 | 227 | 296.2 | 0 | 0 | 0 | 0 | 2023-10-17 14:46 | 0.0982 | 0.0005 | 0.016 | 0.0075 | 0.05918 | 0.0047 | 0.0443 | 0.0168 | 0.0023 | 0 | 0 | 0.0982 | 0.0982 | 143.2012 | 1 | 7.8 | 0.8768909 | 0 | 810.899 | 788.7502 | 673.1954 | 0 | 0 | 0 | 2023-10-17 14:00 | 401 | 0 | 4.571984 | 58.17
370 | 2023-10-17 | 45701 | R16 | B | 0 | 0 | 0.1608302 | 3 | 0 | 0 | 2 | 0 | 0 | 0 | 0 | 2 | 7 | 0 | 5.191147 | 6.000898 | 11.19205 | 48.193 | 66.38505 | 10 | 2.135204 | 1.657905 | 2.885911 | 1657 | 0 | 639.3389 | 7316.431 | 106.9887 | -1 | 39.51667 | 11.73333 | 51.25 | 2023-10-17 15:07 | 2023-10-17 15:47 | 0 | 0 | 233.3 | 235.1 | 237.1 | 304.4 | 0 | 0 | 0 | 0 | 2023-10-17 15:40 | 0.13 | 0.0023 | 0.0189 | 0.0102 | 0.0779 | 0.0052 | 0.0472 | 0.0154 | 0.0028 | 0 | 0 | 0.13 | 0.13 | 142.9232 | 1 | 9 | 0.7507076 | 0 | 846.3375 | 808.955 | 670.7055 | 0 | 0 | 0 | 2023-10-17 14:56 | 827 | 0 | 4.678664 | 53.9
371 | 2023-10-17 | 45702 | S53C | B | 0 | 0 | 0.04653101 | 3 | 0 | 0 | 2 | 0 | 0 | 0 | 0 | 2 | 7 | 0 | 7.861352 | 6.013714 | 13.87507 | 43.786 | 64.66107 | 10 | 1.998612 | 1.52692 | 3.060896 | 1645 | 0 | 698.8785 | 7488.032 | 115.2695 | -1 | 47.1 | 10.6 | 57.7 | 2023-10-17 15:58 | 2023-10-17 16:45 | 0 | 0 | 236.5 | 238.1 | 239.9 | 312.4 | 0 | 0 | 0 | 0 | 2023-10-17 16:38 | 0.0624 | 0.0007 | 0.0116 | 0.0104 | 0.0893 | 0.004 | 0.0382 | 0.0159 | 0.0032 | 0 | 0 | 0.4568 | 0.0624 | 144.5519 | 1 | 7.3 | 1.062284 | 0 | 956.0994 | 787.0945 | 454.8993 | 0 | 0 | 0 | 2023-10-17 15:47 | 713 | 0 | 4.562905 | 56.412
372 | 2023-10-17 | 45703 | S53C | B | 0 | 0 | 0.3360897 | 3 | 0 | 0 | 2 | 0 | 0 | 0 | 0 | 2 | 7 | 0 | 8.589993 | 6.02084 | 14.61083 | 44.1 | 65.71083 | 10 | 1.559195 | 1.496445 | 2.811347 | 1636 | 0 | 626.0198 | 11497.15 | 172.8614 | -1 | 45.36667 | 22.26667 | 67.63333 | 2023-10-17 17:07 | 2023-10-17 17:52 | 0 | 0 | 235.8 | 236.1 | 236.9 | 311.2 | 0 | 0 | 0 | 0 | 2023-10-17 17:47 | 0.0747 | 0.0006 | 0.0133 | 0.0085 | 0.0835 | 0.0075 | 0.0492 | 0.0275 | 0.0035 | 0 | 0 | 0.5815 | 0.0747 | 125.4459 | 1 | 7.8 | 1.252151 | 0 | 913.0438 | 865.9141 | 546.5804 | 0 | 0 | 0 | 2023-10-17 16:45 | 381 | 0 | 4.583333 | 58.8
373 | 2023-10-17 | 45704 | S53C | B | 0 | 0 | 0.1468872 | 3 | 0 | 0 | 2 | 0 | 0 | 0 | 0 | 2 | 7 | 0 | 9.272486 | 4.522407 | 13.79489 | 47.885 | 68.67989 | 10 | 2.303308 | 1.852035 | 3.128986 | 1660 | 0 | 630.7835 | 8346.032 | 117.0882 | -1 | 38.01667 | 14.2 | 52.21667 | 2023-10-17 18:06 | 2023-10-17 18:44 | 0 | 0 | 237.1 | 235 | 236.2 | 313.8 | 0 | 0 | 0 | 0 | 2023-10-17 18:38 | 0.14 | 0.0019 | 0.0145 | 0.0123 | 0.07816 | 0.003 | 0.0545 | 0.0203 | 0.0028 | 0 | 0 | 0.14 | 0.14 | 133.7465 | 1 | 9.6 | 0.8256779 | 0 | 858.6052 | 745.6912 | 785.5414 | 0 | 0 | 0 | 2023-10-17 17:52 | 561 | 0 | 4.575227 | 54.649
374 | 2023-10-17 | 45705 | SAE8720M | B | 0 | 0 | 0.1895267 | 3 | 0 | 0 | 2 | 0 | 0 | 0 | 0 | 2 | 7 | 0 | 9.465801 | 5.032814 | 14.49862 | 43.251 | 64.74962 | 10 | 2.223783 | 1.001249 | 3.674562 | 1628 | 0 | 540.2584 | 8970.017 | 134.7869 | -1 | 35.01667 | 9.266667 | 44.28333 | 2023-10-17 18:54 | 2023-10-17 19:29 | 0 | 0 | 233.6 | 232.3 | 234.8 | 312.8 | 0 | 0 | 0 | 0 | 2023-10-17 19:22 | 0.154 | 0.0007 | 0.0173 | 0.012 | 0.0871 | 0.0045 | 0.0371 | 0.0384 | 0.0039 | 0 | 0 | 0.154 | 0.154 | 157.7159 | 1 | 8.8 | 1.450779 | 0 | 761.5747 | 696.9578 | 636.0872 | 0 | 0 | 0 | 2023-10-17 18:44 | 469 | 0 | 4.602464 | 53.35
375 | 2023-10-17 | 45706 | SAE52100 | B | 0 | 0 | 0.2177368 | 3 | 0 | 0 | 2 | 0 | 0 | 0 | 0 | 2 | 7 | 0 | 9.297251 | 5.211438 | 14.50869 | 46.015 | 67.52369 | 10 | 2.417273 | 2.0034 | 2.955718 | 1596 | 0 | 686.5204 | 8221.235 | 122.1151 | -1 | 49.1 | 10.53333 | 59.63333 | 2023-10-17 19:39 | 2023-10-17 20:28 | 0 | 0 | 235.5 | 234.6 | 241.2 | 311.5 | 0 | 0 | 0 | 0 | 2023-10-17 20:19 | 0.1504 | 0.0007 | 0.0111 | 0.009 | 0.0798 | 0.004 | 0.0358 | 0.0219 | 0.0028 | 0 | 0 | 0.1504 | 0.1504 | 138.7095 | 1 | 6.8 | 0.5384445 | 0 | 869.0751 | 720.1823 | 596.3675 | 0 | 0 | 0 | 2023-10-17 19:29 | 485 | 0 | 4.555123 | 56.7
376 | 2023-10-17 | 45707 | SAE52100 | B | 0 | -0.008926056 | 0.08025256 | 3 | 0 | 0 | 2 | 0 | 0 | 0 | 0 | 2 | 7 | 0 | 9.166715 | 6.022743 | 15.18946 | 46.06 | 68.24946 | 10 | 2.011264 | 1.604113 | 3.562335 | 1606 | 0 | 820.3243 | 10436.38 | 153.3646 | -1 | 48.06667 | 8.266667 | 56.33333 | 2023-10-17 20:37 | 2023-10-17 21:25 | 0 | 0 | 239.8 | 240.4 | 246.3 | 316.6 | 0 | 0 | 0 | 0 | 2023-10-17 21:10 | 0.4633 | 0.0005 | 0.0176 | 0.019 | 0.113 | 0.0027 | 0.0562 | 0.0162 | 0.0025 | 0 | 0 | 0.4633 | 0.4633 | 162.002 | 1 | 6.8 | 1.551071 | 0 | 894.9509 | 683.5042 | 242.9358 | 0 | 0 | 0 | 2023-10-17 20:28 | 991 | 0 | 4.444877 | 59.85
377 | 2023-10-17 | 45708 | SAE52100 | B | 0 | 0 | 0.05852783 | 3 | 0 | 0 | 2 | 0 | 0 | 0 | 0 | 2 | 7 | 0 | 8.87776 | 6.019378 | 14.89714 | 45.438 | 67.33514 | 10 | 1.507345 | 1.531315 | 2.616366 | 1579 | 0 | 748.7559 | 11341.16 | 168.679 | -1 | 48.76667 | 26.13333 | 74.9 | 2023-10-17 21:51 | 2023-10-17 22:40 | 0 | 0 | 236.6 | 233.6 | 240.7 | 321.6 | 0 | 0 | 0 | 0 | 2023-10-17 22:30 | 0.2101 | 0.0003 | 0.0129 | 0.0115 | 0.098 | 0.0028 | 0.0548 | 0.016 | 0.0032 | 0 | 0 | 0.5966 | 0.2101 | 120.0325 | 1 | 6.9 | 1.10902 | 0 | 1009.339 | 920.0173 | 321.4662 | 0 | 0 | 0 | 2023-10-17 21:25 | 617 | 0 | 4.55026 | 56.7
378 | 2023-10-17 | 45709 | 40CR4C | C | 0 | -0.04239883 | 0.09533057 | 3 | 0 | 0 | 2 | 0 | 0 | 0 | 0 | 2 | 7 | 0 | 12.00218 | 6.025895 | 18.02807 | 42.93 | 67.95807 | 10 | 1.508936 | 1.592399 | 2.031801 | 1621 | 0 | 522.1949 | 12885.52 | 192.1546 | -1 | 41.16667 | 8.866667 | 50.03333 | 2023-10-17 22:48 | 2023-10-17 23:30 | 0 | 0 | 238.5 | 234.6 | 241.9 | 321 | 0 | 0 | 0 | 0 | 2023-10-17 23:22 | 0.1733 | 0.0025 | 0.0153 | 0.0124 | 0.1135 | 0.0026 | 0.0637 | 0.0159 | 0.0032 | 0 | 0 | 0.1733 | 0.1733 | 84.20903 | 1 | 6.1 | 0.5228653 | 0 | 694.8893 | 619.3183 | 423.6592 | 0 | 0 | 0 | 2023-10-17 22:40 | 509 | 0 | 4.642024 | 55.425
379 | 2023-10-17 | 45710 | 40CR4C | C | 0 | -0.0360882 | 0.1318091 | 3 | 0 | 0 | 2 | 0 | 0 | 0 | 0 | 2 | 7 | 0 | 9.21774 | 6.023063 | 15.2408 | 44.31 | 66.5508 | 10 | 1.514822 | 1.42456 | 2.581 | 1619 | 0 | 630.0923 | 12105.54 | 180.5428 | -1 | 55.13333 | 10.8 | 65.93333 | 2023-10-17 23:40 | 2023-10-18 00:36 | 0 | 0 | 242.8 | 235.8 | 241 | 317.1 | 0 | 0 | 0 | 0 | 2023-10-18 00:22 | 0.5687 | 0.0003 | 0.0239 | 0.0204 | 0.1189 | 0.0035 | 0.1208 | 0.0506 | 0.0032 | 0 | 0 | 0.5687 | 0.5687 | 118.7169 | 1 | 6.5 | 1.066177 | 0 | 879.122 | 822.58 | 596.1128 | 0 | 0 | 0 | 2023-10-17 23:30 | 577 | 1 | 4.642348 | 57.494
380 | 2023-10-18 | 45711 | 40CR4C | C | 0 | -0.04695786 | 0.1227303 | 3 | 0 | 0 | 2 | 0 | 0 | 0 | 0 | 2 | 7 | 0 | 10.94998 | 4.002168 | 14.95215 | 48.355 | 70.30715 | 10 | 1.421598 | 1.874685 | 2.478038 | 1651 | 0 | 674.8275 | 9625.2 | 139.4812 | -1 | 43.76667 | 17.6 | 61.36667 | 2023-10-18 00:53 | 2023-10-18 01:37 | 0 | 0 | 235.3 | 227.7 | 235.1 | 311 | 0 | 0 | 0 | 0 | 2023-10-18 01:30 | 0.1069 | 0.0015 | 0.012 | 0.0084 | 0.0836 | 0.0021 | 0.0791 | 0.0233 | 0.0035 | 0 | 0 | 0.1069 | 0.1069 | 119.9893 | 1 | 5.7 | 1.05644 | 0 | 842.2316 | 807.4042 | 575.7043 | 0 | 0 | 0 | 2023-10-18 00:36 | 397 | 0 | 4.761673 | 58.299
381 | 2023-10-18 | 45712 | SAE52100 | C | 0 | 0 | 0.1039236 | 3 | 0 | 0 | 2 | 0 | 0 | 0 | 0 | 2 | 7 | 0 | 4.969831 | 6.002048 | 10.97188 | 51.114 | 69.08588 | 10 | 1.220293 | 2.331222 | 1.808396 | 1599 | 0 | 804.8171 | 2776.802 | 40.78382 | -1 | 50.25 | 10 | 60.25 | 2023-10-18 01:47 | 2023-10-18 02:37 | 0 | 0 | 235.9 | 229.8 | 236.6 | 313.4 | 0 | 0 | 0 | 0 | 2023-10-18 02:26 | 0.3043 | 0.0001 | 0.0117 | 0.01 | 0.0831 | 0.0025 | 0.0415 | 0.0164 | 0.0031 | 0 | 0 | 0.3043 | 0.3043 | 106.5525 | 1 | 6 | 0.5881023 | 0 | 927.2755 | 791.8298 | 596.4919 | 0 | 0 | 0 | 2023-10-18 01:37 | 1917 | 0 | 4.576524 | 56.7
382 | 2023-10-18 | 45713 | SAE52100 | C | 0 | -0.1308437 | 0.05869006 | 3 | 0 | 0 | 2 | 0 | 0 | 0 | 0 | 2 | 7 | 0 | 8.273302 | 4.0037 | 12.277 | 47.788 | 67.065 | 10 | 1.461176 | 0.7597517 | 2.976222 | 1701 | 0 | 743.0778 | 7722.033 | 115.1254 | -1 | 52.51667 | 27.26667 | 79.78333 | 2023-10-18 03:04 | 2023-10-18 03:57 | 0 | 0 | 234.3 | 231.3 | 238.7 | 316.2 | 0 | 0 | 0 | 0 | 2023-10-18 03:56 | 0.0525 | 0 | 0.0141 | 0.0092 | 0.0851 | 0.0032 | 0.0367 | 0.0164 | 0.0033 | 0 | 0 | 0.7888 | 0.0525 | 154.3123 | 1 | 7.01 | 1.515045 | 0 | 1017.86 | 932.5367 | 575.8909 | 0 | 0 | 0 | 2023-10-18 02:37 | 718 | 0 | 4.667315 | 59.85
383 | 2023-10-18 | 45714 | SAE52100 | C | 0 | 0 | 0.08706238 | 3 | 0 | 0 | 2 | 0 | 0 | 0 | 0 | 2 | 7 | 0 | 5.622839 | 5.149157 | 10.772 | 47.935 | 65.707 | 10 | 1.282079 | 1.954586 | 1.82247 | 1664 | 0 | 742.5445 | 7316.431 | 111.3155 | -1 | 45.16667 | 20.2 | 65.36667 | 2023-10-18 04:17 | 2023-10-18 05:02 | 0 | 0 | 231.4 | 225.5 | 231.6 | 308.8 | 0 | 0 | 0 | 0 | 2023-10-18 04:56 | 0.2054 | -0.0003 | 0.02 | 0.0155 | 0.0983 | 0.0029 | 0.1001 | 0.0184 | 0.0033 | 0 | 0 | 0.2054 | 0.2054 | 102.432 | 1 | 7.02 | 0.5403919 | 0 | 967.7339 | 840.1559 | 570.0363 | 0 | 0 | 0 | 2023-10-18 03:57 | 353 | 0 | 4.629377 | 53.55
384 | 2023-10-18 | 45715 | SAE52100 | C | 0 | 0 | 0.07668616 | 3 | 0 | 0 | 2 | 0 | 0 | 0 | 0 | 2 | 7 | 0 | 13.35556 | 6.011145 | 19.36671 | 41.56 | 67.92671 | 10 | 1.675763 | 1.4797 | 2.659179 | 1625 | 0 | 524.5896 | 12682.72 | 188.9371 | -1 | 38.61667 | 9.466667 | 48.08333 | 2023-10-18 05:12 | 2023-10-18 05:50 | 0 | 0 | 238.2 | 235 | 240.6 | 316 | 0 | 0 | 0 | 0 | 2023-10-18 05:44 | 0.196 | 0.0041 | 0.0125 | 0.0102 | 0.1087 | 0.0026 | 0.0531 | 0.0197 | 0.0034 | 0 | 0 | 0.196 | 0.196 | 104.0094 | 1 | 6.2 | 0.9834156 | 0 | 829.8016 | 697.1699 | 384.4598 | 0 | 0 | 0 | 2023-10-18 05:02 | 340 | 0 | 4.406615 | 53.55
385 | 2023-10-18 | 45716 | 16MnCr5 | A | 0 | 0 | 0.07538928 | 3 | 0 | 0 | 2 | 0 | 0 | 0 | 0 | 2 | 7 | 0 | 11.052 | 6.134617 | 17.18662 | 46.581 | 70.76762 | 10 | 2.60555 | 2.002449 | 3.638624 | 1660 | 0 | 629.6586 | 10732.77 | 152.959 | -1 | 44.78333 | 12.13333 | 56.91667 | 2023-10-18 06:03 | 2023-10-18 06:47 | 0 | 0 | 243.7 | 240.3 | 249.2 | 316.8 | 0 | 0 | 0 | 0 | 2023-10-18 06:39 | 0.7573 | 0.005 | 0.0186 | 0.0124 | 0.0921 | 0.0038 | 0.0952 | 0.0244 | 0.0032 | 0 | 0 | 0.7573 | 0.7573 | 154.2664 | 1 | 6.4 | 1.033073 | 0 | 975.3306 | 878.592 | 628.812 | 0 | 0 | 0 | 2023-10-18 05:50 | 546 | 0 | 4.584306 | 50.76
386 | 2023-10-18 | 45717 | 16MnCr5 | A | 0 | -0.009381989 | 0.1246758 | 3 | 0 | 0 | 2 | 0 | 0 | 0 | 0 | 2 | 7 | 0 | 11.79309 | 0 | 11.79309 | 47.69 | 66.48309 | 10 | 2.140261 | 2.000942 | 2.613468 | 1625 | 0 | 631.1038 | 10654.77 | 164.9778 | -1 | 47.25 | 16.46667 | 63.71667 | 2023-10-18 07:04 | 2023-10-18 07:51 | 0 | 0 | 237.9 | 228.7 | 231.2 | 313.1 | 0 | 0 | 0 | 0 | 2023-10-18 07:41 | 0.7573 | 0.0016 | 0.0125 | 0.0062 | 0.0675 | 0.0032 | 0.0258 | 0.017 | 0.0032 | 0 | 0 | 0.7573 | 0.7573 | 154.7063 | 1 | 5.1 | 0.4732075 | 0 | 854.5531 | 811.7249 | 520.9006 | 0 | 0 | 0 | 2023-10-18 06:47 | 333 | 0 | 4.883593 | 52.474
387 | 2023-10-18 | 45718 | S53CG | A | 0 | 0.03124127 | 0.08446814 | 3 | 0 | 0 | 2 | 0 | 0 | 0 | 0 | 2 | 7 | 0 | 11.90831 | 0 | 11.90831 | 55.36 | 74.26831 | 10 | 2.132199 | 1.864757 | 2.925747 | 1635 | 0 | 696.3959 | 10888.77 | 148.4124 | -1 | 47.38333 | 12.86667 | 60.25 | 2023-10-18 08:04 | 2023-10-18 08:51 | 0 | 0 | 241.9 | 233.4 | 236.2 | 311.8 | 0 | 0 | 0 | 0 | 2023-10-18 08:45 | 0.4029 | -0.0003 | 0.0235 | 0.01 | 0.0597 | 0.0028 | 0.064 | 0.0174 | 0.0034 | 0 | 0 | 0.4029 | 0.4029 | 162.4665 | 1 | 6.1 | 0.7935486 | 0 | 873.2852 | 843.8693 | 678.8246 | 0 | 0 | 0 | 2023-10-18 07:51 | 265 | 0 | 4.632944 | 50.4
388 | 2023-10-18 | 45719 | S53CG | A | 0 | 0.02944162 | 0.1063556 | 3 | 0 | 0 | 2 | 0 | 0 | 0 | 0 | 2 | 7 | 0 | 7.926488 | 6.120309 | 14.0468 | 47.056 | 68.1028 | 10 | 2.201612 | 1.617484 | 3.213264 | 1642 | 0 | 663.9044 | 9110.413 | 132.4134 | -1 | 39.3 | 10.86667 | 50.16667 | 2023-10-18 09:02 | 2023-10-18 09:41 | 0 | 0 | 247.8 | 240.2 | 240.3 | 316.4 | 0 | 0 | 0 | 0 | 2023-10-18 09:33 | 0.4506 | 0.0002 | 0.0255 | 0.012 | 0.0761 | 0.0023 | 0.0558 | 0.0147 | 0.0032 | 0 | 0 | 0.4506 | 0.4506 | 147.7581 | 1 | 7.7 | 1.011652 | 0 | 846.3997 | 731.4258 | 624.4221 | 0 | 0 | 0 | 2023-10-18 08:51 | 317 | 0 | 4.829767 | 53.55
389 | 2023-10-18 | 45720 | S53CG | A | 0 | 0.003671204 | 0.07587524 | 3 | 0 | 0 | 2 | 0 | 0 | 0 | 0 | 2 | 7 | 0 | 8.19796 | 6.014271 | 14.21223 | 50.883 | 72.09523 | 10 | 2.535801 | 1.765703 | 3.551348 | 1633 | 0 | 716.8714 | 8408.431 | 116.468 | -1 | 39.48333 | 20.8 | 60.28333 | 2023-10-18 10:02 | 2023-10-18 10:42 | 0 | 0 | 251.3 | 244.2 | 246.2 | 318.4 | 0 | 0 | 0 | 0 | 2023-10-18 10:35 | 0.5722 | 0.0008 | 0.018 | 0.015 | 0.0961 | 0.0038 | 0.0769 | 0.0271 | 0.0032 | 0 | 0 | 0.5722 | 0.5722 | 166.6343 | 1 | 7.1 | 1.015547 | 0 | 945.8035 | 705.6703 | 689.7335 | 0 | 0 | 0 | 2023-10-18 09:41 | 333 | 0 | 4.758755 | 54.6
390 | 2023-10-18 | 45721 | S53CG | A | 0 | -0.001799622 | 0.07798328 | 3 | 0 | 0 | 2 | 0 | 0 | 0 | 0 | 2 | 7 | 0 | 8.037313 | 6.009741 | 14.04705 | 48.833 | 69.88005 | 10 | 3.049523 | 1.509242 | 4.079672 | 1599 | 0 | 637.7012 | 8252.435 | 114.3312 | -1 | 37.68333 | 9.866667 | 47.55 | 2023-10-18 10:52 | 2023-10-18 11:29 | 0 | 0 | 248.5 | 243.2 | 246 | 316.6 | 0 | 0 | 0 | 0 |  | 0 | 0 | 0 | 0 | 0 | 0 | 0 | 0 | 0 | 0 | 0 | 0 | 0 | 174.7403 | 1 | 9.3 | 1.030149 | 0 | 807.4921 | 727.4455 | 633.9752 | 0 | 0 | 0 | 2023-10-18 10:42 | 445 | 0 | 4.664721 | 50.4
391 | 2023-10-18 | 45722 | S45CS1V | A | 0 | 0.02104346 | 0.08722437 | 3 | 0 | 0 | 2 | 0 | 0 | 0 | 0 | 2 | 7 | 0 | 6.159314 | 6.021629 | 12.18094 | 46.25 | 65.43094 | 12 | 2.208427 | 1.542998 | 3.228843 | 1601 | 0 | 658.5901 | 7488.032 | 114.9689 | -1 | 40.16667 | 9.333333 | 49.5 | 2023-10-18 11:39 | 2023-10-18 12:19 | 0 | 0 | 248.8 | 243.2 | 246.7 | 316.4 | 0 | 0 | 0 | 0 | 2023-10-18 12:12 | 0.3161 | 0.0025 | 0.0181 | 0.0106 | 0.0985 | 0.0027 | 0.0309 | 0.0179 | 0.0032 | 0 | 0 | 0.3161 | 0.3161 | 171.0107 | 1 | 6.7 | 1.020416 | 0 | 785.015 | 694.1697 | 559.9435 | 0 | 0 | 0 | 2023-10-18 11:29 | 281 | 0 | 4.538586
392 | 2023-10-18 | 45725 | S45CS1V | A | 0 | 0.001679657 | 0.06987646 | 3 | 0 | 0 | 2 | 0 | 0 | 0 | 0 | 2 | 7 | 0 | 6.915886 | 6.013118 | 12.929 | 49.168 | 69.097 | 12 | 2.200911 | 1.753033 | 3.20672 | 1595 | 0 | 650.4042 | 8143.236 | 115.8404 | -1 | 41.31667 | 8 | 49.31667 | 2023-10-18 12:27 | 2023-10-18 13:08 | 0 | 0 | 246.1 | 241.9 | 248 | 316.9 | 0 | 0 | 0 | 0 | 2023-10-18 13:01 | 0.4837 | 0.0028 | 0.0226 | 0.012 | 0.0981 | 0.0023 | 0.0319 | 0.0178 | 0.0033 | 0 | 0 | 0.4837 | 0.4837 | 151.7686 | 1 | 8.2 | 1.00581 | 0 | 858.1644 | 765.4349 | 617.894 | 0 | 0 | 0 | 2023-10-18 12:19 | 317 | 0 | 4.641051 | 54.421
393 | 2023-10-18 | 45726 | SAE 1030 | A | 0 | 0.006526581 | 0.0345332 | 3 | 0 | 0 | 2 | 0 | 0 | 0 | 0 | 2 | 7 | 0 | 6.3376 | 5.477767 | 11.81537 | 47.783 | 66.59837 | 12 | 2.201188 | 1.593792 | 3.249841 | 1649 | 0 | 698.2338 | 7628.433 | 111.0424 | -1 | 41.38333 | 11.33333 | 52.71667 | 2023-10-18 13:19 | 2023-10-18 14:01 | 0 | 0 | 251.6 | 247.8 | 253.4 | 321.8 | 0 | 0 | 0 | 0 | 2023-10-18 13:52 | 0.6268 | 0.0071 | 0.0324 | 0.018 | 0.0974 | 0.0035 | 0.0521 | 0.0166 | 0.0032 | 0 | 0 | 0.6268 | 0.6268 | 155.3805 | 1 | 9.1 | 1.048653 | 0 | 854.7154 | 792.3436 | 672.0056 | 0 | 0 | 0 | 2023-10-18 13:08 | 393 | 0 | 4.432231 | 53.479
394 | 2023-10-18 | 45727 | 20MnCr5 | B | 0 | 0 | 0.1086252 | 3 | 0 | 0 | 2 | 0 | 0 | 0 | 0 | 2 | 7 | 0 | 7.268716 | 6.003252 | 13.27197 | 47.955 | 68.22697 | 12 | 2.527352 | 1.000194 | 3.590609 | 1644 | 0 | 649.2778 | 6895.228 | 97.07901 | -1 | 40.43333 | 11.73333 | 52.16667 | 2023-10-18 14:13 | 2023-10-18 14:53 | 0 | 0 | 251.6 | 242.3 | 246.1 | 321.1 | 0 | 0 | 0 | 0 |  | 0 | 0 | 0 | 0 | 0 | 0 | 0 | 0 | 0 | 0 | 0 | 0 | 0 | 155.6265 | 1 | 9.8 | 1.063257 | 0 | 880.1664 | 776.6596 | 515.465 | 0 | 0 | 0 | 2023-10-18 14:01 | 301 | 0 | 4.527237 | 57.225
395 | 2023-10-18 | 45728 | 20MnCr5 | B | 0 | 0.01384503 | 0.241083 | 3 | 0 | 0 | 2 | 0 | 0 | 0 | 0 | 2 | 7 | 0 | 7.673052 | 6.009623 | 13.68268 | 48.22 | 68.90268 | 12 | 3.002003 | 2.004241 | 3.454764 | 1608 | 0 | 775.0471 | 10935.57 | 154.2335 | -1 | 51.58333 | 23.93333 | 75.51667 | 2023-10-18 15:17 | 2023-10-18 16:09 | 0 | 0 | 254.2 | 244.6 | 254.5 | 318.9 | 0 | 0 | 0 | 0 | 2023-10-18 16:02 | 0.201 | 0.0075 | 0.0242 | 0.0095 | 0.0852 | 0.0033 | 0.0311 | 0.0171 | 0.0035 | 0 | 0 | 0.25 | 0.201 | 152.3085 | 1 | 9 | 0.4527607 | 0 | 956.1221 | 835.8945 | 723.6932 | 0 | 0 | 0 | 2023-10-18 14:53 | 321 | 0 | 4.525292 | 60.06
396 | 2023-10-18 | 45729 | SAE8720 | B | 0 | -0.009453949 | 0.2561606 | 3 | 0 | 0 | 2 | 0 | 0 | 0 | 0 | 2 | 7 | 0 | 9.693572 | 3.664538 | 13.35811 | 39.467 | 59.82511 | 12 | 2.220183 | 1.16436 | 3.484988 | 1612 | 0 | 601.8162 | 8268.034 | 135.0432 | -1 | 41.03333 | 9 | 50.03333 | 2023-10-18 16:18 | 2023-10-18 16:59 | 0 | 0 | 249.9 | 242.2 | 252.8 | 314.1 | 0 | 0 | 0 | 0 | 2023-10-18 16:50 | 0.201 | 0.0006 | 0.0165 | 0.0115 | 0.098 | 0.0032 | 0.067 | 0.017 | 0.0026 | 0 | 0 | 0.201 | 0.201 | 160.1696 | 1 | 8.4 | 1.264805 | 0 | 989.3051 | 578.8465 | 454.4149 | 0 | 0 | 0 | 2023-10-18 16:09 | 586 | 0 | 4.666342 | 53.35
397 | 2023-10-18 | 45730 | SCM415HV | B | 0 | 0.00921402 | 0.08625171 | 3 | 0 | 0 | 2 | 0 | 0 | 0 | 0 | 2 | 7 | 0 | 7.293186 | 3.976534 | 11.26972 | 46.587 | 64.85672 | 12 | 2.326793 | 1.002313 | 3.606208 | 1646 | 0 | 573.4984 | 5896.822 | 90.64124 | -1 | 33.48333 | 19.2 | 52.68333 | 2023-10-18 17:18 | 2023-10-18 17:51 | 0 | 0 | 249.8 | 241.3 | 251.2 | 312.4 | 0 | 0 | 0 | 0 | 2023-10-18 17:47 | 0.12 | 0.0016 | 0.0153 | 0.0104 | 0.07954 | 0.0043 | 0.0582 | 0.0159 | 0.0023 | 0 | 0 | 0.12 | 0.12 | 195.2497 | 1 | 7.2 | 1.279415 | 0 | 804.0048 | 743.7761 | 582.0998 | 0 | 0 | 0 | 2023-10-18 16:59 | 297 | 0 | 4.543126 | 54.184
398 | 2023-10-18 | 45731 | SCM415HV | B | 0 | 0.01725229 | 0.117218 | 3 | 0 | 0 | 2 | 0 | 0 | 0 | 0 | 2 | 7 | 0 | 7.618202 | 5.191477 | 12.80968 | 45.545 | 65.35468 | 12 | 2.860359 | 1.003081 | 3.893433 | 1605 | 0 | 646.7872 | 7722.033 | 117.6159 | -1 | 36.63333 | 11 | 47.63333 | 2023-10-18 18:02 | 2023-10-18 18:39 | 0 | 0 | 257.4 | 248.5 | 259.1 | 318.2 | 0 | 0 | 0 | 0 | 2023-10-18 18:35 | 0.0758 | 0.0009 | 0.0167 | 0.0096 | 0.0721 | 0.0035 | 0.0953 | 0.0165 | 0.0039 | 0 | 0 | 0.0758 | 0.0758 | 193.6099 | 1 | 7.3 | 1.033073 | 0 | 785.6617 | 697.7342 | 518.7204 | 0 | 0 | 0 | 2023-10-18 17:51 | 433 | 0 | 4.622892 | 53.429
399 | 2023-10-18 | 45732 | R16 | B | 0 | 0.0061427 | 0.1556418 | 3 | 0 | 0 | 2 | 0 | 0 | 0 | 0 | 2 | 7 | 0 | 11.23084 | 3.928618 | 15.15946 | 45.851 | 68.01046 | 12 | 2.565227 | 1.00134 | 3.637245 | 1650 | 0 | 600.5067 | 7893.634 | 116.065 | -1 | 39.28333 | 9.066667 | 48.35 | 2023-10-18 18:48 | 2023-10-18 19:27 | 0 | 0 | 255.4 | 246.6 | 258.8 | 317.1 | 0 | 0 | 0 | 0 | 2023-10-18 19:24 | 0.06 | 0.0023 | 0.0171 | 0.0104 | 0.0786 | 0.0044 | 0.0491 | 0.0168 | 0.004 | 0 | 0 | 0.06 | 0.06 | 164.1396 | 1 | 7 | 1.072018 | 0 | 858.32 | 737.1979 | 598.1092 | 0 | 0 | 0 | 2023-10-18 18:39 | 541 | 0 | 4.691634 | 53.9
400 | 2023-10-18 | 45733 | C70S6K | B | 0 | -0.05336447 | 0.05350244 | 3 | 0 | 0 | 2 | 0 | 0 | 0 | 0 | 2 | 7 | 0 | 8.266239 | 5.512455 | 13.77869 | 48.626 | 69.40469 | 12 | 2.814833 | 1.364482 | 3.819668 | 1662 | 0 | 658.5358 | 8018.435 | 115.1996 | -1 | 39.96667 | 9.466667 | 49.43333 | 2023-10-18 19:37 | 2023-10-18 20:17 | 0 | 0 | 261.9 | 253.1 | 265.7 | 321.6 | 0 | 0 | 0 | 0 | 2023-10-18 20:12 | 0.1923 | 0.0002 | 0.0172 | 0.0148 | 0.0758 | 0.0038 | 0.0915 | 0.0159 | 0.0028 | 0 | 0 | 0.1923 | 0.1923 | 182.0737 | 1 | 7.2 | 1.004835 | 0 | 826.4828 | 764.6719 | 640.7468 | 0 | 0 | 0 | 2023-10-18 19:27 | 233 | 0 | 4.685798 | 51.45
401 | 2023-10-18 | 45734 | SCM415HV | B | 0 | -0.09977045 | 0.1074902 | 3 | 0 | 0 | 2 | 0 | 0 | 0 | 0 | 2 | 7 | 0 | 12.56119 | 3.362162 | 15.92336 | 43.512 | 66.43536 | 12 | 3.201876 | 2.182609 | 3.746163 | 1684 | 0 | 795.1088 | 9469.204 | 137.9639 | -1 | 43.78333 | 8.533333 | 52.31667 | 2023-10-18 20:25 | 2023-10-18 21:09 | 0 | 0 | 257.1 | 248 | 261.5 | 320.3 | 0 | 0 | 0 | 0 | 2023-10-18 21:06 | 0.0657 | 0.0015 | 0.0191 | 0.012 | 0.0891 | 0.0034 | 0.0412 | 0.021 | 0.0033 | 0 | 0 | 0.0657 | 0.0657 | 149.1108 | 1 | 9.2 | 0.5442867 | 0 | 954.8914 | 488.911 | 672.3915 | 0 | 0 | 0 | 2023-10-18 20:17 | 361 | 0 | 4.488976 | 54.184
402 | 2023-10-18 | 45735 | SCM415HV | B | 0 | 0 | 0.1520752 | 3 | 0 | 0 | 2 | 0 | 0 | 0 | 0 | 2 | 7 | 0 | 10.35235 | 3.9085 | 14.26085 | 47.49 | 68.75085 | 12 | 2.645808 | 1.000128 | 3.653565 | 1644 | 0 | 639.4989 | 8658.024 | 125.3862 | -1 | 43.05 | 18.4 | 61.45 | 2023-10-18 21:27 | 2023-10-18 22:10 | 0 | 0 | 258.7 | 245.8 | 256.5 | 314.8 | 0 | 0 | 0 | 0 | 2023-10-18 22:06 | 0.0603 | 0.0011 | 0.0348 | 0.0112 | 0.0808 | 0.0039 | 0.0578 | 0.0611 | 0.0033 | 0 | 0 | 0.0603 | 0.0603 | 169.4536 | 1 | 7.3 | 1.007757 | 0 | 955.8397 | 860.6385 | 777.5927 | 0 | 0 | 0 | 2023-10-18 21:09 | 257 | 0 | 4.534695 | 58.208
403 | 2023-10-18 | 45736 | SCM415HV | C | 0 | -0.09264395 | 0.08835938 | 3 | 0 | 0 | 2 | 0 | 0 | 0 | 0 | 2 | 7 | 0 | 7.871907 | 6.018567 | 13.89047 | 47.631 | 68.52147 | 12 | 2.16555 | 1.948047 | 3.218099 | 1683 | 0 | 630.6078 | 9516.003 | 139.897 | -1 | 37.36667 | 12.26667 | 49.63333 | 2023-10-18 22:23 | 2023-10-18 23:00 | 0 | 0 | 259.6 | 248.3 | 260 | 313.8 | 0 | 0 | 0 | 0 | 2023-10-18 22:56 | 0.0923 | 0.0008 | 0.0237 | 0.0182 | 0.0829 | 0.0033 | 0.0482 | 0.0294 | 0.0033 | 0 | 0 | 0.0923 | 0.0923 | 157.8237 | 1 | 6.5 | 1.052549 | 0 | 804.7272 | 703.2637 | 622.2003 | 0 | 0 | 0 | 2023-10-18 22:10 | 229 | 0 | 4.585279 | 60.092
404 | 2023-10-18 | 45737 | C56E2 | C | 0 | -0.1323794 | 0.02221155 | 3 | 0 | 0 | 2 | 0 | 0 | 0 | 0 | 2 | 7 | 0 | 6.611945 | 6.008525 | 12.62047 | 47.315 | 66.93547 | 12 | 2.034563 | 2.000638 | 3.060817 | 1650 | 0 | 601.7907 | 9422.405 | 138.4925 | -1 | 40.46667 | 15.2 | 55.66667 | 2023-10-18 23:15 | 2023-10-18 23:56 | 0 | 0 | 260 | 246.3 | 256.6 | 316.6 | 0 | 0 | 0 | 0 | 2023-10-18 23:52 | 0.2244 | 0.0002 | 0.0333 | 0.0102 | 0.0804 | 0.0033 | 0.0497 | 0.0207 | 0.0034 | 0 | 0 | 0.2244 | 0.2244 | 147.7195 | 1 | 8.1 | 1.026255 | 0 | 741.7958 | 634.8537 | 587.9801 | 0 | 0 | 0 | 2023-10-18 23:00 | 294 | 0 | 4.628729 | 52.85
405 | 2023-10-19 | 45738 | AISI416 | C | 0 | -0.02519455 | 0.03031763 | 3 | 0 | 0 | 2 | 0 | 0 | 0 | 0 | 2 | 7 | 0 | 3.511145 | 4.008619 | 7.519763 | 40.988 | 55.507763 | 12 | 2.073456 | 1.244178 | 3.103609 | 1664 | 0 | 503.3073 | 6380.425 | 115.5712 | -1 | 33.21667 | 13.3 | 46.51667 | 2023-10-19 00:09 | 2023-10-19 00:42 | 0 | 0 | 253.1 | 238.2 | 246.3 | 318.4 | 0 | 0 | 0 | 0 | 2023-10-19 00:36 | 0.3881 | 0.0034 | 0.0296 | 0.0132 | 0.0737 | 0.0051 | 0.0777 | 0.0244 | 0.0033 | 0 | 0 | 0.3881 | 0.3881 | 218.2603 | 1 | 6.7 | 1.030153 | 0 | 583.4647 | 570.6807 | 469.3597 | 0 | 0 | 0 | 2023-10-18 23:56 | 405 | 0 | 4.561284 | 51.317
406 | 2023-10-19 | 45739 | 16MNCR5 | C | 0 | 0 | 0.04134229 | 3 | 0 | 0 | 2 | 0 | 0 | 0 | 0 | 2 | 7 | 0 | 4.095308 | 6.008946 | 10.10425 | 48.698 | 65.80225 | 12 | 1.88903 | 1.827161 | 2.922103 | 1654 | 0 | 668.2493 | 6146.423 | 93.12444 | -1 | 38.55 | 26 | 64.55 | 2023-10-19 01:08 | 2023-10-19 01:47 | 0 | 0 | 251.3 | 238.2 | 251.4 | 309.9 | 0 | 0 | 0 | 0 | 2023-10-19 01:40 | 0.2369 | 0.0188 | 0.032 | 0.0152 | 0.0808 | 0.0044 | 0.081 | 0.0201 | 0.0033 | 0 | 0 | 0.2369 | 0.2369 | 168.8662 | 1 | 7.2 | 1.033073 | 0 | 951.6061 | 847.4097 | 660.759 | 0 | 0 | 0 | 2023-10-19 00:42 | 393 | 0 | 4.642996 | 56.7
407 | 2023-10-19 | 45740 | 16MNCR5 | C | 0 | -0.05984305 | 0.07068726 | 3 | 0 | 0 | 2 | 0 | 0 | 0 | 0 | 2 | 7 | 0 | 8.002551 | 6.015127 | 14.01768 | 44.801 | 65.81868 | 12 | 2.062627 | 1.523541 | 3.084016 | 1667 | 0 | 633.8119 | 8580.026 | 127.0763 | -1 | 39.23333 | 8.733333 | 47.96667 | 2023-10-19 01:56 | 2023-10-19 02:35 | 0 | 0 | 255.5 | 242.4 | 256.3 | 311.4 | 0 | 0 | 0 | 0 | 2023-10-19 02:29 | 0.06 | 0.0008 | 0.024 | 0.012 | 0.0706 | 0.0024 | 0.0467 | 0.018 | 0.0032 | 0 | 0 | 0.06 | 0.06 | 135.754 | 1 | 8.7 | 1.021389 | 0 | 794.4927 | 639.1746 | 621.6531 | 0 | 0 | 0 | 2023-10-19 01:47 | 658 | 0 | 4.567121 | 56.7
408 | 2023-10-19 | 45741 | 16MNCR5 | C | 0 | 0 | 0.07911804 | 3 | 0 | 0 | 2 | 0 | 0 | 0 | 0 | 2 | 7 | 0 | 9.586745 | 6.019237 | 15.60598 | 43.3 | 65.90598 | 12 | 1.800278 | 2.132692 | 2.321196 | 1653 | 0 | 563.0717 | 10171.19 | 153.8618 | -1 | 35.28333 | 11 | 46.28333 | 2023-10-19 02:46 | 2023-10-19 03:21 | 0 | 0 | 251.7 | 238.5 | 250.8 | 309.9 | 0 | 0 | 0 | 0 | 2023-10-19 03:17 | 0.0523 | 0.0003 | 0.0199 | 0.0112 | 0.0739 | 0.0039 | 0.061 | 0.0165 | 0.0033 | 0 | 0 | 0.0523 | 0.0523 | 101.7801 | 1 | 7.2 | 0.5209179 | 0 | 704.9846 | 597.2429 | 552.1976 | 0 | 0 | 0 | 2023-10-19 02:35 | 373 | 0 | 4.796044 | 56.7
409 | 2023-10-19 | 45742 | 16MNCR5 | C | 0 | -0.1485519 | 0.1245134 | 3 | 0 | 0 | 2 | 0 | 0 | 0 | 0 | 2 | 7 | 0 | 3.806109 | 4.019869 | 7.825978 | 40 | 54.825978 | 12 | 1.80553 | 1.605728 | 2.300159 | 1659 | 0 | 473.1394 | 7004.429 | 127.9909 | -1 | 30.15 | 28.06667 | 58.21667 | 2023-10-19 03:49 | 2023-10-19 04:19 | 0 | 0 | 255.6 | 240.2 | 252.7 | 310.3 | 0 | 0 | 0 | 0 | 2023-10-19 04:15 | 0.3704 | 0.0009 | 0.0264 | 0.0102 | 0.0685 | 0.0037 | 0.0602 | 0.0154 | 0.0032 | 0 | 0 | 0.3704 | 0.3704 | 156.1973 | 1 | 6.9 | 0.4946289 | 0 | 720.0126 | 660.3236 | 574.9391 | 0 | 0 | 0 | 2023-10-19 03:21 | 269 | 0 | 4.693255 | 50.78
410 | 2023-10-19 | 45743 | GRADE3 | C | 0 | 0 | 0.04020764 | 3 | 0 | 0 | 2 | 0 | 0 | 0 | 0 | 2 | 7 | 0 | 3.06618 | 8.021834 | 11.08801 | 47.236 | 65.32401 | 12 | 1.800241 | 1.502646 | 2.861551 | 1659 | 0 | 529.3974 | 8283.634 | 125.4639 | -1 | 40.16667 | 33.86667 | 74.03333 | 2023-10-19 04:53 | 2023-10-19 05:33 | 0 | 0 | 249.6 | 232.7 | 243.8 | 306.3 | 0 | 0 | 0 | 0 | 2023-10-19 05:30 | 0.0704 | 0.0003 | 0.0292 | 0.0142 | 0.0624 | 0.0034 | 0.0779 | 0.0225 | 0.0033 | 0 | 0 | 0.0704 | 0.0704 | 152.3073 | 1 | 7.7 | 1.06131 | 0 | 929.6373 | 852.7509 | 703.9262 | 0 | 0 | 0 | 2023-10-19 04:19 | 397 | 0 | 4.624514 | 56.7
411 | 2023-10-19 | 45744 | GRADE3 | C | 0 | 0.0264903 | 0.1006809 | 3 | 0 | 0 | 2 | 0 | 0 | 0 | 0 | 2 | 7 | 0 | 6.104994 | 6.023488 | 12.12848 | 45.216 | 64.34448 | 12 | 1.803835 | 1.503046 | 2.837879 | 1659 | 0 | 535.7737 | 6832.828 | 104.4065 | -1 | 33.5 | 11.26667 | 44.76667 | 2023-10-19 05:45 | 2023-10-19 06:18 | 0 | 0 | 256.6 | 243.8 | 258.4 | 314 | 0 | 0 | 0 | 0 | 2023-10-19 06:14 | 0.3206 | 0.0011 | 0.0279 | 0.012 | 0.0749 | 0.0039 | 0.0516 | 0.0185 | 0.0032 | 0 | 0 | 0.3206 | 0.3206 | 140.2913 | 1 | 8.1 | 1.034044 | 0 | 787.4392 | 746.1893 | 625.591 | 0 | 0 | 0 | 2023-10-19 05:33 | 249 | 0 | 4.720817 | 63
412 | 2023-10-19 | 45745 | GRADE 3 | A | 0 | -0.00307135 | 0.09597913 | 3 | 0 | 0 | 2 | 0 | 0 | 0 | 0 | 2 | 7 | 0 | 8.85463 | 6.017051 | 14.87168 | 45.912 | 67.78368 | 12 | 2.209238 | 1.503723 | 3.293915 | 1606 | 0 | 645.8727 | 10389.58 | 152.8246 | -1 | 44.31667 | 30 | 74.31667 | 2023-10-19 06:48 | 2023-10-19 07:32 | 0 | 0 | 249.8 | 234 | 242.5 | 308.3 | 0 | 0 | 0 | 0 | 2023-10-19 07:29 | 0.3206 | 0.0013 | 0.019 | 0.0084 | 0.0727 | 0.0029 | 0.0562 | 0.0171 | 0.0031 | 0 | 0 | 0.3206 | 0.3206 | 149.2371 | 1 | 7.2 | 1.084677 | 0 | 879.1797 | 724.4014 | 529.1726 | 0 | 0 | 0 | 2023-10-19 06:18 | 257 | 0 | 4.584306 | 59.85
413 | 2023-10-19 | 45746 | GRADE 3 | A | 0 | 0.0104617 | 0.09679004 | 3 | 0 | 0 | 2 | 0 | 0 | 0 | 0 | 2 | 7 | 0 | 6.576855 | 5.31924 | 11.8961 | 49.013 | 67.9091 | 12 | 2.20368 | 2.004812 | 2.569784 | 1628 | 0 | 623.6823 | 7300.831 | 105.4895 | -1 | 44.36667 | 38.66667 | 83.03333 | 2023-10-19 08:11 | 2023-10-19 08:55 | 0 | 0 | 244 | 228 | 231.4 | 302.1 | 0 | 0 | 0 | 0 | 2023-10-19 08:48 | 0.1964 | 0.0004 | 0.017 | 0.007 | 0.0686 | 0.0016 | 0.0641 | 0.0164 | 0.0032 | 0 | 0 | 0.1964 | 0.1964 | 127.2416 | 1 | 8.3 | 0.3661041 | 0 | 951.0102 | 812.5775 | 600.1669 | 0 | 0 | 0 | 2023-10-19 07:32 | 185 | 0 | 4.535344 | 58.1
414 | 2023-10-19 | 45747 | X 22 | A | 0 | -0.02262711 | 0.07684814 | 3 | 0 | 0 | 2 | 0 | 0 | 0 | 2 | 0 | 7 | 0 | 3.57696 | 0 | 3.57696 | 45.05 | 55.62696 | 12 | 1.2 | 2.505953 | 1.964338 | 1641 | 0 | 627.5974 | 4836.015 | 84.95123 | -1 | 40.83333 | 8.666667 | 49.5 | 2023-10-19 09:04 | 2023-10-19 09:45 | 0 | 0 | 249.6 | 233.7 | 239.5 | 306.4 | 0 | 0 | 0 | 0 | 2023-10-19 09:41 | 0.1097 | -0.0003 | 0.023 | 0.008 | 0.0463 | 0.002 | 0.0504 | 0.0179 | 0.0034 | 0 | 0 | 0.1097 | 0.1097 | 165.3906 | 1 | 8.3 | 0.7643375 | 0 | 813.014 | 709.1641 | 552.1802 | 0 | 0 | 0 | 2023-10-19 08:55 | 169 | 0 | 4.648833 | 49
415 | 2023-10-19 | 45748 | C45Mo | A | 0 | 0.0002159729 | 0.07522705 | 3 | 0 | 0 | 2 | 0 | 0 | 0 | 2 | 0 | 7 | 0 | 10.19121 | 6.01204 | 16.20325 | 42.018 | 65.22125 | 12 | 2.203858 | 2.007426 | 3.292429 | 1610 | 0 | 740.0812 | 10295.98 | 154.7773 | 355 | 41.65 | 15.6 | 57.25 | 2023-10-19 10:01 | 2023-10-19 10:42 | 0 | 0 | 251.2 | 239.2 | 247.6 | 310.4 | 0 | 0 | 0 | 0 | 2023-10-19 10:35 | 0.4226 | 0.0009 | 0.0195 | 0.0102 | 0.0679 | 0.0021 | 0.0498 | 0.0159 | 0.0031 | 0 | 0 | 0.4226 | 0.4226 | 134.367 | 1 | 8.3 | 1.088572 | 0 | 855.5084 | 815.1938 | 296.7753 | 0 | 0 | 0 | 2023-10-19 09:45 | 201 | 0 | 4.485733 | 57.987
416 | 2023-10-19 | 45749 | C45Mo | A | 0 | 0.03656808 | 0.003891113 | 3 | 0 | 0 | 2 | 0 | 0 | 0 | 2 | 0 | 7 | 0 | 4.097837 | 6.009571 | 10.10741 | 47.822 | 64.92941 | 12 | 2.206026 | 1.502635 | 3.280967 | 1640 | 0 | 726.4564 | 6240.024 | 93.09383 | -1 | 40.11667 | 14.66667 | 54.78333 | 2023-10-19 10:57 | 2023-10-19 11:37 | 0 | 0 | 252.3 | 243.1 | 251 | 309.2 | 0 | 0 | 0 | 0 | 2023-10-19 11:32 | 0.456 | 0.0003 | 0.0205 | 0.0117 | 0.0683 | 0.0002 | 0.0419 | 0.0138 | 0.0031 | 0 | 0 | 0.456 | 0.456 | 170.8178 | 1 | 9.1 | 1.074941 | 0 | 896.7221 | 740.8294 | 501.4844 | 0 | 0 | 0 | 2023-10-19 10:42 | 196 | 0 | 4.639429 | 57.69
417 | 2023-10-19 | 45750 | SAE 52100 | A | 0 | 0.0280979 | 0.1044102 | 3 | 0 | 0 | 2 | 0 | 0 | 0 | 2 | 0 | 7 | 0 | 7.946722 | 5.501788 | 13.44851 | 44.3 | 64.74851 | 12 | 2.201169 | 1.505226 | 3.244952 | 1629 | 0 | 690.1617 | 10592.38 | 160.3727 | -1 | 52.78333 | 10.13333 | 62.91667 | 2023-10-19 11:47 | 2023-10-19 12:40 | 0 | 0 | 245.9 | 233.7 | 240 | 303.2 | 0 | 0 | 0 | 0 | 2023-10-19 12:27 | 0.079 | -0.0004 | 0.0159 | 0.0103 | 0.0754 | 0.0062 | 0.052 | 0.0355 | 0.0032 | 0 | 0 | 0.079 | 0.079 | 149.2034 | 1 | 8.3 | 1.043783 | 0 | 815.9698 | 777.9716 | 423.4181 | 0 | 0 | 0 | 2023-10-19 11:37 | 252 | 0 | 4.674449 | 55.86
418 | 2023-10-19 | 45751 | SAE 52100 | A | 0 | 0.009885864 | 0.04604395 | 3 | 0 | 0 | 2 | 0 | 0 | 0 | 2 | 0 | 7 | 0 | 5.942832 | 5.373442 | 11.31627 | 46.144 | 64.46027 | 12 | 2.206971 | 1.50491 | 3.291647 | 1624 | 0 | 656.2653 | 9531.603 | 141.7122 | -1 | 60.08333 | 17.53333 | 77.61667 | 2023-10-19 12:57 | 2023-10-19 13:57 | 0 | 0 | 252.8 | 245.3 | 255.9 | 309.6 | 0 | 0 | 0 | 0 | 2023-10-19 13:47 | 0.8313 | 0.0149 | 0.0378 | 0.015 | 0.0761 | 0.0012 | 0.0426 | 0.0191 | 0.0033 | 0 | 0 | 0.8313 | 0.8313 | 155.882 | 1 | 9.8 | 1.084677 | 0 | 902.7929 | 889.3945 | 669.7106 | 0 | 0 | 0 | 2023-10-19 12:40 | 180 | 0 | 4.581712 | 59.584
419 | 2023-10-19 | 45752 | SAE 52100 | B | 0 | 0 | 0.07020105 | 3 | 0 | 0 | 2 | 0 | 0 | 0 | 2 | 0 | 7 | 0 | 8.873754 | 5.004499 | 13.87825 | 45.218 | 66.09625 | 8 | 2.200975 | 1.5043 | 3.657598 | 1601 | 0 | 694.4939 | 8236.835 | 120.9587 | -1 | 44.31667 | 41.8 | 86.11667 | 2023-10-19 14:39 | 2023-10-19 15:24 | 0 | 0 | 249.6 | 234.3 | 241.5 | 306.6 | 0 | 0 | 0 | 0 | 2023-10-19 15:15 | 0.2867 | 0.001 | 0.0209 | 0.0104 | 0.0694 | 0.0045 | 0.084 | 0.016 | 0.0034 | 0 | 0 | 0.2867 | 0.2867 | 159.8723 | 1 | 9 | 1.456623 | 0 | 895.0775 | 786.5759 | 515.4174 | 0 | 0 | 0 | 2023-10-19 13:57 | 385 | 0 | 4.460765 | 51.961
420 | 2023-10-19 | 45753 | SSR 550 | B | 0 | 0 | 0.04701697 | 3 | 0 | 0 | 2 | 0 | 0 | 0 | 2 | 0 | 7 | 0 | 4.512131 | 2.23055 | 6.742681 | 45.706 | 59.448681 | 9 | 2.034593 | 1.506004 | 3.089088 | 1656 | 0 | 577.1784 | 7035.629 | 113.0245 | -1 | 35.96667 | 12.73333 | 48.7 | 2023-10-19 15:36 | 2023-10-19 16:12 | 0 | 0 | 250 | 235.8 | 245.2 | 310.4 | 0 | 0 | 0 | 0 | 2023-10-19 16:09 | 0.5723 | 0.0094 | 0.032 | 0.018 | 0.0529 | 0.0023 | 0.0558 | 0.0135 | 0.0032 | 0 | 0 | 0.5723 | 0.5723 | 186.7344 | 1 | 9.8 | 1.054495 | 0 | 796.3969 | 762.5824 | 351.2695 | 0 | 0 | 0 | 2023-10-19 15:24 | 160 | 0 | 4.732166 | 47.818
421 | 2023-10-19 | 45754 | SAE 52100 | B | 0 | 0.004607025 | 0.03242542 | 3 | 0 | 0 | 2 | 0 | 0 | 0 | 2 | 0 | 7 | 0 | 8.017433 | 6.034319 | 14.05175 | 43.954 | 65.00575 | 13 | 2.203394 | 1.503949 | 3.24231 | 1632 | 0 | 691.9432 | 8548.827 | 127.5835 | -1 | 46.85 | 13 | 59.85 | 2023-10-19 16:25 | 2023-10-19 17:12 | 0 | 0 | 244.2 | 230.5 | 236.5 | 302 | 0 | 0 | 0 | 0 | 2023-10-19 16:59 | 0.2522 | 0.0017 | 0.0201 | 0.009 | 0.059 | -0.0002 | 0.0278 | 0.015 | 0.002 | 0 | 0 | 0.2522 | 0.2522 | 140.6535 | 1 | 9 | 1.038916 | 0 | 921.1297 | 766.5759 | 466.0887 | 0 | 0 | 0 | 2023-10-19 16:12 | 670 | 0 | 4.629702 | 56.7
422 | 2023-10-19 | 45755 | SAE 52100 | B | 0 | 0.0007438354 | 0.03291187 | 3 | 0 | 0 | 2 | 0 | 0 | 0 | 2 | 0 | 7 | 0 | 4.319494 | 5.021652 | 9.341146 | 47.269 | 63.610146 | 13 | 2.200249 | 1.5049 | 3.257663 | 1642 | 0 | 621.058 | 8018.435 | 119.66 | -1 | 39.1 | 26.8 | 65.9 | 2023-10-19 17:39 | 2023-10-19 18:18 | 0 | 0 | 245.3 | 233 | 239.7 | 298.5 | 0 | 0 | 0 | 0 | 2023-10-19 18:14 | 0.1578 | 0.0019 | 0.0263 | 0.0101 | 0.0632 | 0.0029 | 0.0508 | 0.0157 | 0.0024 | 0 | 0 | 0.1578 | 0.1578 | 165.0189 | 1 | 10.4 | 1.057413 | 0 | 838.9506 | 709.6036 | 730.4417 | 0 | 0 | 0 | 2023-10-19 17:12 | 257 | 0 | 4.587873 | 59.85
423 | 2023-10-19 | 45756 | SAE 52100 | B | 0 | 0 | 0.06809351 | 3 | 0 | 0 | 2 | 0 | 0 | 0 | 2 | 0 | 7 | 0 | 7.672984 | 5.006131 | 12.67912 | 44.917 | 64.59612 | 13 | 2.149221 | 1.575529 | 3.23098 | 1609 | 0 | 806.5505 | 8720.423 | 128.2488 | -1 | 49.05 | 11.33333 | 60.38333 | 2023-10-19 18:29 | 2023-10-19 19:18 | 0 | 0 | 250.1 | 234.4 | 237.2 | 303.2 | 0 | 0 | 0 | 0 | 2023-10-19 19:07 | 0.4891 | 0.0004 | 0.0262 | 0.011 | 0.069 | 0.0034 | 0.0304 | 0.0233 | 0.0033 | 0 | 0 | 0.4891 | 0.4891 | 139.9958 | 1 | 10.4 | 1.081758 | 0 | 888.9576 | 826.4158 | 263.5471 | 0 | 0 | 0 | 2023-10-19 18:18 | 168 | 0 | 4.662127 | 59.85
424 | 2023-10-19 | 45757 | SAE 52100 | B | 0 | 0.004583008 | 0.05739307 | 3 | 0 | 0 | 2 | 0 | 0 | 0 | 2 | 0 | 7 | 0 | 6.309167 | 5.010369 | 11.31954 | 45.493 | 63.81254 | 13 | 2.204128 | 1.001185 | 3.721119 | 1635 | 0 | 691.1278 | 9313.208 | 141.9425 | -1 | 55.46667 | 9.066667 | 64.53333 | 2023-10-19 19:28 | 2023-10-19 20:23 | 0 | 0 | 253.9 | 236.4 | 245.4 | 310.7 | 0 | 0 | 0 | 0 | 2023-10-19 20:18 | 0.2663 | 0.0004 | 0.0291 | 0.0104 | 0.0552 | 0.003 | 0.0378 | 0.0252 | 0.0035 | 0 | 0 | 0.2663 | 0.2663 | 184.9505 | 1 | 8.8 | 1.516991 | 0 | 916.9536 | 753.5047 | 281.5752 | 0 | 0 | 0 | 2023-10-19 19:18 | 285 | 0 | 4.669909 | 52.85
425 | 2023-10-19 | 45758 | SSR 550 | B | 0 | 0.0559079 | 0.05917639 | 3 | 0 | 0 | 2 | 0 | 0 | 0 | 2 | 0 | 7 | 0 | 8.327927 | 0 | 8.327927 | 44.578 | 59.905927 | 13 | 2.201467 | 1.003281 | 3.818748 | 1648 | 0 | 521.5972 | 7800.034 | 127.857 | -1 | 39.9 | 10.26667 | 50.16667 | 2023-10-19 20:33 | 2023-10-19 21:13 | 0 | 0 | 249.7 | 234 | 245.1 | 308.6 | 0 | 0 | 0 | 0 | 2023-10-19 21:08 | 0.1695 | 0.0056 | 0.0364 | 0.0152 | 0.0449 | 0.0039 | 0.0493 | 0.0209 | 0.0029 | 0 | 0 | 0.1695 | 0.1695 | 232.4546 | 1 | 8.1 | 1.617281 | 0 | 840.5415 | 675.2425 | 393.667 | 0 | 0 | 0 | 2023-10-19 20:23 | 92 | 0 | 4.655642 | 52.174
426 | 2023-10-19 | 45759 | R-16 | B | 0 | 0.02577042 | 0.06371582 | 3 | 0 | 0 | 2 | 0 | 0 | 0 | 2 | 0 | 7 | 0 | 9.235085 | 5.023957 | 14.25904 | 41.267 | 62.52604 | 13 | 2.100239 | 1.504869 | 2.635761 | 1591 | 0 | 791.9698 | 8595.626 | 134.462 | -1 | 46.33333 | 11.93333 | 58.26667 | 2023-10-19 21:25 | 2023-10-19 22:11 | 0 | 0 | 261.8 | 242.2 | 243.2 | 311 | 0 | 0 | 0 | 0 | 2023-10-19 22:07 | 0.215 | 0.0016 | 0.0254 | 0.0142 | 0.0691 | 0.0021 | 0.0421 | 0.0177 | 0.0035 | 0 | 0 | 0.215 | 0.215 | 116.3227 | 1 | 8.4 | 0.5355225 | 0 | 784.8832 | 654.8823 | 256.5045 | 0 | 0 | 0 | 2023-10-19 21:13 | 385 | 0 | 4.631647 | 53.9
427 | 2023-10-19 | 45760 | SAE52100 | C | 0 | 0 | 0.1110571 | 3 | 0 | 0 | 2 | 0 | 0 | 0 | 2 | 0 | 7 | 0 | 9.87269 | 6.001745 | 15.87444 | 43.31 | 66.18444 | 13 | 2.06665 | 1.503996 | 3.07246 | 1668 | 0 | 570.8295 | 11107.16 | 163.1381 | -1 | 39.63333 | 9.4 | 49.03333 | 2023-10-19 22:21 | 2023-10-19 23:00 | 0 | 0 | 254.2 | 236.5 | 242.4 | 310 | 0 | 0 | 0 | 0 | 2023-10-19 22:58 | 0.0532 | 0.0008 | 0.0181 | 0.0122 | 0.0631 | 0.0032 | 0.0439 | 0.0174 | 0.0035 | 0 | 0 | 0.0532 | 0.0532 | 124.0174 | 1 | 8.9 | 1.00581 | 0 | 783.9879 | 696.0804 | 541.6276 | 0 | 0 | 0 | 2023-10-19 22:11 | 365 | 0 | 4.658236 | 54.208
428 | 2023-10-19 | 45761 | SAE52100 | C | 0 | 0.02711414 | 0.06549939 | 3 | 0 | 0 | 2 | 0 | 0 | 0 | 2 | 0 | 7 | 0 | 7.668561 | 6.032919 | 13.70148 | 44.91 | 65.61148 | 13 | 2.009674 | 1.504892 | 3.069037 | 1642 | 0 | 599.7674 | 9749.997 | 145.4974 | -1 | 50.85 | 9.733333 | 60.58333 | 2023-10-19 23:10 | 2023-10-20 00:01 | 0 | 0 | 253.3 | 235.5 | 242.5 | 308.2 | 0 | 0 | 0 | 0 | 2023-10-19 23:55 | 0.0629 | -0.0004 | 0.0178 | 0.0093 | 0.07 | 0.0017 | 0.0379 | 0.018 | 0.0033 | 0 | 0 | 0.0629 | 0.0629 | 138.8611 | 1 | 8.4 | 1.059362 | 0 | 881.874 | 658.1997 | 520.8035 | 0 | 0 | 0 | 2023-10-19 23:00 | 344 | 0 | 4.510376 | 54.705
429 | 2023-10-20 | 45762 | SAE52100 | C | 0 | 0.03532034 | 0.2268157 | 3 | 0 | 0 | 2 | 0 | 0 | 0 | 2 | 0 | 7 | 0 | 6.296939 | 6.012639 | 12.30958 | 46.225 | 65.53458 | 13 | 2.108303 | 1.724565 | 2.711983 | 1652 | 0 | 559.3836 | 9874.794 | 151.8391 | -1 | 51.18333 | 18.6 | 69.78333 | 2023-10-20 00:20 | 2023-10-20 01:11 | 0 | 0 | 249.8 | 231.5 | 239.5 | 303.5 | 0 | 0 | 0 | 0 | 2023-10-20 00:52 | 0.1254 | 0.0029 | 0.0196 | 0.009 | 0.0599 | 0.0027 | 0.0421 | 0.016 | 0.0031 | 0 | 0 | 0.1254 | 0.1254 | 144.1809 | 1 | 6.5 | 0.6036797 | 0 | 844.6154 | 774.2108 | 670.679 | 0 | 0 | 0 | 2023-10-20 00:01 | 117 | 0 | 4.57166 | 59.108
430 | 2023-10-20 | 45763 | SSR550 | C | 0 | 0.1333631 | 0.1942283 | 3 | 0 | 0 | 2 | 0 | 0 | 0 | 2 | 0 | 7 | 0 | 4.279379 | 4.010918 | 8.290297 | 36.918 | 52.208297 | 13 | 1.704459 | 1.004979 | 2.475613 | 1652 | 0 | 445.2173 | 7612.833 | 146.3773 | -1 | 37.1 | 10.53333 | 47.63333 | 2023-10-20 01:21 | 2023-10-20 01:58 | 0 | 0 | 253.9 | 238.2 | 244 | 308.6 | 0 | 0 | 0 | 0 | 2023-10-20 01:55 | 0.1048 | -0.0003 | 0.0242 | 0.0144 | 0.068 | 0.0035 | 0.0687 | 0.017 | 0.0034 | 0 | 0 | 0.1048 | 0.1048 | 164.0533 | 1 | 6.8 | 0.7711544 | 0 | 588.0471 | 529.8815 | 416.5463 | 0 | 0 | 0 | 2023-10-20 01:11 | 201 | 0 | 4.457199 | 54.358
431 | 2023-10-20 | 45764 | SSR550 | C | 0 | 0.03227301 | 0.07052539 | 3 | 0 | 0 | 2 | 0 | 0 | 0 | 2 | 0 | 7 | 0 | 1.748394 | 1.28532 | 3.033715 | 34.59 | 44.623715 | 13 | 1.701214 | 1.004207 | 2.204603 | 1652 | 0 | 376.4159 | 9032.415 | 170.3467 | -1 | 38.75 | 71.93333 | 110.6833 | 2023-10-20 03:10 | 2023-10-20 03:49 | 0 | 0 | 246.7 | 226.9 | 229.7 | 306.4 | 0 | 0 | 0 | 0 | 2023-10-20 03:42 | 0.4667 | 0.0011 | 0.0505 | 0.0164 | 0.0628 | 0.0057 | 0.0971 | 0.0181 | 0.0032 | 0 | 0 | 0.4667 | 0.4667 | 201.6335 | 1 | 7.9 | 0.5033894 | 0 | 827.2986 | 689.6823 | 537.3337 | 0 | 0 | 0 | 2023-10-20 01:58 | 245 | 7.5 | 4.781777 | 52.107
432 | 2023-10-20 | 45765 | S48CSIV | C | 0 | 0.07498376 | 0.0729574 | 3 | 0 | 0 | 2 | 0 | 0 | 0 | 2 | 0 | 7 | 0 | 6.661639 | 5.777234 | 12.43887 | 47.339 | 66.77787 | 13 | 2.042098 | 1.275723 | 3.377984 | 1604 | 0 | 585.7021 | 9188.411 | 136.9812 | -1 | 41.63333 | 9.733333 | 51.36667 | 2023-10-20 03:59 | 2023-10-20 04:40 | 0 | 0 | 251.3 | 233.9 | 237.4 | 317 | 0 | 0 | 0 | 0 | 2023-10-20 04:27 | 0.2465 | -0.0001 | 0.0178 | 0.013 | 0.0712 | 0.0127 | 0.0909 | 0.0569 | 0.0032 | 0 | 0 | 0.2465 | 0.2465 | 171.1336 | 1 | 7.3 | 1.335886 | 0 | 798.2797 | 768.6431 | 683.8379 | 0 | 0 | 0 | 2023-10-20 03:49 | 762 | 0 | 4.559987 | 57.015
433 | 2023-10-20 | 45766 | S48CSIV | C | 0 | 0.03918353 | 0.08608948 | 3 | 0 | 0 | 2 | 0 | 0 | 0 | 2 | 0 | 7 | 0 | 9.788266 | 4.019511 | 13.80778 | 47.273 | 68.08078 | 13 | 2.289428 | 1.805659 | 3.347816 | 1688 | 0 | 603.4 | 9718.798 | 140.4841 | -1 | 46.85 | 9.2 | 56.05 | 2023-10-20 04:50 | 2023-10-20 05:37 | 0 | 0 | 252.9 | 231.4 | 234 | 319.1 | 0 | 0 | 0 | 0 | 2023-10-20 05:17 | 0.2787 | 0.0015 | 0.0146 | 0.0132 | 0.0753 | 0.0062 | 0.039 | 0.0289 | 0.0033 | 0 | 0 | 0.2787 | 0.2787 | 152.814 | 1 | 8.1 | 1.058388 | 0 | 905.4304 | 895.1672 | 697.6627 | 0 | 0 | 0 | 2023-10-20 04:40 | 1011 | 0 | 4.677367 | 60.816
434 | 2023-10-20 | 45767 | S48CSIV | C | 0 | 0.1304598 | 0.2119005 | 3 | 0 | 0 | 2 | 0 | 0 | 0 | 2 | 0 | 7 | 0 | 8.964362 | 6.004341 | 14.9687 | 44.572 | 66.5407 | 11 | 2.201505 | 1.692146 | 3.26671 | 1622 | 0 | 569.4175 | 12807.52 | 193.9337 | -1 | 72.45 | 9.666667 | 82.11667 | 2023-10-20 05:46 | 2023-10-20 06:59 | 0 | 0 | 245.9 | 224.1 | 227.1 | 312.3 | 0 | 0 | 0 | 0 | 2023-10-20 06:15 | 0.1892 | 0.0011 | 0.0171 | 0.015 | 0.0753 | 0.0042 | 0.0374 | 0.0196 | 0.0033 | 0 | 0 | 0.1892 | 0.1892 | 152.1615 | 1 | 6.5 | 1.065205 | 0 | 1013.143 | 840.5452 | 740.3204 | 0 | 0 | 0 | 2023-10-20 05:37 | 401 | 0 | 4.573281 | 60.816
435 | 2023-10-20 | 45768 | S48CSIV | A | 0 | 0 | 0.1895269 | 3 | 0 | 0 | 2 | 0 | 0 | 0 | 2 | 0 | 7 | 0 | 5.083487 | 6.001541 | 11.08503 | 48.235 | 66.32003 | 11 | 2.201818 | 1.00361 | 3.199838 | 1617 | 0 | 614.5191 | 9516.003 | 137.6736 | -1 | 40.7 | 10.66667 | 51.36667 | 2023-10-20 07:09 | 2023-10-20 07:50 | 0 | 0 | 252.5 | 234.9 | 239.5 | 317.2 | 0 | 0 | 0 | 0 | 2023-10-20 07:41 | 0.1667 | 0.0013 | 0.0241 | 0.0137 | 0.0875 | 0.0053 | 0.0587 | 0.0174 | 0.0032 | 0 | 0 | 0.1667 | 0.1667 | 153.2121 | 1 | 9.8 | 0.9980202 | 0 | 800.1393 | 707.0314 | 466.7111 | 0 | 0 | 0 | 2023-10-20 06:59 | 622 | 0 | 4.459793 | 57.414
436 | 2023-10-20 | 45769 | S115C | A | 0 | 0.04321466 | 0.08025342 | 3 | 0 | 0 | 2 | 0 | 0 | 0 | 2 | 0 | 7 | 0 | 7.553156 | 5.03653 | 12.58969 | 47.825 | 67.41469 | 11 | 2.033926 | 1.554915 | 2.619107 | 1665 | 0 | 630.0767 | 10233.58 | 150.4614 | -1 | 42.98333 | 32.53333 | 75.51667 | 2023-10-20 08:23 | 2023-10-20 09:06 | 0 | 0 | 251.7 | 228.9 | 229.2 | 312.5 | 0 | 0 | 0 | 0 | 2023-10-20 08:56 | 0.1068 | 0.0027 | 0.0268 | 0.0166 | 0.0795 | 0.0024 | 0.0748 | 0.0162 | 0.0031 | 0 | 0 | 0.1068 | 0.1068 | 129.725 | 1 | 7.6 | 0.5851803 | 0 | 981.1975 | 794.3021 | 616.8428 | 0 | 0 | 0 | 2023-10-20 07:50 | 518 | 0 | 4.548314 | 53.931
437 | 2023-10-20 | 45770 | GTD450 | A | 0 | 0.03625616 | 0.2749677 | 3 | 0 | 0 | 2 | 0 | 0 | 0 | 2 | 0 | 7 | 0 | 8.727072 | 0.08275328 | 8.809825 | 33.718 | 49.527825 | 11 | 0.7707824 | 1.001958 | 2.480562 | 1638 | 0 | 554.9681 | 5647.22 | 132.7888 | -1 | 39.96667 | 19 | 58.96667 | 2023-10-20 09:25 | 2023-10-20 10:04 | 0 | 0 | 254.8 | 235.8 | 237.8 | 306.2 | 0 | 0 | 0 | 0 | 2023-10-20 09:50 | 0.1068 | 0.0001 | 0.0118 | 0.0082 | 0.0487 | 0.0014 | 0.0294 | 0.0131 | 0.003 | 0 | 0 | 0.1068 | 0.1068 | 281.5677 | 1 | 0 | 1.70978 | 0 | 807.1293 | 622.7094 | 261.296 | 0 | 0 | 0 | 2023-10-20 09:06 | 525 | 0 | 4.654021 | 47.76
438 | 2023-10-20 | 45771 | S48CS1V | A | 0 | 0 | 0.1311608 | 3 | 0 | 0 | 2 | 0 | 0 | 0 | 2 | 0 | 7 | 0 | 8.174839 | 6.007097 | 14.18194 | 47.6 | 68.78194 | 11 | 2.397899 | 1.902277 | 2.582899 | 1638 | 0 | 565.2253 | 10061.99 | 145.8641 | -1 | 37.43333 | 21.55 | 58.98333 | 2023-10-20 10:26 | 2023-10-20 11:03 | 0 | 0 | 258.1 | 237.1 | 237 | 313.3 | 0 | 0 | 0 | 0 | 2023-10-20 10:57 | 0.0573 | 0.0034 | 0.0212 | 0.0151 | 0.0653 | 0.003 | 0.0308 | 0.013 | 0.0031 | 0 | 0 | 0.0573 | 0.0573 | 120.7982 | 1 | 7.2 | 0.1849995 | 0 | 893.9784 | 745.6179 | 667.101 | 0 | 0 | 0 | 2023-10-20 10:04 | 377 | 0 | 4.674773 | 57.015
439 | 2023-10-20 | 45772 | S48CS1V | A | 0 | 0 | 0.1682882 | 3 | 0 | 0 | 2 | 0 | 0 | 0 | 2 | 0 | 7 | 0 | 4.044203 | 6.006653 | 10.05086 | 45.154 | 62.20486 | 11 | 2.404602 | 1.560849 | 2.409469 | 1629 | 0 | 564.8488 | 8548.827 | 133.5653 | -1 | 37.68333 | 19.6 | 57.28333 | 2023-10-20 11:23 | 2023-10-20 12:01 | 0 | 0 | 255.6 | 232.9 | 235 | 317.4 | 0 | 0 | 0 | 0 | 2023-10-20 11:54 | 0.1546 | 0.0023 | 0.0246 | 0.0154 | 0.0696 | 0.0022 | 0.0351 | 0.0153 | 0.0032 | 0 | 0 | 0.1546 | 0.1546 | 127.8175 | 1 | 8.8 | 0.004867554 | 0 | 853.3589 | 705.4926 | 493.8551 | 0 | 0 | 0 | 2023-10-20 11:03 | 469 | 0 | 4.68677 | 53.214
440 | 2023-10-20 | 45773 | S48CS1V | A | 0 | 0.0124053 | 0.1828794 | 3 | 0 | 0 | 2 | 0 | 0 | 0 | 2 | 0 | 7 | 0 | 5.369706 | 7.017428 | 12.38713 | 46.458 | 65.84513 | 11 | 2.495724 | 1.001408 | 3.639796 | 1636 | 0 | 638.0732 | 10155.59 | 149.2478 | -1 | 48.6 | 16.93333 | 65.53333 | 2023-10-20 12:18 | 2023-10-20 13:06 | 0 | 0 | 267.2 | 246.3 | 248.5 | 323.9 | 0 | 0 | 0 | 0 | 2023-10-20 12:52 | 0.0919 | 0.001 | 0.0298 | 0.0142 | 0.0693 | 0.0028 | 0.0834 | 0.0151 | 0.003 | 0 | 0 | 0.0919 | 0.0919 | 168.6095 | 1 | 9.2 | 1.144072 | 0 | 955.1422 | 741.892 | 543.5053 | 0 | 0 | 0 | 2023-10-20 12:01 | 562 | 0 | 4.616732 | 59.115
441 | 2023-10-20 | 45774 | SUP9 | A | 0 | 0.01096564 | 0.2764269 | 3 | 0 | 0 | 2 | 0 | 0 | 0 | 2 | 0 | 7 | 0 | 7.855154 | 7.015034 | 14.87019 | 44.752 | 66.62219 | 11 | 2.537752 | 1.001579 | 3.565956 | 1701 | 0 | 600.894 | 11668.75 | 171.5433 | -1 | 71.23333 | 19.26667 | 90.5 | 2023-10-20 13:26 | 2023-10-20 14:37 | 0 | 0 | 257.5 | 232 | 231.2 | 316.6 | 0 | 0 | 0 | 0 | 2023-10-20 14:05 | 0.1426 | 0.0001 | 0.0186 | 0.0154 | 0.0797 | 0.0027 | 0.0904 | 0.0152 | 0.0026 | 0 | 0 | 0.1426 | 0.1426 | 153.2414 | 1 | 8.4 | 1.028204 | 0 | 1210.206 | 940.2909 | 395.975 | 0 | 0 | 0 | 2023-10-20 13:06 | 397 | 0 | 4.830091 | 57.608
442 | 2023-10-20 | 45775 | SUP9 | A | 0 | 0.02994556 | 0.3249025 | 3 | 0 | 0 | 2 | 0 | 0 | 0 | 2 | 0 | 7 | 0 | 9.767966 | 7.028928 | 16.79689 | 41.61 | 65.40689 | 11 | 2.201775 | 1.702055 | 3.377003 | 1637 | 0 | 678.3477 | 17456.21 | 258.584 | -1 | 164.6667 | 19.06667 | 183.7333 | 2023-10-20 14:56 | 2023-10-20 17:41 | 0 | 0 | 251.6 | 225.2 | 229.3 | 309.9 | 0 | 0 | 0 | 0 | 2023-10-20 17:32 | 0.32 | 0.0007 | 0.0228 | 0.012 | 0.07915 | 0.0051 | 0.0735 | 0.0256 | 0.0038 | 0 | 0 | 0.32 | 0.32 | 130.4019 | 1 | 9.1 | 1.175228 | 0 | 896.7526 | 965.5732 | 480.2655 | 0 | 0 | 0 | 2023-10-20 14:37 | 401 | 0 | 4.624838 | 57.995
443 | 2023-10-20 | 45776 | SSR 550 | A | 0 | 0.02879376 | 0.06517505 | 3 | 0 | 0 | 2 | 0 | 0 | 0 | 2 | 0 | 7 | 0 | 6.950236 | 2.05725 | 9.007486 | 40.512 | 56.519486 | 11 | 1.532719 | 1.002696 | 2.674844 | 1607 | 0 | 492.1036 | 9375.606 | 162.9988 | -1 | 37.96667 | 20.6 | 58.56667 | 2023-10-20 18:01 | 2023-10-20 18:39 | 0 | 0 | 261 | 237.5 | 242 | 318.6 | 0 | 0 | 0 | 0 | 2023-10-20 18:31 | 0.5358 | 0.0028 | 0.0231 | 0.015 | 0.0674 | 0.0024 | 0.1111 | 0.0148 | 0.0033 | 0 | 0 | 0.5358 | 0.5358 | 157.2745 | 1 | 8 | 1.142124 | 0 | 710.4826 | 682.0662 | 462.6849 | 0 | 0 | 0 | 2023-10-20 17:41 | 530 | 0 | 4.664721 | 52.885
444 | 2023-10-20 | 45777 | S48CS1V | A | 0 | 0.002567444 | 0.01880664 | 3 | 0 | 0 | 2 | 0 | 0 | 0 | 2 | 0 | 7 | 0 | 10.03428 | 7.014482 | 17.04876 | 42.885 | 66.93376 | 15 | 1.961065 | 1.516009 | 3.347583 | 1622 | 0 | 561.3624 | 9328.808 | 139.1658 | -1 | 37.01667 | 13.33333 | 50.35 | 2023-10-20 18:52 | 2023-10-20 19:29 | 0 | 0 | 264.3 | 238.1 | 239.6 | 324.4 | 0 | 0 | 0 | 0 | 2023-10-20 19:24 | 0.4192 | 0.0002 | 0.0196 | 0.021 | 0.0902 | 0.0025 | 0.096 | 0.0145 | 0.0033 | 0 | 0 | 0.4192 | 0.4192 | 138.6234 | 1 | 7.1 | 1.386518 | 0 | 816.1949 | 763.2038 | 427.2373 | 0 | 0 | 0 | 2023-10-20 18:39 | 570 | 0 | 4.677367 | 60.816
445 | 2023-10-20 | 45778 | S48CS1V | B | 0 | 0 | 0.07279529 | 3 | 0 | 0 | 2 | 0 | 0 | 0 | 2 | 0 | 7 | 0 | 7.573669 | 7.014915 | 14.58858 | 44.83 | 66.41858 | 15 | 1.70329 | 0.9613903 | 3.803514 | 1646 | 0 | 657.8705 | 8595.626 | 125.6329 | -1 | 41.7 | 10.93333 | 52.63333 | 2023-10-20 19:40 | 2023-10-20 20:22 | 0 | 0 | 269.3 | 246.2 | 251.2 | 327.3 | 0 | 0 | 0 | 0 | 2023-10-20 20:21 | 0.243 | 0.0006 | 0.0158 | 0.012 | 0.0768 | 0.0049 | 0.0554 | 0.0156 | 0.0035 | 0 | 0 | 0.4192 | 0.243 | 161.2438 | 1 | 9 | 2.100224 | 0 | 878.4764 | 762.6859 | 504.7048 | 0 | 0 | 0 | 2023-10-20 19:29 | 474 | 0 | 4.607004 | 57.015
446 | 2023-10-20 | 45779 | S48CS1V | B | 0 | 0 | 0.07425476 | 3 | 0 | 0 | 2 | 0 | 0 | 0 | 2 | 0 | 7 | 0 | 6.600288 | 7.00167 | 13.60196 | 45.911 | 66.51296 | 15 | 1.985018 | 1.001454 | 4.073559 | 1631 | 0 | 634.8423 | 6739.227 | 98.2209 | -1 | 41.03333 | 10.46667 | 51.5 | 2023-10-20 20:33 | 2023-10-20 21:14 | 0 | 0 | 266.8 | 245.3 | 250 | 326.4 | 0 | 0 | 0 | 0 | 2023-10-20 21:08 | 0.2432 | 0.002 | 0.0165 | 0.0121 | 0.0694 | 0.0035 | 0.0775 | 0.0148 | 0.0024 | 0 | 0 | 0.2432 | 0.2432 | 179.4364 | 1 | 9.1 | 2.088541 | 0 | 822.4781 | 721.2127 | 630.4042 | 0 | 0 | 0 | 2023-10-20 20:22 | 437 | 0 | 4.585603 | 59.514
447 | 2023-10-20 | 45780 | SSR 550 | B | 0 | 0.02260312 | 0.2024968 | 3 | 0 | 0 | 2 | 0 | 0 | 0 | 2 | 0 | 7 | 0 | 9.843901 | 0 | 9.843901 | 41.202 | 58.045901 | 15 | 1.505279 | 1.002853 | 3.050506 | 1640 | 0 | 519.047 | 3697.208 | 65.96751 | -1 | 32.35 | 12.86667 | 45.21667 | 2023-10-20 21:26 | 2023-10-20 21:59 | 0 | 0 | 266.8 | 246.2 | 252.2 | 326 | 0 | 0 | 0 | 0 | 2023-10-20 21:53 | 0.4724 | 0.0008 | 0.015 | 0.019 | 0.0593 | 0.0033 | 0.0427 | 0.0159 | 0.0028 | 0 | 0 | 0.4724 | 0.4724 | 309.8879 | 1 | 0 | 1.545227 | 0 | 699.0408 | 703.77 | 472.2439 | 0 | 0 | 0 | 2023-10-20 21:14 | 329 | 5 | 4.690013 | 51.753
448 | 2023-10-20 | 45781 | S48CS1V | C | 0 | 0.0001919556 | 0.03226318 | 3 | 0 | 0 | 2 | 0 | 0 | 0 | 2 | 0 | 7 | 0 | 9.962115 | 7.017 | 16.97911 | 42.331 | 66.31011 | 15 | 2.022155 | 1.260823 | 3.0747 | 1650 | 0 | 508.2139 | 13400.31 | 199.9744 | -1 | 37.61667 | 31.93333 | 69.55 | 2023-10-20 22:31 | 2023-10-20 23:08 | 0 | 0 | 269.5 | 246.4 | 252.9 | 325.8 | 0 | 0 | 0 | 0 | 2023-10-20 23:01 | 0.241 | 0.0009 | 0.0228 | 0.0177 | 0.0636 | 0.0026 | 0.0681 | 0.0144 | 0.0034 | 0 | 0 | 0.241 | 0.241 | 124.5871 | 1 | 7.7 | 1.052546 | 0 | 797.6948 | 767.9349 | 672.3362 | 0 | 0 | 0 | 2023-10-20 21:59 | 304 | 0 | 4.566472 | 60.816
449 | 2023-10-20 | 45782 | S48CS1V | C | 0 | 0.003359253 | 0.1506161 | 3 | 0 | 0 | 2 | 0 | 0 | 0 | 2 | 0 | 7 | 0 | 7.938341 | 7.010233 | 14.94857 | 43.377 | 65.32557 | 15 | 2.205935 | 1.504304 | 3.181559 | 1660 | 0 | 481.6343 | 13010.32 | 193.8206 | -1 | 39.2 | 10.13333 | 49.33333 | 2023-10-20 23:18 | 2023-10-20 23:58 | 0 | 0 | 271.2 | 247.8 | 254.2 | 330.2 | 0 | 0 | 0 | 0 | 2023-10-20 23:54 | 0.3118 | 0.0008 | 0.0179 | 0.0181 | 0.0677 | 0.0025 | 0.0714 | 0.0213 | 0.0031 | 0 | 0 | 0.561 | 0.3118 | 133.9684 | 1 | 8.8 | 0.9756241 | 0 | 833.6521 | 747.4751 | 624.2612 | 0 | 0 | 0 | 2023-10-20 23:08 | 361 | 0 | 4.777237 | 57.016
450 | 2023-10-21 | 45783 | S48CS1V | C | 0 | 0.01166147 | 0.1433201 | 3 | 0 | 0 | 2 | 0 | 0 | 0 | 2 | 0 | 7 | 0 | 7.07894 | 7.023536 | 14.10248 | 43.389 | 64.49148 | 15 | 2.088128 | 1.50217 | 3.110492 | 1650 | 0 | 556.6862 | 11575.15 | 172.2711 | -1 | 45.56667 | 10.45 | 56.01667 | 2023-10-21 00:08 | 2023-10-21 00:54 | 0 | 0 | 270.3 | 246.8 | 252.6 | 326.4 | 0 | 0 | 0 | 0 | 2023-10-21 00:49 | 0.0854 | 0.0021 | 0.0176 | 0.0171 | 0.0709 | 0.0032 | 0.0578 | 0.0168 | 0.0038 | 0 | 0 | 0.5133 | 0.0854 | 130.6793 | 1 | 9.7 | 1.022364 | 0 | 905.8109 | 780.4882 | 628.069 | 0 | 0 | 0 | 2023-10-20 23:58 | 879 | 0 | 4.730869 | 55.314
451 | 2023-10-21 | 45784 | SSR550 | C | 0 | 0.005350861 | 0.07230884 | 3 | 0 | 0 | 2 | 0 | 0 | 0 | 2 | 0 | 7 | 0 | 4.375708 | 2.000969 | 6.376677 | 43.07 | 56.446677 | 15 | 1.848268 | 1.504483 | 3.4821 | 1640 | 0 | 518.287 | 6864.028 | 119.6936 | -1 | 37.48333 | 17.26667 | 54.75 | 2023-10-21 01:11 | 2023-10-21 01:48 | 0 | 0 | 265.3 | 240.8 | 248.5 | 322.2 | 0 | 0 | 0 | 0 | 2023-10-21 01:45 | 0.274 | 0.0004 | 0.0303 | 0.0152 | 0.0558 | 0.0037 | 0.1057 | 0.0182 | 0.0033 | 0 | 0 | 0.274 | 0.274 | 243.9013 | 1 | 7.9 | 1.633831 | 0 | 832.0605 | 688.59 | 577.6247 | 0 | 0 | 0 | 2023-10-21 00:54 | 389 | 0 | 4.602788 | 53.08
452 | 2023-10-21 | 45785 | S48CS1V | C | 0 | 0 | 0.03420886 | 3 | 0 | 0 | 2 | 0 | 0 | 0 | 2 | 0 | 7 | 0 | 5.84551 | 7.021099 | 12.86661 | 47.668 | 67.53461 | 15 | 2.11386 | 1.505396 | 3.441958 | 1660 | 0 | 620.0382 | 10046.39 | 143.4489 | -1 | 39.1 | 14.8 | 53.9 | 2023-10-21 02:03 | 2023-10-21 02:42 | 0 | 0 | 273.4 | 248.8 | 260.1 | 323.9 | 0 | 0 | 0 | 0 | 2023-10-21 02:38 | 0.2201 | 0.0001 | 0.0249 | 0.0152 | 0.0592 | 0.003 | 0.0544 | 0.0188 | 0.0034 | 0 | 0 | 0.2201 | 0.2201 | 153.8882 | 1 | 9.5 | 1.328098 | 0 | 766.9323 | 730.5651 | 653.4493 | 0 | 0 | 0 | 2023-10-21 01:48 | 325 | 0 | 4.625162 | 57.015
453 | 2023-10-21 | 45786 | S48CS1V | C | 0 | 0.005446808 | 0.0830094 | 3 | 0 | 0 | 2 | 0 | 0 | 0 | 2 | 0 | 7 | 0 | 9.79835 | 7.013175 | 16.81153 | 39.813 | 63.62453 | 15 | 2.093623 | 1.713344 | 2.628173 | 1655 | 0 | 544.1909 | 11434.75 | 172.9276 | -1 | 32.48333 | 8.8 | 41.28333 | 2023-10-21 02:51 | 2023-10-21 03:24 | 0 | 0 | 270.5 | 246.7 | 255.8 | 324.9 | 0 | 0 | 0 | 0 | 2023-10-21 03:20 | 0.1373 | 0.01 | 0.0235 | 0.02 | 0.0822 | 0.0035 | 0.0449 | 0.0151 | 0.004 | 0 | 0 | 0.1373 | 0.1373 | 99.88675 | 1 | 9.5 | 0.5345497 | 0 | 717.0401 | 638.9662 | 507.4694 | 0 | 0 | 0 | 2023-10-21 02:42 | 285 | 0 | 4.664721 | 60.816
454 | 2023-10-21 | 45787 | S48CS1V | C | 0 | 0.04023932 | 0.1227301 | 3 | 0 | 0 | 2 | 0 | 0 | 0 | 2 | 0 | 7 | 0 | 13.01552 | 7.001413 | 20.01693 | 43.049 | 70.06593 | 15 | 2.006259 | 1.503808 | 3.068544 | 1660 | 0 | 531.4084 | 11387.96 | 180.5722 | -1 | 54.46667 | 13.26667 | 67.73333 | 2023-10-21 03:37 | 2023-10-21 04:31 | 0 | 0 | 265.5 | 238.5 | 245.9 | 314.6 | 0 | 0 | 0 | 0 | 2023-10-21 04:02 | 0.282 | 0.0022 | 0.0114 | 0.01723 | 0.0782 | 0.0023 | 0.0193 | 0.0128 | 0.0033 | 0 | 0 | 0.282 | 0.282 | 153.2974 | 1 | 0 | 1.062284 | 0 | 892.4927 | 790.0275 | 573.5688 | 0 | 0 | 0 | 2023-10-21 03:24 | 141 | 0 | 4.557069 | 49.812
455 | 2023-10-21 | 45788 | R16 | C | 0 | 0.170915 | 0.03923474 | 3 | 0 | 0 | 2 | 0 | 0 | 0 | 2 | 0 | 7 | 0 | 7.306841 | 6.757342 | 14.06418 | 45.473 | 66.53718 | 15 | 1.780925 | 1.911434 | 2.288211 | 1645 | 0 | 623.9041 | 9562.802 | 141.3838 | -1 | 37.56667 | 24.6 | 62.16667 | 2023-10-21 04:56 | 2023-10-21 05:34 | 0 | 0 | 270.1 | 245.8 | 255.5 | 319.4 | 0 | 0 | 0 | 0 | 2023-10-21 05:29 | 0.1142 | 0.0005 | 0.0136 | 0.0133 | 0.0662 | 0.0028 | 0.0474 | 0.0147 | 0.0033 | 0 | 0 | 0.1142 | 0.1142 | 103.2391 | 1 | 8.1 | 0.5072861 | 0 | 884.2255 | 775.7391 | 651.2352 | 0 | 0 | 0 | 2023-10-21 04:31 | 569 | 0 | 4.434176 | 53.9
456 | 2023-10-21 | 45789 | SSR550 | C | 0 | 0.05175684 | 0.1112194 | 3 | 0 | 0 | 2 | 0 | 0 | 0 | 2 | 0 | 7 | 0 | 1.754693 | 2.022639 | 3.777333 | 44.438 | 55.215333 | 10 | 2.008811 | 1.763744 | 3.049675 | 1647 | 0 | 436.7263 | 7160.43 | 128.5181 | -1 | 42.23333 | 9 | 51.23333 | 2023-10-21 05:43 | 2023-10-21 06:25 | 0 | 0 | 268.6 | 242.7 | 250.8 | 318.7 | 0 | 0 | 0 | 0 | 2023-10-21 06:10 | 0.3517 | 0.0002 | 0.022 | 0.0156 | 0.04912 | 0.0043 | 0.0567 | 0.0146 | 0.0027 | 0 | 0 | 0.3517 | 0.3517 | 270.4252 | 1 | 7.5 | 1.040863 | 0 | 726.8672 | 670.2657 | 642.8206 | 0 | 0 | 0 | 2023-10-21 05:34 | 409 | 0 | 4.561933 | 55.734
457 | 2023-10-21 | 45790 | S45CP3 | A | 0 | 0 | 0.08754871 | 3 | 0 | 0 | 2 | 0 | 0 | 0 | 2 | 0 | 7 | 0 | 7.615162 | 7.007204 | 14.62237 | 45.88 | 67.50237 | 10 | 1.884087 | 1.628415 | 2.388453 | 1616 | 0 | 549.9975 | 11746.75 | 170.2369 | -1 | 39.3 | 18.13333 | 57.43333 | 2023-10-21 06:43 | 2023-10-21 07:22 | 0 | 0 | 264.5 | 235.9 | 238.8 | 314 | 0 | 0 | 0 | 0 | 2023-10-21 07:17 | 0.15 | 0.0005 | 0.0334 | 0.0196 | 0.0584 | 0.0021 | 0.0542 | 0.0156 | 0.0029 | 0 | 0 | 0.15 | 0.15 | 103.2962 | 1 | 8.5 | 0.5043659 | 0 | 756.2961 | 630.4714 | 535.5275 | 0 | 0 | 0 | 2023-10-21 06:25 | 357 | 0 | 4.627108 | 56.7
458 | 2023-10-21 | 45791 | S45CP3 | A | 0 | 0 | 0.08365759 | 4 | 0 | 0 | 2 | 0 | 0 | 0 | 2 | 0 | 8 | 0 | 7.881065 | 7.020086 | 14.90115 | 43.305 | 66.20615 | 10 | 2.264165 | 1.776745 | 2.789952 | 1634 | 0 | 505.2364 | 13213.11 | 194.2929 | -1 | 46.56667 | 9.666667 | 56.23333 | 2023-10-21 07:32 | 2023-10-21 08:18 | 0 | 0 | 268 | 242.3 | 247.5 | 319.2 | 0 | 0 | 0 | 0 | 2023-10-21 08:15 | 0.21 | 0.0019 | 0.0266 | 0.011 | 0.0594 | 0.0061 | 0.0771 | 0.0349 | 0.003 | 0 | 0 | 0.31 | 0.21 | 112.9483 | 1 | 9.8 | 0.5257874 | 0 | 759.8616 | 648.5418 | 554.7102 | 0 | 0 | 0 | 2023-10-21 07:22 | 261 | 0 | 4.56096 | 56.7
459 | 2023-10-21 | 45792 | 16MnCr5 | A | 0 | 0 | 0.1177043 | 4 | 0 | 0 | 2 | 0 | 0 | 0 | 2 | 0 | 8 | 0 | 7.650833 | 7.006057 | 14.65689 | 44.187 | 66.84389 | 10 | 2.393037 | 1.771834 | 2.905191 | 1643 | 0 | 600.1118 | 14086.69 | 207.0236 | -1 | 74.11667 | 9.866667 | 83.98333 | 2023-10-21 08:28 | 2023-10-21 09:42 | 0 | 0 | 265.7 | 234 | 231.8 | 310.3 | 0 | 0 | 0 | 0 | 2023-10-21 09:15 | 0.1111 | 0.0002 | 0.0241 | 0.013 | 0.0589 | 0.0053 | 0.1239 | 0.0289 | 0.0036 | 0 | 0 | 0.21 | 0.1111 | 121.7758 | 1 | 9.2 | 0.5121536 | 0 | 988.321 | 744.1333 | 641.9908 | 0 | 0 | 0 | 2023-10-21 08:18 | 353 | 0 | 4.647536 | 53.55
460 | 2023-10-21 | 45794 | EN353 | A | 0 | 0 | 0.1937423 | 4 | 0 | 0 | 2 | 0 | 0 | 0 | 2 | 0 | 8 | 0 | 5.848917 | 5.421584 | 11.2705 | 44.955 | 64.2255 | 10 | 2.24065 | 1.00154 | 3.77906 | 1594 | 0 | 602.746 | 10358.38 | 161.7853 | -1 | 38.01667 | 53.35 | 91.36667 | 2023-10-21 10:36 | 2023-10-21 11:14 | 0 | 0 | 267.1 | 240.7 | 244.1 | 308.3 | 0 | 0 | 0 | 0 | 2023-10-21 11:10 | 0.18 | 0.0007 | 0.0255 | 0.0112 | 0.0519 | 0.0029 | 0.072 | 0.0709 | 0.0029 | 0 | 0 | 0.18 | 0.18 | 198.1626 | 1 | 7.8 | 1.53841 | 0 | 934.0152 | 864.3175 | 606.0178 | 0 | 0 | 0 | 2023-10-21 09:42 | 357 | 0 | 4.49157 | 52.56
461 | 2023-10-21 | 45795 | EN353 | A | 0 | 0 | 0.1535344 | 4 | 0 | 0 | 2 | 0 | 0 | 0 | 2 | 0 | 8 | 0 | 11.31315 | 7.01211 | 18.32526 | 43.114 | 69.43926 | 10 | 2.161318 | 1.702074 | 2.700735 | 1685 | 0 | 609.576 | 12823.12 | 183.0847 | -1 | 45.51667 | 13.4 | 58.91667 | 2023-10-21 11:27 | 2023-10-21 12:13 | 0 | 0 | 263.6 | 238.5 | 242 | 307.3 | 0 | 0 | 0 | 0 | 2023-10-21 12:00 | 0.06 | 0.001 | 0.0222 | 0.015 | 0.0719 | 0.0058 | 0.0462 | 0.0644 | 0.0038 | 0 | 0 | 0.06 | 0.06 | 100.3049 | 1 | 8.6 | 0.5394173 | 0 | 840.1767 | 745.1589 | 517.5518 | 0 | 0 | 0 | 2023-10-21 11:14 | 249 | 0 | 4.602464 | 58.4
462 | 2023-10-21 | 45796 | GRADE2 | A | 0 | 0 | 0.206874 | 4 | 0 | 0 | 2 | 0 | 0 | 0 | 2 | 0 | 8 | 0 | 4.449778 | 7.023224 | 11.473 | 45.894 | 65.367 | 10 | 2.365124 | 1.201832 | 3.678614 | 1662 | 0 | 600.0216 | 8455.229 | 127.0183 | -1 | 40.21667 | 15.4 | 55.61667 | 2023-10-21 12:28 | 2023-10-21 13:08 | 0 | 0 | 265.3 | 240.7 | 244.4 | 305 | 0 | 0 | 0 | 0 |  | 0 | 0 | 0 | 0 | 0 | 0 | 0 | 0 | 0 | 0 | 0 | 0 | 0 | 177.9429 | 1 | 9.2 | 1.31349 | 0 | 870.0224 | 703.6704 | 634.94 | 0 | 0 | 0 | 2023-10-21 12:13 | 433 | 0 | 4.624189 | 52
463 | 2023-10-21 | 45797 | 16MnCr5 | A | 0 | 0.02382687 | 0.08090125 | 4 | 0 | 0 | 2 | 0 | 0 | 0 | 2 | 0 | 8 | 0 | 7.763378 | 7.051804 | 14.81518 | 44.197 | 67.01218 | 10 | 2.801699 | 2.003259 | 3.317749 | 1661 | 0 | 669.8572 | 10280.38 | 150.0519 | -1 | 50.08333 | 14.26667 | 64.35 | 2023-10-21 13:23 | 2023-10-21 14:13 | 0 | 0 | 272.8 | 251.6 | 259.8 | 308.8 | 0 | 0 | 0 | 0 | 2023-10-21 14:01 | 0.0734 | 0.001 | 0.0163 | 0.0116 | 0.0663 | 0.0057 | 0.0277 | 0.0274 | 0.0032 | 0 | 0 | 0.0734 | 0.0734 | 136.4476 | 1 | 9.5 | 0.5160503 | 0 | 963.3323 | 830.7175 | 623.8275 | 0 | 0 | 0 | 2023-10-21 13:08 | 470 | 0 | 4.648184 | 57.608
464 | 2023-10-21 | 45798 | SCM420HV | B | 0 | 0.003023346 | 0.1845007 | 4 | 0 | 0 | 2 | 0 | 0 | 0 | 2 | 0 | 8 | 0 | 5.857811 | 7.014784 | 12.87259 | 43.942 | 64.81459 | 10 | 2.000301 | 2.002806 | 2.55043 | 1621 | 0 | 553.8937 | 8611.226 | 132.4507 | -1 | 40.1 | 19.8 | 59.9 | 2023-10-21 14:32 | 2023-10-21 15:13 | 0 | 0 | 269.9 | 242.9 | 250.7 | 307.7 | 0 | 0 | 0 | 0 | 2023-10-21 15:08 | 0.0831 | 0.0004 | 0.016 | 0.0095 | 0.0634 | 0.005 | 0.065 | 0.0279 | 0.0034 | 0 | 0 | 0.0831 | 0.0831 | 121.0307 | 1 | 8.2 | 0.5501289 | 0 | 761.393 | 755.6222 | 674.733 | 0 | 0 | 0 | 2023-10-21 14:13 | 281 | 0 | 4.564851 | 57.995
465 | 2023-10-21 | 45799 | SSR 550 | B | 0 | 0 | 0.0593385 | 4 | 0 | 0 | 2 | 0 | 0 | 0 | 0 | 2 | 8 | 0 | 9.157042 | 0 | 9.157042 | 39.952 | 57.109042 | 10 | 2.003193 | 1.80027 | 3.045029 | 1674 | 0 | 399.858 | 10186.79 | 178.6872 | -1 | 37.08333 | 39.46667 | 76.55 | 2023-10-21 15:52 | 2023-10-21 16:29 | 0 | 0 | 269.1 | 241.1 | 248.8 | 316 | 0 | 0 | 0 | 0 |  | 0 | 0 | 0 | 0 | 0 | 0 | 0 | 0 | 0 | 0 | 0 | 0 | 0 | 178.5204 | 1 | 7.9 | 1.041836 | 0 | 716.9943 | 707.1053 | 545.4401 | 0 | 0 | 0 | 2023-10-21 15:13 | 389 | 0 | 4.433852 | 51.753
466 | 2023-10-21 | 45800 | R-16 | B | 0 | 0.007846283 | 0.1128405 | 4 | 0 | 0 | 2 | 0 | 0 | 0 | 0 | 2 | 8 | 0 | 4.901908 | 7.020906 | 11.92282 | 45.41 | 65.33282 | 14 | 1.769977 | 1.460282 | 2.847838 | 1651 | 0 | 558.2979 | 9204.011 | 140.4489 | -1 | 45.25 | 17.53333 | 62.78333 | 2023-10-21 16:47 | 2023-10-21 17:32 | 0 | 0 | 275.1 | 249.6 | 258.5 | 325.7 | 0 | 0 | 0 | 0 | 2023-10-21 17:23 | 0.1939 | 0.0002 | 0.0214 | 0.0114 | 0.0659 | 0.0023 | 0.0754 | 0.0187 | 0.0033 | 0 | 0 | 0.1939 | 0.1939 | 141.5229 | 1 | 8.2 | 1.077862 | 0 | 848.2067 | 839.6462 | 605.1686 | 0 | 0 | 0 | 2023-10-21 16:29 | 385 | 0 | 4.803826 | 49
467 | 2023-10-21 | 45801 | 16MnCr5 | B | 0 | 0 | 0.1319716 | 4 | 0 | 0 | 2 | 0 | 0 | 0 | 0 | 2 | 8 | 0 | 8.917819 | 7.00784 | 15.92566 | 40.058 | 63.98366 | 14 | 2.055597 | 2.003704 | 2.632988 | 1677 | 0 | 564.9404 | 14273.88 | 209.9605 | -1 | 30.01667 | 39.76667 | 69.78333 | 2023-10-21 18:12 | 2023-10-21 18:42 | 0 | 0 | 270.2 | 247 | 251.6 | 326.1 | 0 | 0 | 0 | 0 | 2023-10-21 18:40 | 0.0672 | 0.001 | 0.0281 | 0.01 | 0.087 | 0.007 | 0.1157 | 0.0244 | 0.0031 | 0 | 0 | 0.1442 | 0.0672 | 101.5591 | 1 | 10 | 0.5773907 | 0 | 858.73 | 843.5059 | 543.5031 | 0 | 0 | 0 | 2023-10-21 17:32 | 522 | 2 | 4.646887 | 58.557
468 | 2023-10-21 | 45802 | 16MnCr5 | B | 0 | 0.03052139 | 0.1528856 | 4 | 0 | 0 | 2 | 0 | 0 | 0 | 0 | 2 | 8 | 0 | 2.718609 | 1.67439 | 4.392999 | 42.413 | 54.805999 | 14 | 1.2 | 1.486223 | 2.248651 | 1649 | 0 | 508.1363 | 7410.031 | 111.419 | -1 | 44.43333 | 114.0667 | 158.5 | 2023-10-21 20:36 | 2023-10-21 21:20 | 0 | 0 | 265.3 | 237.3 | 243.2 | 308 | 0 | 0 | 0 | 0 | 2023-10-21 21:11 | 0.072 | 0.0013 | 0.0325 | 0.012 | 0.0758 | 0.005 | 0.1219 | 0.0227 | 0.003 | 0 | 0 | 0.6193 | 0.072 | 159.558 | 1 | 9.7 | 1.048651 | 0 | 992.402 | 869.2868 | 858.0801 | 0 | 0 | 0 | 2023-10-21 18:42 | 521 | 10 | 4.659209 | 57.18
469 | 2023-10-21 | 45803 | 16MnCr5 | B | 0 | 0.02505057 | 0.05512317 | 4 | 0 | 0 | 2 | 0 | 0 | 0 | 0 | 2 | 8 | 0 | 3.554797 | 7.009555 | 10.56435 | 44.168 | 62.73235 | 16 | 2.001498 | 1.001361 | 3.092017 | 1664 | 0 | 617.7073 | 7441.231 | 109.8623 | -1 | 45.66667 | 9.866667 | 55.53333 | 2023-10-21 21:30 | 2023-10-21 22:16 | 0 | 0 | 272.5 | 245.2 | 245 | 316 | 0 | 0 | 0 | 0 | 2023-10-21 22:09 | 0.2442 | 0.0012 | 0.0365 | 0.013 | 0.0808 | 0.006 | 0.0825 | 0.0216 | 0.0031 | 0 | 0 | 0.0791 | 0.2442 | 150.3581 | 1 | 10 | 1.090519 | 0 | 837.4172 | 793.2735 | 640.3064 | 0 | 0 | 0 | 2023-10-21 21:20 | 418 | 3 | 4.69358 | 56.38
470 | 2023-10-21 | 45804 | SSR 550 | C | 0 | 0.1066569 | 0.01053821 | 4 | 0 | 0 | 2 | 0 | 0 | 0 | 0 | 2 | 8 | 0 | 0 | 3.920635 | 3.920635 | 40.711 | 52.631635 | 16 | 2.209014 | 1.015748 | 3.236243 | 1610 | 0 | 626.7095 | 5428.819 | 100.1043 | -1 | 42.16667 | 27.26667 | 69.43333 | 2023-10-21 22:43 | 2023-10-21 23:25 | 0 | 0 | 264.7 | 240.8 | 243.9 | 311.4 | 0 | 0 | 0 | 0 | 2023-10-21 23:17 | 0.3231 | 0.0007 | 0.0351 | 0.007 | 0.0726 | 0.006 | 0.061 | 0.0181 | 0.0032 | 0 | 0 | 0.3231 | 0.3231 | 239.3559 | 1 | 9.6 | 1.027229 | 0 | 912.0706 | 727.6551 | 264.4737 | 0 | 0 | 0 | 2023-10-21 22:16 | 313 | 0 | 4.572633 | 54.407
471 | 2023-10-21 | 45805 | SCM 420HV | C | 0 | 0.01672437 | 0.06322974 | 4 | 0 | 0 | 2 | 0 | 0 | 0 | 0 | 2 | 8 | 0 | 7.98652 | 4.018705 | 12.00523 | 42.874 | 62.87923 | 16 | 2.200323 | 1.001007 | 3.244106 | 1646 | 0 | 663.7734 | 8455.229 | 134.2543 | -1 | 42.31667 | 9.4 | 51.71667 | 2023-10-21 23:35 | 2023-10-22 00:17 | 0 | 0 | 267.1 | 246.8 | 252.7 | 319.4 | 0 | 0 | 0 | 0 | 2023-10-22 00:13 | 0.3239 | 0.0004 | 0.0184 | 0.014 | 0.0718 | 0.0085 | 0.0846 | 0.0186 | 0.0032 | 0 | 0 | 0.3239 | 0.3239 | 161.3563 | 1 | 8.1 | 1.043783 | 0 | 772.7742 | 762.3156 | 366.6711 | 0 | 0 | 0 | 2023-10-21 23:25 | 445 | 0 | 4.550584 | 56.52
472 | 2023-10-22 | 45806 | SCM 420HV | C | 0 | 0.008374207 | 0.04328809 | 4 | 0 | 0 | 2 | 0 | 0 | 0 | 0 | 2 | 8 | 0 | 10.30106 | 0 | 10.30106 | 46.456 | 64.75706 | 16 | 2.208606 | 1.372466 | 3.229022 | 1605 | 0 | 578.7366 | 8782.821 | 131.7613 | -1 | 39.43333 | 16.53333 | 55.96667 | 2023-10-22 00:33 | 2023-10-22 01:13 | 0 | 0 | 270.3 | 242.2 | 244.6 | 321 | 0 | 0 | 0 | 0 | 2023-10-22 01:06 | 0.2021 | 0.0011 | 0.0243 | 0.0123 | 0.0635 | 0.0069 | 0.0707 | 0.0189 | 0.0033 | 0 | 0 | 0.2021 | 0.2021 | 159.8442 | 1 | 9.9 | 1.020416 | 0 | 814.4752 | 691.9928 | 607.6815 | 0 | 0 | 0 | 2023-10-22 00:17 | 345 | 0 | 4.601816 | 57.18
473 | 2023-10-22 | 45808 | SCR 420HV | C | 0 | 0.01014978 | 0.0348573 | 4 | 0 | 0 | 2 | 0 | 0 | 0 | 0 | 2 | 8 | 0 | 12.00535 | 0 | 12.00535 | 44.68 | 64.68535 | 16 | 2.204326 | 1.243643 | 3.241294 | 1642 | 0 | 551.0258 | 13478.3 | 209.0134 | -1 | 45.51667 | 126.2 | 171.7167 | 2023-10-22 03:19 | 2023-10-22 04:05 | 0 | 0 | 255.2 | 226 | 229.4 | 300.7 | 0 | 0 | 0 | 0 | 2023-10-22 03:53 | 0.0974 | 0.001 | 0.0285 | 0.013 | 0.0625 | 0.0085 | 0.0587 | 0.0183 | 0.0032 | 0 | 0 | 0.0974 | 0.0974 | 163.6575 | 1 | 7.8 | 1.036968 | 0 | 1084.868 | 788.8925 | 513.6753 | 0 | 0 | 0 | 2023-10-22 01:13 | 474 | 0 | 4.561608 | 57.6
474 | 2023-10-22 | 45809 | SCR 420HV | C | 0 | 0.006094696 | 0.01037598 | 4 | 0 | 0 | 2 | 0 | 0 | 0 | 0 | 2 | 8 | 0 | 12.00776 | 0 | 12.00776 | 42.331 | 62.33876 | 16 | 2.015358 | 1.462488 | 3.02409 | 1652 | 0 | 523.472 | 12713.92 | 201.6842 | -1 | 39.01667 | 27.66667 | 66.68333 | 2023-10-22 04:32 | 2023-10-22 05:11 | 0 | 0 | 267.6 | 240.3 | 239.8 | 314.8 | 0 | 0 | 0 | 0 | 2023-10-22 05:03 | 0.1436 | 0.0017 | 0.0207 | 0.013 | 0.0654 | 0.0057 | 0.091 | 0.0184 | 0.0032 | 0 | 0 | 0.1436 | 0.1436 | 146.0365 | 1 | 8.7 | 1.008732 | 0 | 828.5066 | 692.6196 | 346.134 | 0 | 0 | 0 | 2023-10-22 04:05 | 453 | 0 | 4.5762 | 57.6
475 | 2023-10-22 | 45810 | SCR 420HV | C | 0 | 0.01766019 | 0.05771729 | 4 | 0 | 0 | 2 | 0 | 0 | 0 | 0 | 2 | 8 | 0 | 8.859147 | 0 | 8.859147 | 46.1 | 62.959147 | 16 | 2.208463 | 1.002163 | 3.217195 | 1651 | 0 | 614.5354 | 7706.433 | 117.3703 | -1 | 41.91667 | 10.66667 | 52.58333 | 2023-10-22 05:22 | 2023-10-22 06:04 | 0 | 0 | 268.8 | 243.8 | 249 | 314.4 | 0 | 0 | 0 | 0 | 2023-10-22 05:55 | 0.1044 | 0.0009 | 0.0269 | 0.013 | 0.0663 | 0.0048 | 0.0724 | 0.0206 | 0.033 | 0 | 0 | 0.1044 | 0.1044 | 164.4855 | 1 | 10.7 | 1.008732 | 0 | 815.0445 | 710.2065 | 602.1014 | 0 | 0 | 0 | 2023-10-22 05:11 | 433 | 0 | 4.671206 | 53.68
476 | 2023-10-22 | 45811 | SAE8720 | A | 0 | 0 | 0.2253569 | 4 | 0 | 0 | 2 | 0 | 0 | 0 | 0 | 2 | 8 | 0 | 4.790779 | 0 | 4.790779 | 36.146 | 48.936779 | 16 | 1.708066 | 1.283314 | 3.351635 | 1653 | 0 | 482.1376 | 3884.409 | 79.2142 | -1 | 45.38333 | 12.2 | 57.58333 | 2023-10-22 06:16 | 2023-10-22 07:01 | 0 | 0 | 269.3 | 240.8 | 238.1 | 316.6 | 0 | 0 | 0 | 0 | 2023-10-22 06:49 | 0.0654 | 0.0008 | 0.0209 | 0.0134 | 0.0524 | 0.005 | 0.0455 | 0.021 | 0.0033 | 0 | 0 | 0.1144 | 0.0654 | 260.0026 | 1 | 8.1 | 1.64357 | 0 | 833.5612 | 767.4749 | 517.2249 | 0 | 0 | 0 | 2023-10-22 06:04 | 718 | 0 | 4.670233 | 53.35
477 | 2023-10-22 | 45812 | EN8D | A | 0 | 0.05758755 | 0.178502 | 4 | 0 | 0 | 2 | 0 | 0 | 0 | 0 | 2 | 8 | 0 | 4.058556 | 0.8111293 | 4.869685 | 34.831 | 47.700685 | 16 | 1.150714 | 1.578378 | 2.794282 | 1662 | 0 | 732.2961 | 2776.802 | 69.94343 | -1 | 71.76667 | 16.8 | 88.56667 | 2023-10-22 07:18 | 2023-10-22 08:30 | 0 | 0 | 291 | 260.4 | 249.6 | 355.8 | 0 | 0 | 0 | 0 | 2023-10-22 07:57 | 0.1186 | 0.0009 | 0.0071 | 0.01 | 0.0496 | 0.0038 | 0.0222 | 0.0159 | 0.0034 | 0 | 0 | 0.6522 | 0.1186 | 573.8116 | 1 | 0 | 1.643568 | 0 | 1111.792 | 923.1664 | 386.3352 | 0 | 0 | 0 | 2023-10-22 07:01 | 1627 | 0 | 4.478923 | 56.068
478 | 2023-10-22 | 45815 | S48CS1V | A | 0 | 0.05336444 | 0.3069066 | 4 | 0 | 0 | 2 | 0 | 0 | 0 | 0 | 2 | 8 | 0 | 20.57851 | 0 | 20.57851 | 50.358 | 78.93651 | 16 | 2.000051 | 2.003055 | 2.149023 | 1642 | 0 | 667.0657 | 19702.55 | 240.168 | -1 | 109.1333 | 82.13333 | 191.2667 | 2023-10-22 09:52 | 2023-10-22 11:41 | 0 | 0 | 273.6 | 246 | 245.6 | 312.9 | 0 | 0 | 0 | 0 | 2023-10-22 11:31 | 0.0983 | 0.0039 | 0.0294 | 0.0134 | 0.056 | 0.0058 | 0.0572 | 0.0216 | 0.0034 | 0 | 0 | 0.3994 | 0.0983 | 67.8385 | 1 | 11.1 | 0.1489716 | 0 | 1346.227 | 839.5695 | 657.7647 | 0 | 0 | 0 | 2023-10-22 08:30 | 517 | 0 | 4.738651 | 57
479 | 2023-10-22 | 45816 | S48CS1V | A | 0 | 0.03920752 | 0.1540209 | 4 | 0 | 0 | 2 | 0 | 0 | 0 | 0 | 2 | 8 | 0 | 11.13363 | 6.964588 | 18.09822 | 44.108 | 70.20622 | 16 | 1.912999 | 1.515379 | 3.022017 | 1608 | 0 | 588.0842 | 16177.04 | 222.193 | -1 | 53.25 | 38.33333 | 91.58333 | 2023-10-22 12:20 | 2023-10-22 13:13 | 0 | 0 | 278.1 | 253.9 | 253.8 | 321.6 | 0 | 0 | 0 | 0 | 2023-10-22 12:54 | 0.0736 | 0.0024 | 0.0276 | 0.0121 | 0.0838 | 0.0052 | 0.0425 | 0.0257 | 0.0032 | 0 | 0 | 0.0736 | 0.0736 | 105.3033 | 1 | 10.6 | 1.109018 | 0 | 965.5435 | 723.7733 | 584.8568 | 0 | 0 | 0 | 2023-10-22 11:41 | 352 | 0 | 4.742542 | 57
480 | 2023-10-22 | 45817 | S48CS1V | A | 0 | 0 | 0.1738005 | 4 | 0 | 0 | 2 | 0 | 0 | 0 | 0 | 2 | 8 | 0 | 10.52792 | 7.013943 | 17.54186 | 46.062 | 71.60386 | 16 | 2.706238 | 1.502701 | 3.729573 | 1692 | 0 | 599.6124 | 13821.5 | 191.9549 | -1 | 42.5 | 16.13333 | 58.63333 | 2023-10-22 13:29 | 2023-10-22 14:11 | 0 | 0 | 291 | 273.6 | 276.2 | 325.8 | 0 | 0 | 0 | 0 | 2023-10-22 14:10 | 0.0633 | 0.0004 | 0.0197 | 0.013 | 0.0717 | 0.0064 | 0.0446 | 0.0645 | 0.0032 | 0 | 0 | 0.3701 | 0.0633 | 149.5307 | 1 | 7.4 | 1.023335 | 0 | 968.9425 | 657.2198 | 623.7924 | 0 | 0 | 0 | 2023-10-22 13:13 | 329 | 1 | 4.518483 | 54.3
481 | 2023-10-22 | 45818 | AISI420 | B | 0 | -0.2438113 | 0.2232487 | 4 | 0 | 0 | 2 | 0 | 0 | 0 | 0 | 2 | 8 | 0 | 8.948395 | 0.8972577 | 9.845653 | 45.327 | 63.172653 | 10 | 1.297409 | 2.318864 | 2.162039 | 1626 | 0 | 482.7755 | 4212.011 | 76.34237 | -1 | 50.45 | 9.866667 | 60.31667 | 2023-10-22 14:21 | 2023-10-22 15:12 | 0 | 0 | 283 | 263 | 264.6 | 319.9 | 0 | 0 | 0 | 0 | 2023-10-22 15:03 | 0.2412 | 0.0009 | 0.0097 | 0.013 | 0.0547 | 0.0036 | 0.02 | 0.0287 | 0.0031 | 0 | 0 | 0.5299 | 0.2412 | 219.5932 | 1 | 0 | 0.8646297 | 0 | 950.6274 | 928.6595 | 598.0021 | 0 | 0 | 0 | 2023-10-22 14:11 | 221 | 0 | 4.832361 | 53.08
482 | 2023-10-22 | 45819 | 36MNVS6 | B | 0 | 0.03985541 | 0.1410504 | 4 | 0 | 0 | 2 | 0 | 0 | 0 | 0 | 2 | 8 | 0 | 16.09351 | 7.399493 | 23.493 | 42.082 | 73.575 | 10 | 1.657649 | 2.242222 | 2.616721 | 1650 | 0 | 486.7189 | 10888.77 | 166.0506 | -1 | 38.35 | 13.93333 | 52.28333 | 2023-10-22 15:26 | 2023-10-22 16:04 | 0 | 0 | 282.5 | 260.1 | 259.6 | 319.5 | 0 | 0 | 0 | 0 | 2023-10-22 16:01 | 0.0507 | 0.0011 | 0.0069 | 0.0223 | 0.0907 | 0.0032 | 0.0129 | 0.0151 | 0.0039 | 0 | 0 | 0.1385 | 0.0507 | 111.383 | 1 | 0 | 0.9590721 | 0 | 859.8027 | 811.8084 | 350.6889 | 0 | 0 | 0 | 2023-10-22 15:12 | 405 | 0 | 4.601167 | 56.7
483 | 2023-10-22 | 45820 | 36MNVS6 | B | 0 | -0.01374902 | 0.1420233 | 4 | 0 | 0 | 2 | 0 | 0 | 0 | 0 | 2 | 8 | 0 | 7.97738 | 6.001224 | 13.9786 | 42.962 | 64.9406 | 10 | 1.942648 | 1.003094 | 3.434327 | 1647 | 0 | 572.7086 | 10264.78 | 152.2048 | -1 | 35.61667 | 10.13333 | 45.75 | 2023-10-22 16:14 | 2023-10-22 16:50 | 0 | 0 | 282.6 | 261.8 | 265.8 | 328 | 0 | 0 | 0 | 0 | 2023-10-22 16:44 | 0.4755 | 0.0026 | 0.022 | 0.0282 | 0.0962 | 0.0035 | 0.0507 | 0.0143 | 0.0032 | 0 | 0 | 0.4755 | 0.4755 | 140.2991 | 1 | 10.5 | 1.491678 | 0 | 759.085 | 655.9583 | 434.2591 | 0 | 0 | 0 | 2023-10-22 16:04 | 269 | 0 | 4.655318 | 59.85
484 | 2023-10-22 | 45821 | 36MNVS4 | B | 0 | 0.02457065 | 0.04361169 | 4 | 0 | 0 | 2 | 0 | 0 | 0 | 0 | 2 | 8 | 0 | 14.96263 | 6.018913 | 20.98155 | 38.745 | 67.72655 | 10 | 2.490876 | 1.814612 | 4.093548 | 1648 | 0 | 622.0914 | 15646.65 | 232.3994 | -1 | 46.05 | 31.13333 | 77.18333 | 2023-10-22 17:21 | 2023-10-22 18:07 | 0 | 0 | 273.6 | 258.2 | 267.3 | 321 | 0 | 0 | 0 | 0 | 2023-10-22 17:58 | 0.1339 | 0.0009 | 0.0113 | 0.009 | 0.0901 | 0.0033 | 0.0229 | 0.015 | 0.0031 | 0 | 0 | 0.1339 | 0.1339 | 143.2235 | 1 | 7.6 | 1.602673 | 0 | 867.975 | 782.3478 | 446.2146 | 0 | 0 | 0 | 2023-10-22 16:50 | 176 | 0 | 4.539559 | 58.1
485 | 2023-10-22 | 45822 | 36MNVS4 | B | 0 | 0.005374847 | 0.05090771 | 4 | 0 | 0 | 2 | 0 | 0 | 0 | 0 | 2 | 8 | 0 | 8.993421 | 7.007109 | 16.00053 | 41.523 | 65.52353 | 10 | 2.581234 | 2.002878 | 3.610413 | 1673 | 0 | 694.0552 | 10249.18 | 152.9192 | -1 | 40.96667 | 14.26667 | 55.23333 | 2023-10-22 18:21 | 2023-10-22 19:02 | 0 | 0 | 274.2 | 260.3 | 262.9 | 322.1 | 0 | 0 | 0 | 0 | 2023-10-22 18:56 | 0.5191 | 0.0062 | 0.0296 | 0.019 | 0.0954 | 0.0043 | 0.0452 | 0.0147 | 0.003 | 0 | 0 | 0.5191 | 0.5191 | 141.5819 | 1 | 9.5 | 1.029179 | 0 | 790.4582 | 767.1095 | 597.1078 | 0 | 0 | 0 | 2023-10-22 18:07 | 236 | 0 | 4.567445 | 55.896
486 | 2023-10-22 | 45823 | SAE8617H | B | 0 | 0.0753437 | 0.09030469 | 4 | 0 | 0 | 2 | 0 | 0 | 0 | 0 | 2 | 8 | 0 | 14.85047 | 7.02058 | 21.87105 | 39.13 | 69.00105 | 10 | 2.264852 | 1.502665 | 3.709793 | 1637 | 0 | 565.3492 | 14242.68 | 212.2572 | -1 | 42.45 | 11.06667 | 53.51667 | 2023-10-22 19:13 | 2023-10-22 19:56 | 0 | 0 | 266.9 | 254.8 | 258.7 | 322 | 0 | 0 | 0 | 0 | 2023-10-22 19:52 | 0.1025 | 0.0005 | 0.0088 | 0.009 | 0.0815 | 0.0036 | 0.0232 | 0.0153 | 0.0038 | 0 | 0 | 0.1025 | 0.1025 | 132.6297 | 1 | 6.1 | 1.444941 | 0 | 747.9919 | 689.9377 | 365.521 | 0 | 0 | 0 | 2023-10-22 19:02 | 180 | 0 | 4.676719 | 57.845
487 | 2023-10-22 | 45824 | 20MNCR5 | B | 0 | 0 | 0.1394293 | 4 | 0 | 0 | 2 | 0 | 0 | 0 | 0 | 2 | 8 | 0 | 11.77433 | 5.007123 | 16.78145 | 41.359 | 66.14045 | 10 | 2.406967 | 2.470693 | 4.32706 | 1696 | 0 | 643.0352 | 13135.11 | 195.9282 | -1 | 57.61667 | 9.933333 | 67.55 | 2023-10-22 20:06 | 2023-10-22 21:03 | 0 | 0 | 261.9 | 248 | 254.3 | 319 | 0 | 0 | 0 | 0 | 2023-10-22 20:53 | 0.05 | 0.0018 | 0.0109 | 0.01 | 0.0511 | 0.0038 | 0.0391 | 0.0191 | 0.0034 | 0 | 0 | 0.4567 | 0.05 | 168.4897 | 1 | 8.9 | 1.920094 | 0 | 993.7702 | 842.4226 | 434.4184 | 0 | 0 | 0 | 2023-10-22 19:56 | 197 | 0 | 4.537289 | 54.036
488 | 2023-10-22 | 45825 | S48CS1V | B | 0 | 0 | 0.2701038 | 4 | 0 | 0 | 2 | 0 | 0 | 0 | 0 | 2 | 8 | 0 | 7.708256 | 7.033833 | 14.74209 | 46.66 | 69.40209 | 10 | 2.379342 | 1.774435 | 3.410466 | 1637 | 0 | 673.3387 | 8268.034 | 122.4856 | -1 | 44.1 | 9.4 | 53.5 | 2023-10-22 21:13 | 2023-10-22 21:57 | 0 | 0 | 264.3 | 252.3 | 259.3 | 320.4 | 0 | 0 | 0 | 0 | 2023-10-22 21:56 | 0.1295 | 0.0013 | 0.0125 | 0.011 | 0.061 | 0.0038 | 0.0566 | 0.0144 | 0.0034 | 0 | 0 | 0.5905 | 0.1295 | 163.6336 | 1 | 6.1 | 1.031124 | 0 | 818.3187 | 727.5721 | 590.0167 | 0 | 0 | 0 | 2023-10-22 21:03 | 393 | 0 | 4.54118 | 57.015
489 | 2023-10-22 | 45826 | S48CS1V | C | 0 | 0.007774323 | 0.09630371 | 4 | 0 | 0 | 2 | 0 | 0 | 0 | 0 | 2 | 8 | 0 | 14.58563 | 7.015217 | 21.60085 | 42.082 | 71.68285 | 10 | 2.341228 | 1.825306 | 3.364564 | 1610 | 0 | 627.7988 | 14507.88 | 206.7154 | -1 | 40.7 | 30 | 70.7 | 2023-10-22 22:27 | 2023-10-22 23:07 | 0 | 0 | 256.8 | 245.2 | 256.6 | 317.4 | 0 | 0 | 0 | 0 | 2023-10-22 23:01 | 0.4146 | 0.0025 | 0.0205 | 0.0162 | 0.0902 | 0.0036 | 0.0584 | 0.0128 | 0.0033 | 0 | 0 | 0.4146 | 0.4146 | 119.7318 | 1 | 6.5 | 1.023336 | 0 | 921.3801 | 703.1957 | 262.0311 | 0 | 0 | 0 | 2023-10-22 21:57 | 341 | 0 | 4.5976 | 53.214
490 | 2023-10-22 | 45827 | S48CS1V | C | 0 | 0.01192545 | 0.07392981 | 4 | 0 | 0 | 2 | 0 | 0 | 0 | 0 | 2 | 8 | 0 | 12.88911 | 7.008878 | 19.89798 | 44.002 | 71.89998 | 10 | 1.93305 | 1.812277 | 2.802543 | 1635 | 0 | 542.6798 | 13790.3 | 197.0043 | -1 | 36.95 | 10.33333 | 47.28333 | 2023-10-22 23:18 | 2023-10-22 23:55 | 0 | 0 | 257.5 | 246.9 | 255.4 | 320.4 | 0 | 0 | 0 | 0 | 2023-10-22 23:50 | 0.2309 | 0.0012 | 0.0132 | 0.0132 | 0.0747 | 0.0034 | 0.0385 | 0.0133 | 0.0033 | 0 | 0 | 0.2309 | 0.2309 | 107.7985 | 1 | 6.1 | 0.8694935 | 0 | 756.53 | 733.4681 | 335.8654 | 0 | 0 | 0 | 2023-10-22 23:07 | 261 | 0 | 4.648833 | 52.948
491 | 2023-10-23 | 45828 | 20MnCr5 | C | 0 | -0.06512192 | 0.0479895 | 4 | 0 | 0 | 2 | 0 | 0 | 0 | 0 | 2 | 8 | 0 | 8.661146 | 7.025142 | 15.68629 | 45.475 | 69.16129 | 10 | 2.037143 | 1.426646 | 3.064375 | 1596 | 0 | 600.1769 | 12963.52 | 183.9807 | -1 | 34.21667 | 11.85 | 46.06667 | 2023-10-23 00:07 | 2023-10-23 00:41 | 0 | 0 | 251.9 | 241.8 | 252.2 | 318.6 | 0 | 0 | 0 | 0 | 2023-10-23 00:37 | 0.1931 | 0.0022 | 0.0273 | 0.0172 | 0.0772 | 0.0049 | 0.0538 | 0.0164 | 0.0031 | 0 | 0 | 0.1931 | 0.1931 | 122.6422 | 1 | 9.3 | 1.027231 | 0 | 761.0879 | 643.8839 | 470.9717 | 0 | 0 | 0 | 2023-10-22 23:55 | 185 | 0 | 4.693904 | 55.896
492 | 2023-10-23 | 45829 | 20MnCr5 | C | 0 | -0.08482166 | 0.02642676 | 4 | 0 | 0 | 2 | 0 | 0 | 0 | 0 | 2 | 8 | 0 | 8.548553 | 7.010841 | 15.55939 | 47.61 | 71.16939 | 10 | 2.279304 | 1.747903 | 3.344509 | 1694 | 0 | 600.2601 | 12355.13 | 175.8252 | -1 | 36.48333 | 10.8 | 47.28333 | 2023-10-23 00:52 | 2023-10-23 01:28 | 0 | 0 | 249.1 | 240 | 252.3 | 315.6 | 0 | 0 | 0 | 0 | 2023-10-23 01:22 | 0.1638 | 0.003 | 0.0218 | 0.0143 | 0.073 | 0.0039 | 0.0353 | 0.014 | 0.0032 | 0 | 0 | 0.1638 | 0.1638 | 147.5992 | 1 | 7.1 | 1.065205 | 0 | 737.2835 | 676.3254 | 453.4861 | 0 | 0 | 0 | 2023-10-23 00:41 | 277 | 0 | 4.433204 | 54.956
493 | 2023-10-23 | 45830 | S48CS1V | C | 0 | 0.02392282 | 0.06663403 | 4 | 0 | 0 | 2 | 0 | 0 | 0 | 0 | 2 | 8 | 0 | 9.991056 | 7.005326 | 16.99638 | 42.496 | 67.49238 | 10 | 2.718473 | 1.576143 | 3.740837 | 1620 | 0 | 584.7178 | 13727.9 | 204.6119 | -1 | 35.56667 | 14.4 | 49.96667 | 2023-10-23 01:43 | 2023-10-23 02:18 | 0 | 0 | 249.3 | 239 | 251.8 | 315.4 | 0 | 0 | 0 | 0 | 2023-10-23 02:15 | 0.3866 | 0.002 | 0.0219 | 0.014 | 0.0769 | 0.004 | 0.0821 | 0.0148 | 0.0032 | 0 | 0 | 0.3866 | 0.3866 | 152.0889 | 1 | 7.6 | 1.022364 | 0 | 675.6253 | 654.9464 | 455.2505 | 0 | 0 | 0 | 2023-10-23 01:28 | 181 | 0 | 4.641375 | 55.02
494 | 2023-10-23 | 45831 | S48CS1V | C | 0 | 0.04155902 | 0.02658862 | 4 | 0 | 0 | 2 | 0 | 0 | 0 | 0 | 2 | 8 | 0 | 6.572057 | 7.010556 | 13.58261 | 47.041 | 68.62361 | 10 | 2.51022 | 1.308985 | 3.590029 | 1592 | 0 | 552.8424 | 11138.36 | 166.1856 | -1 | 35.21667 | 20.13333 | 55.35 | 2023-10-23 02:38 | 2023-10-23 03:13 | 0 | 0 | 246.7 | 237.1 | 252.3 | 314.5 | 0 | 0 | 0 | 0 | 2023-10-23 03:08 | 0.4006 | 0.0021 | 0.0245 | 0.016 | 0.0789 | 0.0083 | 0.0925 | 0.0354 | 0.0031 | 0 | 0 | 0.4006 | 0.4006 | 179.6576 | 1 | 6.4 | 1.079809 | 0 | 753.0168 | 734.1907 | 544.4535 | 0 | 0 | 0 | 2023-10-23 02:18 | 144 | 0 | 4.663424 | 58.688
495 | 2023-10-23 | 45832 | S48CS1V | C | 0 | 0.0484935 | 0.1849869 | 4 | 0 | 0 | 2 | 0 | 0 | 0 | 0 | 2 | 8 | 0 | 15.37434 | 7.003872 | 22.37821 | 45.577 | 75.95521 | 10 | 2.320729 | 2.259095 | 3.278831 | 1632 | 0 | 596.022 | 12495.53 | 183.8789 | -1 | 34.48333 | 14.06667 | 48.55 | 2023-10-23 03:27 | 2023-10-23 04:02 | 0 | 0 | 240.6 | 229.4 | 242.3 | 315 | 0 | 0 | 0 | 0 | 2023-10-23 03:56 | 0.0821 | 0.0032 | 0.0092 | 0.0132 | 0.0811 | 0.0046 | 0.0254 | 0.017 | 0.0032 | 0 | 0 | 0.0821 | 0.0821 | 146.5189 | 1 | 0 | 0.9581013 | 0 | 850.7531 | 837.5021 | 245.376 | 0 | 0 | 0 | 2023-10-23 03:13 | 289 | 0 | 4.585927 | 59.752
496 | 2023-10-23 | 45833 | S35C | C | 0 | 0.001535675 | 0.05706873 | 4 | 0 | 0 | 2 | 0 | 0 | 0 | 0 | 2 | 8 | 0 | 18.08374 | 7.017389 | 25.10113 | 42.985 | 76.08613 | 10 | 2.84528 | 1.987418 | 3.576512 | 1634 | 0 | 595.9794 | 13665.5 | 200.709 | -1 | 34.43333 | 16.13333 | 50.56667 | 2023-10-23 04:18 | 2023-10-23 04:53 | 0 | 0 | 242.6 | 231.9 | 245.9 | 313.1 | 0 | 0 | 0 | 0 | 2023-10-23 04:48 | 0.0821 | 0.0016 | 0.0057 | 0.0102 | 0.0816 | 0.0021 | 0.0063 | 0.0117 | 0.0034 | 0 | 0 | 0.0821 | 0.0821 | 142.4841 | 1 | 0 | 0.7312317 | 0 | 816.5585 | 736.0019 | 231.6332 | 0 | 0 | 0 | 2023-10-23 04:02 | 164 | 0 | 4.656615 | 55.896
497 | 2023-10-23 | 45834 | S35C | C | 0 | 0.004966919 | 0.08268518 | 4 | 0 | 0 | 2 | 0 | 0 | 0 | 0 | 2 | 8 | 0 | 11.29643 | 7.024092 | 18.32053 | 43.297 | 69.61753 | 10 | 2.605129 | 2.000382 | 3.229257 | 1636 | 0 | 569.2708 | 14211.49 | 202.9704 | -1 | 37.01667 | 20.53333 | 57.55 | 2023-10-23 05:13 | 2023-10-23 05:50 | 0 | 0 | 241.3 | 230.9 | 243.4 | 313.5 | 0 | 0 | 0 | 0 | 2023-10-23 05:46 | 0.2989 | 0.0011 | 0.02 | 0.0142 | 0.0839 | 0.0036 | 0.0689 | 0.0233 | 0.0034 | 0 | 0 | 0.2989 | 0.2989 | 120.8531 | 1 | 8.4 | 0.6241283 | 0 | 761.3345 | 722.1297 | 502.9117 | 0 | 0 | 0 | 2023-10-23 04:53 | 180 | 0 | 4.635214 | 55.898
498 | 2023-10-23 | 45835 | SAE8720 | A | 0 | 0 | 0.1647211 | 4 | 0 | 0 | 2 | 0 | 0 | 0 | 0 | 2 | 8 | 0 | 11.27148 | 7.699048 | 18.97052 | 43.943 | 70.91352 | 10 | 2.102674 | 1.830433 | 3.540797 | 1636 | 0 | 582.9578 | 14944.67 | 205.528 | -1 | 45.18333 | 9.8 | 54.98333 | 2023-10-23 06:00 | 2023-10-23 06:45 | 0 | 0 | 238.5 | 228.3 | 241.6 | 311.3 | 0 | 0 | 0 | 0 | 2023-10-23 06:40 | 0.0527 | 0.0019 | 0.0195 | 0.0151 | 0.0775 | 0.0047 | 0.0669 | 0.0186 | 0.0034 | 0 | 0 | 0.1739 | 0.0527 | 123.0703 | 1 | 9.8 | 1.438124 | 0 | 816.0179 | 646.8188 | 490.9831 | 0 | 0 | 0 | 2023-10-23 05:50 | 337 | 0 | 4.816148 | 53.35
499 | 2023-10-23 | 45836 | SCM420H3V2 | A | 0 | 0 | 0.08187427 | 4 | 0 | 0 | 2 | 0 | 0 | 0 | 0 | 2 | 8 | 0 | 8.099075 | 7.022766 | 15.12184 | 45.83 | 68.95184 | 10 | 2.227302 | 1.65468 | 3.255508 | 1636 | 0 | 634.4337 | 10919.97 | 157.9129 | -1 | 35.95 | 16.33333 | 52.28333 | 2023-10-23 07:01 | 2023-10-23 07:37 | 0 | 0 | 234 | 223 | 236.3 | 310.9 | 0 | 0 | 0 | 0 | 2023-10-23 07:33 | 0.0696 | 0.0022 | 0.0204 | 0.013 | 0.0992 | 0.0046 | 0.0378 | 0.0153 | 0.0031 | 0 | 0 | 0.0696 | 0.0696 | 139.5905 | 1 | 8.2 | 1.028206 | 0 | 847.7756 | 729.0137 | 613.0654 | 0 | 0 | 0 | 2023-10-23 06:45 | 377 | 0 | 4.623541 | 53.55
500 | 2023-10-23 | 45837 | S45C | A | 0 | -0.002327515 | 0.2571335 | 4 | 0 | 0 | 2 | 0 | 0 | 0 | 0 | 2 | 8 | 0 | 10.52731 | 7.021343 | 17.54865 | 40.952 | 66.50065 | 10 | 2.180269 | 1.51137 | 3.237684 | 1636 | 0 | 535.6317 | 13337.91 | 198.1839 | -1 | 35.41667 | 12.86667 | 48.28333 | 2023-10-23 07:50 | 2023-10-23 08:26 | 0 | 0 | 237.3 | 229.2 | 244 | 310.2 | 0 | 0 | 0 | 0 | 2023-10-23 08:25 | 0.1615 | 0.001 | 0.0252 | 0.013 | 0.0725 | 0.0053 | 0.0741 | 0.018 | 0.0034 | 0 | 0 | 0.1615 | 0.1615 | 122.8785 | 1 | 8.8 | 1.057415 | 0 | 771.7653 | 640.0735 | 538.9263 | 0 | 0 | 0 | 2023-10-23 07:37 | 217 | 0 | 4.655966 | 55.896
501 | 2023-10-23 | 45838 | S45C | A | 0 | 0.005830719 | 0.2287614 | 2 | 0 | 0 | 0 | 0 | 0 | 2 | 1 | 2 | 7 | 0 | 11.27904 | 7.003579 | 18.28262 | 41.838 | 67.12062 | 10 | 2.387069 | 1.872137 | 2.87683 | 1636 | 0 | 555.0098 | 13150.71 | 190.5331 | -1 | 34.61667 | 10.53333 | 45.15 | 2023-10-23 08:36 | 2023-10-23 09:11 | 0 | 0 | 241.9 | 233 | 248.8 | 318.1 | 0 | 0 | 0 | 0 | 2023-10-23 09:05 | 0.0878 | 0.0023 | 0.0198 | 0.016 | 0.0881 | 0.0038 | 0.054 | 0.0158 | 0.0031 | 0 | 0 | 0.0878 | 0.0878 | 105.8334 | 1 | 8.9 | 0.4897614 | 0 | 821.9321 | 588.1465 | 490.8182 | 0 | 0 | 0 | 2023-10-23 08:26 | 181 | 0 | 4.778534 | 57.995
502 | 2023-10-23 | 45839 | S45CS1QDS | A | 0 | 0.0157886 | 0.1334305 | 2 | 0 | 0 | 0 | 0 | 0 | 2 | 1 | 2 | 7 | 0 | 10.547 | 7.025232 | 17.57224 | 43.851 | 68.42324 | 10 | 1.987449 | 1.933502 | 3.288282 | 1694 | 0 | 610.5823 | 11699.95 | 168.2883 | -1 | 38.75 | 17.2 | 55.95 | 2023-10-23 09:28 | 2023-10-23 10:07 | 0 | 0 | 241.3 | 232.4 | 251.9 | 313.8 | 0 | 0 | 0 | 0 | 2023-10-23 10:02 | 0.0878 | 0.002 | 0.0177 | 0.0188 | 0.0675 | 0.0032 | 0.0468 | 0.0142 | 0.0041 | 0 | 0 | 0.0878 | 0.0878 | 128.0871 | 1 | 8.1 | 1.300833 | 0 | 811.0684 | 706.7883 | 574.4829 | 0 | 0 | 0 | 2023-10-23 09:11 | 116 | 0 | 4.673152 | 56.7
503 | 2023-10-23 | 45840 | S45CS1QDS | A | 0 | 0 | 0.2193579 | 3 | 0 | 0 | 0 | 0 | 0 | 2 | 0 | 2 | 7 | 0 | 9.282265 | 7.01486 | 16.29712 | 42.809 | 66.10612 | 10 | 1.800371 | 2.281701 | 2.375814 | 1664 | 0 | 532.0377 | 12089.94 | 175.201 | -1 | 31.8 | 16.21667 | 48.01667 | 2023-10-23 10:23 | 2023-10-23 10:55 | 0 | 0 | 247.8 | 239 | 256.8 | 319.5 | 0 | 0 | 0 | 0 |  | 0 | 0 | 0 | 0 | 0 | 0 | 0 | 0 | 0 | 0 | 0 | 0 | 0 | 90.68987 | 1 | 9.9 | 0.5754433 | 0 | 736.3852 | 632.9122 | 572.0067 | 0 | 0 | 0 | 2023-10-23 10:07 | 276 | 0 | 4.531777 | 56.7
504 | 2023-10-23 | 45841 | SCR420HN | A | 0 | 0 | 0.0750647 | 3 | 0 | 0 | 0 | 0 | 0 | 2 | 0 | 2 | 7 | 0 | 12.00198 | 0 | 12.00198 | 40.308 | 59.30998 | 10 | 2.075771 | 1.588296 | 3.715444 | 1604 | 0 | 525.4607 | 9905.993 | 163.9794 | -1 | 37.8 | 22.06667 | 59.86667 | 2023-10-23 11:17 | 2023-10-23 11:55 | 0 | 0 | 236.8 | 226.9 | 241.4 | 312.3 | 0 | 0 | 0 | 0 | 2023-10-23 11:50 | 0.0825 | 0.001 | 0.0282 | 0.014 | 0.0653 | 0.0057 | 0.0615 | 0.0492 | 0.0033 | 0 | 0 | 0.0825 | 0.0825 | 184.8298 | 1 | 8.1 | 1.639673 | 0 | 775.2721 | 771.8859 | 671.5009 | 0 | 0 | 0 | 2023-10-23 10:55 | 264 | 0 | 4.474708 | 57.608
505 | 2023-10-23 | 45842 | SCR420HN | A | 0 | 0.009405975 | 0.09208813 | 3 | 0 | 0 | 0 | 0 | 0 | 2 | 0 | 2 | 7 | 0 | 12.00423 | 0 | 12.00423 | 47.354 | 66.35823 | 10 | 2.303098 | 1.749315 | 3.381935 | 1638 | 0 | 626.8948 | 8829.62 | 128.4155 | -1 | 36.88333 | 9.866667 | 46.75 | 2023-10-23 12:05 | 2023-10-23 12:41 | 0 | 0 | 239 | 231.2 | 245.4 | 313.8 | 0 | 0 | 0 | 0 | 2023-10-23 12:38 | 0.0679 | 0.0016 | 0.0171 | 0.0088 | 0.0458 | 0.0034 | 0.0576 | 0.0297 | 0.0041 | 0 | 0 | 0.0679 | 0.0679 | 158.0031 | 1 | 9.4 | 1.078836 | 0 | 801.204 | 757.3991 | 675.2959 | 0 | 0 | 0 | 2023-10-23 11:55 | 192 | 0 | 4.685798 | 56.496
506 | 2023-10-23 | 45843 | SCR420HN | A | 0 | 0.01134955 | 0.1935798 | 3 | 0 | 0 | 0 | 0 | 0 | 2 | 0 | 2 | 7 | 0 | 12.57543 | 0 | 12.57543 | 44.729 | 64.30443 | 10 | 2.201329 | 1.699926 | 4.111685 | 1655 | 0 | 545.7865 | 8985.616 | 138.6574 | -1 | 41.55 | 10.8 | 52.35 | 2023-10-23 12:52 | 2023-10-23 13:34 | 0 | 0 | 237.2 | 229.6 | 242.1 | 315.8 | 0 | 0 | 0 | 0 | 2023-10-23 13:32 | 0.0502 | 0.0028 | 0.02 | 0.018 | 0.0555 | 0.0022 | 0.05 | 0.0222 | 0.0031 | 0 | 0 | 0.05 | 0.0502 | 204.8118 | 1 | 7.5 | 1.910357 | 0 | 889.5921 | 687.9557 | 566.2129 | 0 | 0 | 0 | 2023-10-23 12:41 | 212 | 0 | 4.679313 | 54.956
507 | 2023-10-23 | 45844 | S15CP3 | A | 0 | 0.09737094 | 0.07474072 | 3 | 0 | 0 | 0 | 0 | 0 | 2 | 0 | 2 | 7 | 0 | 8.111693 | 7.0033 | 15.11499 | 42.49 | 64.60499 | 10 | 2.08282 | 1.009993 | 3.033132 | 1641 | 0 | 493.6568 | 10249.18 | 153.6494 | -1 | 29.93333 | 8.866667 | 38.8 | 2023-10-23 13:43 | 2023-10-23 14:13 | 0 | 0 | 245.1 | 236.8 | 249.3 | 321.8 | 0 | 0 | 0 | 0 | 2023-10-23 14:11 | 0.0427 | 0.0008 | 0.0146 | 0.0098 | 0.0534 | 0.0035 | 0.0534 | 0.0162 | 0.0041 | 0 | 0 | 0.194 | 0.0427 | 125.2584 | 1 | 9.1 | 0.9503117 | 0 | 695.2403 | 633.9911 | 640.5546 | 0 | 0 | 0 | 2023-10-23 13:34 | 317 | 0 | 4.634565 | 56.7
508 | 2023-10-23 | 45845 | S15CP3 | A | 0 | 0.1188943 | 0.1849871 | 3 | 0 | 0 | 0 | 0 | 0 | 2 | 0 | 2 | 7 | 0 | 11.97874 | 7.034394 | 19.01314 | 40.469 | 66.48214 | 10 | 2.415596 | 2.000921 | 3.446723 | 1701 | 0 | 638.6275 | 14195.89 | 211.3044 | -1 | 39.81667 | 36.86667 | 76.68333 | 2023-10-23 14:49 | 2023-10-23 15:29 | 0 | 0 | 236 | 227.4 | 239.8 | 309.8 | 0 | 0 | 0 | 0 | 2023-10-23 15:26 | 0.07 | 0.0014 | 0.0118 | 0.01 | 0.0748 | 0.0072 | 0.0302 | 0.0155 | 0.0039 | 0 | 0 | 0.5608 | 0.07 | 129.0272 | 1 | 7.7 | 1.031126 | 0 | 852.6797 | 788.6456 | 626.4733 | 0 | 0 | 0 | 2023-10-23 14:13 | 297 | 0 | 4.60441 | 53.55
509 | 2023-10-23 | 45846 | SCM420HV | B | 0 | 0 | 0.07879395 | 3 | 0 | 0 | 0 | 0 | 0 | 2 | 0 | 2 | 7 | 0 | 10.42169 | 5.008337 | 15.43003 | 44.35 | 66.78003 | 10 | 2.662035 | 1.416365 | 3.676609 | 1636 | 0 | 652.4028 | 13603.1 | 200.9914 | -1 | 50.35 | 15.46667 | 65.81667 | 2023-10-23 15:45 | 2023-10-23 16:35 | 0 | 0 | 240.2 | 231.2 | 244.2 | 318 | 0 | 0 | 0 | 0 | 2023-10-23 16:34 | 0.0508 | 0.0097 | 0.0171 | 0.0131 | 0.0745 | 0.0043 | 0.0459 | 0.0165 | 0.0039 | 0 | 0 | 0.354 | 0.0508 | 164.6487 | 1 | 6.9 | 1.014574 | 0 | 903.4236 | 830.2578 | 368.8199 | 0 | 0 | 0 | 2023-10-23 15:29 | 638 | 1 | 4.595006 | 55.896
510 | 2023-10-23 | 45847 | SCM420HV | B | 0 | 0.02759406 | 0.1572635 | 3 | 0 | 0 | 0 | 0 | 0 | 2 | 0 | 2 | 7 | 0 | 11.05947 | 6.131878 | 17.19135 | 40.835 | 65.02635 | 10 | 2.436759 | 1.758083 | 3.477622 | 1701 | 0 | 679.1934 | 12495.53 | 186.4271 | -1 | 46.5 | 9.733333 | 56.23333 | 2023-10-23 16:45 | 2023-10-23 17:31 | 0 | 0 | 238.5 | 227.8 | 238.5 | 315.5 | 0 | 0 | 0 | 0 | 2023-10-23 17:28 | 0.1252 | 0.0045 | 0.0129 | 0.0105 | 0.0784 | 0.0092 | 0.0399 | 0.0163 | 0.0035 | 0 | 0 | 0.1252 | 0.1252 | 138.0483 | 1 | 8 | 1.040863 | 0 | 739.8444 | 656.8972 | 483.3798 | 0 | 0 | 0 | 2023-10-23 16:35 | 181 | 1 | 4.691634 | 60.57
511 | 2023-10-23 | 45848 | 100CR6 | B | 0 | 0.03604019 | 0.01070044 | 3 | 0 | 0 | 0 | 0 | 0 | 2 | 0 | 2 | 7 | 0 | 8.93784 | 5.013378 | 13.95122 | 45.494 | 66.44522 | 10 | 1.965668 | 1.924288 | 2.610243 | 1628 | 0 | 605.8796 | 9172.812 | 136.8153 | -1 | 38.15 | 11 | 49.15 | 2023-10-23 17:42 | 2023-10-23 18:20 | 0 | 0 | 238.3 | 227.1 | 237.7 | 316.7 | 0 | 0 | 0 | 0 | 2023-10-23 18:17 | 0.1703 | 0.0033 | 0.0152 | 0.0083 | 0.0659 | 0.0041 | 0.0508 | 0.0123 | 0.0038 | 0 | 0 | 0.1703 | 0.1703 | 121.1181 | 1 | 7.6 | 0.6445751 | 0 | 722.6697 | 661.8799 | 553.9511 | 0 | 0 | 0 | 2023-10-23 17:31 | 345 | 0 | 4.689364 | 59.85
512 | 2023-10-23 | 45849 | 100CR6 | B | 0 | 0 | 0.2114141 | 3 | 0 | 0 | 0 | 0 | 0 | 2 | 0 | 2 | 7 | 0 | 8.005923 | 7.034491 | 15.04041 | 45.97 | 68.01041 | 10 | 1.853145 | 1.186094 | 2.869664 | 1628 | 0 | 799.8018 | 8923.218 | 129.4901 | -1 | 43.01667 | 8.866667 | 51.88333 | 2023-10-23 18:29 | 2023-10-23 19:12 | 0 | 0 | 237.3 | 225.2 | 236.6 | 313.5 | 0 | 0 | 0 | 0 | 2023-10-23 19:08 | 0.4276 | 0.0011 | 0.02 | 0.0151 | 0.0803 | 0.0032 | 0.0481 | 0.0114 | 0.003 | 0 | 0 | 0.4276 | 0.4276 | 125.0921 | 1 | 7.9 | 1.01652 | 0 | 804.9069 | 730.3168 | 356.5381 | 0 | 0 | 0 | 2023-10-23 18:20 | 449 | 0 | 4.829767 | 56.7
513 | 2023-10-23 | 45850 | 100CR6 | B | 0 | 0 | 0.1222439 | 3 | 0 | 0 | 0 | 0 | 0 | 2 | 0 | 2 | 7 | 0 | 8.965524 | 7.014833 | 15.98036 | 43.14 | 66.12036 | 10 | 2.277629 | 2.000853 | 3.336991 | 1701 | 0 | 794.0208 | 10093.19 | 148.3848 | -1 | 42.76667 | 23.93333 | 66.7 | 2023-10-23 19:36 | 2023-10-23 20:19 | 0 | 0 | 236.9 | 225.8 | 239.8 | 309.8 | 0 | 0 | 0 | 0 | 2023-10-23 20:11 | 0.7692 | 0.0028 | 0.0237 | 0.0122 | 0.0741 | 0.0038 | 0.0875 | 0.0145 | 0.0028 | 0 | 0 | 0.7692 | 0.7692 | 134.1215 | 1 | 8.9 | 1.059362 | 0 | 943.8953 | 917.1945 | 350.1296 | 0 | 0 | 0 | 2023-10-23 19:12 | 501 | 0 | 4.665694 | 56.7
514 | 2023-10-23 | 45851 | 100CR6 | B | 0 | -0.05470819 | 0.1874191 | 3 | 0 | 0 | 0 | 0 | 0 | 2 | 0 | 2 | 7 | 0 | 6.791749 | 5.499306 | 12.29105 | 48.24 | 67.53105 | 10 | 1.437029 | 2.682363 | 1.475976 | 1565 | 0 | 751.0421 | 6708.027 | 99.1856 | -1 | 39.41667 | 13.86667 | 53.28333 | 2023-10-23 20:33 | 2023-10-23 21:12 | 0 | 0 | 236.5 | 222.4 | 233.2 | 312.2 | 0 | 0 | 0 | 0 | 2023-10-23 21:09 | 0.319 | 0.0015 | 0.0323 | 0.0113 | 0.0659 | 0.0051 | 0.0602 | 0.028 | 0.0034 | 0 | 0 | 0.319 | 0.319 | 76.11631 | 1 | 7.1 | 0.03894615 | 0 | 858.7101 | 779.7712 | 671.8353 | 0 | 0 | 0 | 2023-10-23 20:19 | 321 | 0 | 4.679313 | 56.35
515 | 2023-10-23 | 45852 | SAE4135 | B | 0 | 0.03474448 | 0.04458508 | 3 | 0 | 0 | 0 | 0 | 0 | 2 | 0 | 2 | 7 | 0 | 6.895266 | 7.006228 | 13.90149 | 45.146 | 66.04749 | 10 | 1.646808 | 2.002132 | 1.650703 | 1639 | 0 | 595.8924 | 9204.011 | 137.0715 | -1 | 33.95 | 9 | 42.95 | 2023-10-23 21:21 | 2023-10-23 21:55 | 0 | 0 | 240 | 229.1 | 240.2 | 316.6 | 0 | 0 | 0 | 0 | 2023-10-23 21:53 | 0.199 | 0.001 | 0.0263 | 0.0129 | 0.0634 | 0.0033 | 0.0571 | 0.0238 | 0.0035 | 0 | 0 | 0.199 | 0.199 | 75.02684 | 1 | 8.1 | 0.003894806 | 0 | 813.14 | 624.8877 | 494.954 | 0 | 0 | 0 | 2023-10-23 21:12 | 545 | 0 | 4.694552 | 58.29
516 | 2023-10-23 | 45853 | SCM 435 | C | 0 | 0.01780414 | 0.05415051 | 4 | 0 | 0 | 0 | 0 | 0 | 2 | 0 | 2 | 8 | 0 | 3.765798 | 7.025039 | 10.79084 | 45.973 | 64.76384 | 10 | 2.929166 | 1.55433 | 3.944712 | 1628 | 0 | 727.0642 | 8080.835 | 119.7803 | -1 | 39.55 | 10 | 49.55 | 2023-10-23 22:05 | 2023-10-23 22:45 | 0 | 0 | 237.1 | 226.2 | 239.1 | 316.1 | 0 | 0 | 0 | 0 | 2023-10-23 22:38 | 0.5469 | 0.0038 | 0.0277 | 0.009 | 0.0614 | 0.0039 | 0.0587 | 0.0241 | 0.0033 | 0 | 0 | 0.5469 | 0.5469 | 183.5532 | 1 | 10.7 | 1.015547 | 0 | 785.1655 | 758.3367 | 568.5906 | 0 | 0 | 0 | 2023-10-23 21:55 | 156 | 0 | 4.667315 | 54.96
517 | 2023-10-23 | 45854 | SAE 5150 | C | 0 | 0.01098962 | 0.02675073 | 4 | 0 | 0 | 0 | 0 | 0 | 2 | 0 | 2 | 8 | 0 | 5.199905 | 7.011947 | 12.21185 | 45.901 | 66.11285 | 10 | 2.843534 | 1.455328 | 4.18234 | 1619 | 0 | 627.9022 | 9391.206 | 134.7127 | -1 | 37.15 | 8.933333 | 46.08333 | 2023-10-23 22:54 | 2023-10-23 23:31 | 0 | 0 | 228.3 | 218 | 231.2 | 311.8 | 0 | 0 | 0 | 0 | 2023-10-23 23:26 | 0.3226 | 0.0005 | 0.0366 | 0.0118 | 0.0653 | 0.0039 | 0.0435 | 0.0294 | 0.0035 | 0 | 0 | 0.3226 | 0.3226 | 175.6411 | 1 | 11.6 | 1.338806 | 0 | 766.0124 | 673.3413 | 616.7531 | 0 | 0 | 0 | 2023-10-23 22:45 | 136 | 0 | 4.735409 | 54.705
518 | 2023-10-23 | 45855 | SAE 5150 | C | 0 | 0.001847626 | 0.01102466 | 4 | 0 | 0 | 0 | 0 | 0 | 2 | 0 | 2 | 8 | 0 | 6.965695 | 7.010504 | 13.9762 | 45.465 | 67.4412 | 10 | 2.855105 | 1.421064 | 3.602889 | 1648 | 0 | 597.5848 | 10623.58 | 154.7697 | -1 | 34.36667 | 20.2 | 54.56667 | 2023-10-23 23:51 | 2023-10-24 00:25 | 0 | 0 | 231.4 | 219.8 | 231.9 | 311 | 0 | 0 | 0 | 0 | 2023-10-24 00:22 | 0.3625 | 0.0025 | 0.0361 | 0.012 | 0.0577 | 0.0048 | 0.0446 | 0.0212 | 0.0033 | 0 | 0 | 0.3625 | 0.3625 | 155.4564 | 1 | 9.2 | 0.7477837 | 0 | 801.5291 | 723.7396 | 606.5287 | 0 | 0 | 0 | 2023-10-23 23:31 | 181 | 0 | 4.573606 | 56.805
519 | 2023-10-24 | 45856 | SAE 1141 | C | 0 | 0.01127756 | 0.01572632 | 4 | 0 | 0 | 0 | 0 | 0 | 2 | 0 | 2 | 8 | 0 | 7.281392 | 7.008402 | 14.28979 | 45.863 | 68.15279 | 10 | 2.624722 | 1.007904 | 3.632479 | 1669 | 0 | 614.027 | 10514.38 | 154.5033 | -1 | 36.01667 | 10.6 | 46.61667 | 2023-10-24 00:36 | 2023-10-24 01:12 | 0 | 0 | 235.7 | 228.4 | 245.9 | 310.5 | 0 | 0 | 0 | 0 | 2023-10-24 01:09 | 0.4486 | 0.0027 | 0.023 | 0.013 | 0.0548 | 0.0026 | 0.0425 | 0.017 | 0.0031 | 0 | 0 | 0.4486 | 0.4486 | 163.7004 | 1 | 7.9 | 1.007757 | 0 | 768.6174 | 702.6084 | 538.9562 | 0 | 0 | 0 | 2023-10-24 00:25 | 192 | 0 | 4.5107 | 55.896
520 | 2023-10-24 | 45857 | SAE 1141 | C | 0 | 0.009741882 | 0.008755005 | 4 | 0 | 0 | 0 | 0 | 0 | 2 | 0 | 2 | 8 | 0 | 5.771184 | 7.163528 | 12.93471 | 48.808 | 69.74271 | 10 | 2.208132 | 1.59254 | 2.748522 | 1650 | 0 | 604.4459 | 7269.63 | 105.2918 | -1 | 34.55 | 11.13333 | 45.68333 | 2023-10-24 01:23 | 2023-10-24 01:58 | 0 | 0 | 229.7 | 220.7 | 237.6 | 306.4 | 0 | 0 | 0 | 0 | 2023-10-24 01:54 | 0.3093 | 0.0006 | 0.0186 | 0.0162 | 0.0584 | 0.0035 | 0.0398 | 0.0149 | 0.0033 | 0 | 0 | 0.3093 | 0.3093 | 135.832 | 1 | 7.3 | 0.54039 | 0 | 813.5063 | 670.4009 | 603.1387 | 0 | 0 | 0 | 2023-10-24 01:12 | 173 | 0 | 4.427367 | 58.765
521 | 2023-10-24 | 45858 | 100Cr6 | C | 0 | 0 | 0.008268555 | 4 | 0 | 0 | 0 | 0 | 0 | 2 | 0 | 2 | 8 | 0 | 8.532022 | 7.477317 | 16.00934 | 43.706 | 67.71534 | 10 | 1.704668 | 1.513312 | 2.733846 | 1625 | 0 | 540.0872 | 11575.15 | 168.9425 | -1 | 38.95 | 9.266667 | 48.21667 | 2023-10-24 02:07 | 2023-10-24 02:46 | 0 | 0 | 234.4 | 224.6 | 240.8 | 320.4 | 0 | 0 | 0 | 0 | 2023-10-24 02:46 | 0.412 | 0.0014 | 0.0264 | 0.0123 | 0.0617 | 0.0031 | 0.0481 | 0.0175 | 0.0033 | 0 | 0 | 0.412 | 0.412 | 114.8224 | 1 | 7.8 | 1.029179 | 0 | 669.1597 | 632.6243 | 498.3629 | 0 | 0 | 0 | 2023-10-24 01:58 | 145 | 1 | 4.82393 | 56.7
522 | 2023-10-24 | 45859 | 100Cr6 | C | 0 | -0.08119846 | 0.01215942 | 4 | 0 | 0 | 0 | 0 | 0 | 2 | 0 | 2 | 8 | 0 | 8.070148 | 7.008477 | 15.07862 | 45.734 | 68.81262 | 10 | 2.203454 | 1.358811 | 3.210237 | 1609 | 0 | 600.3304 | 8767.222 | 127.2223 | -1 | 34.8 | 9.066667 | 43.86667 | 2023-10-24 02:55 | 2023-10-24 03:30 | 0 | 0 | 232.1 | 221.2 | 241.5 | 318 | 0 | 0 | 0 | 0 | 2023-10-24 03:27 | 0.2008 | 0.0014 | 0.0217 | 0.013 | 0.0576 | 0.0024 | 0.0485 | 0.0147 | 0.0032 | 0 | 0 | 0.2008 | 0.2008 | 138.4999 | 1 | 8.1 | 1.006783 | 0 | 727.7231 | 670.5211 | 595.9612 | 0 | 0 | 0 | 2023-10-24 02:46 | 136 | 0 | 4.853113 | 59.85
523 | 2023-10-24 | 45860 | 100Cr6 | C | 0 | 0.01319714 | 0.03550598 | 4 | 0 | 0 | 0 | 0 | 0 | 2 | 0 | 2 | 8 | 0 | 9.554362 | 7.063518 | 16.61788 | 43.592 | 68.20988 | 10 | 2.836403 | 1.001614 | 3.865579 | 1609 | 0 | 573.5046 | 12620.33 | 184.7511 | -1 | 34.55 | 11.2 | 45.75 | 2023-10-24 03:41 | 2023-10-24 04:16 | 0 | 0 | 237.7 | 228.3 | 243 | 322 | 0 | 0 | 0 | 0 | 2023-10-24 04:14 | 0.0745 | 0.0003 | 0.0179 | 0.012 | 0.0599 | 0.0028 | 0.0395 | 0.0131 | 0.0033 | 0 | 0 | 0.0745 | 0.0745 | 156.388 | 1 | 8.1 | 1.029177 | 0 | 651.0138 | 608.6882 | 494.4346 | 0 | 0 | 0 | 2023-10-24 03:30 | 160 | 0 | 4.536316 | 59.85
524 | 2023-10-24 | 45861 | 100Cr6 | C | 0 | 0 | 0.04653052 | 4 | 0 | 0 | 0 | 0 | 0 | 2 | 0 | 2 | 8 | 0 | 10.38283 | 7.114632 | 17.49746 | 41.602 | 67.09946 | 10 | 2.853915 | 1.65462 | 3.872382 | 1664 | 0 | 691.6147 | 12947.92 | 188.7466 | -1 | 40.41667 | 10.93333 | 51.35 | 2023-10-24 04:26 | 2023-10-24 05:07 | 0 | 0 | 234.8 | 227.1 | 243 | 315 | 0 | 0 | 0 | 0 | 2023-10-24 05:01 | 0.3916 | 0.0016 | 0.026 | 0.0192 | 0.0536 | 0.0038 | 0.0525 | 0.0146 | 0.0034 | 0 | 0 | 0.3916 | 0.3916 | 143.4351 | 1 | 9.5 | 1.018467 | 0 | 814.1854 | 782.05 | 222.3887 | 0 | 0 | 0 | 2023-10-24 04:16 | 545 | 0 | 4.575875 | 53.2
525 | 2023-10-24 | 45862 | SAE 8650 | C | 0 | 0 | 0.02383264 | 4 | 0 | 0 | 0 | 0 | 0 | 2 | 0 | 2 | 8 | 0 | 6.085045 | 7.002221 | 13.08727 | 46.941 | 68.02827 | 10 | 2.203036 | 1.535141 | 3.233187 | 1629 | 0 | 620.7175 | 7878.034 | 112.3375 | -1 | 33.81667 | 27.26667 | 61.08333 | 2023-10-24 05:34 | 2023-10-24 06:08 | 0 | 0 | 228.9 | 215.4 | 230.2 | 308 | 0 | 0 | 0 | 0 | 2023-10-24 06:04 | 0.5385 | 0.0033 | 0.0345 | 0.0282 | 0.0553 | 0.0026 | 0.0868 | 0.0144 | 0.0031 | 0 | 0 | 0.5385 | 0.5385 | 139.4381 | 1 | 10.1 | 1.030151 | 0 | 928.1811 | 831.0913 | 866.4677 | 0 | 0 | 0 | 2023-10-24 05:07 | 245 | 0 | 4.658236 | 54.528
526 | 2023-10-24 | 45863 | R16 | A | 0 | 0 | 0.1180283 | 4 | 0 | 0 | 0 | 0 | 0 | 2 | 0 | 2 | 8 | 0 | 11.61156 | 7.186006 | 18.79757 | 44.013 | 70.81057 | 10 | 2.10888 | 2.727126 | 3.478846 | 1668 | 0 | 575.6938 | 11543.95 | 162.5667 | -1 | 40.55 | 26.93333 | 67.48333 | 2023-10-24 06:35 | 2023-10-24 07:15 | 0 | 0 | 227.3 | 215.4 | 231.5 | 303.6 | 0 | 0 | 0 | 0 | 2023-10-24 07:13 | 0.0701 | 0.0023 | 0.0249 | 0.0175 | 0.0449 | 0.0035 | 0.0631 | 0.0145 | 0.0037 | 0 | 0 | 0.2995 | 0.0701 | 128.8578 | 1 | 8.2 | 1.369967 | 0 | 1042.051 | 915.0855 | 594.2036 | 0 | 0 | 0 | 2023-10-24 06:08 | 233 | 0 | 4.412127 | 53.9
527 | 2023-10-24 | 45864 | 100Cr6 | A | 0 | 0 | 0.05317749 | 4 | 0 | 0 | 0 | 0 | 0 | 2 | 0 | 2 | 8 | 0 | 16.96049 | 0 | 16.96049 | 44.491 | 69.45149 | 10 | 2.102346 | 2.69538 | 2.619369 | 1632 | 0 | 556.1399 | 11949.54 | 174.8249 | 444 | 36.61667 | 31.33333 | 67.95 | 2023-10-24 07:47 | 2023-10-24 08:23 | 0 | 0 | 227.3 | 216.4 | 229.7 | 314 | 0 | 0 | 0 | 0 | 2023-10-24 08:16 | 0.1306 | 0.0009 | 0.0205 | 0.0147 | 0.0316 | 0.003 | 0.0588 | 0.0166 | 0.0042 | 0 | 0 | 0.1306 | 0.1306 | 109.7785 | 1 | 6.9 | 0.5170231 | 0 | 863.7996 | 767.4155 | 680.4811 | 0 | 0 | 0 | 2023-10-24 07:15 | 465 | 0 | 4.615759 | 56.7
528 | 2023-10-24 | 45865 | 100Cr6 | A | 0 | 0 | 0.1068417 | 4 | 0 | 0 | 0 | 0 | 0 | 2 | 0 | 2 | 8 | 0 | 14.98749 | 0 | 14.98749 | 44.715 | 67.70249 | 10 | 1.813728 | 1.792247 | 2.539118 | 1646 | 0 | 531.5869 | 9110.413 | 134.7645 | -1 | 35.13333 | 8.133333 | 43.26667 | 2023-10-24 08:32 | 2023-10-24 09:07 | 0 | 0 | 228.4 | 219.9 | 233 | 316.4 | 0 | 0 | 0 | 0 | 2023-10-24 09:01 | 0.0593 | 0.0014 | 0.0165 | 0.0135 | 0.0287 | 0.0032 | 0.0477 | 0.0144 | 0.0043 | 0 | 0 | 0.0593 | 0.0593 | 110.9391 | 1 | 7.9 | 0.7253895 | 0 | 793.8324 | 718.9348 | 653.802 | 0 | 0 | 0 | 2023-10-24 08:23 | 308 | 0 | 4.539883 | 56.7
529 | 2023-10-24 | 45866 | 100Cr6 | A | 0 | 0.07999872 | 0.09403381 | 4 | 0 | 0 | 0 | 0 | 0 | 2 | 0 | 2 | 8 | 0 | 12.11149 | 0 | 12.11149 | 45.48 | 65.59149 | 10 | 2.092579 | 2.002095 | 2.706972 | 1634 | 0 | 559.4242 | 8439.63 | 126.928 | -1 | 40.96667 | 7.933333 | 48.9 | 2023-10-24 09:15 | 2023-10-24 09:56 | 0 | 0 | 232.7 | 221.9 | 233.1 | 324.9 | 0 | 0 | 0 | 0 | 2023-10-24 09:43 | 0.1702 | 0.0004 | 0.0263 | 0.0175 | 0.0318 | 0.0022 | 0.0842 | 0.0162 | 0.0046 | 0 | 0 | 0.1702 | 0.1702 | 128.8329 | 1 | 8.9 | 0.6143932 | 0 | 811.5034 | 724.4865 | 667.055 | 0 | 0 | 0 | 2023-10-24 09:07 | 509 | 0 | 4.65856 | 65.1
530 | 2023-10-24 | 45867 | 16MNCR5LSI | A | 0 | 0.03584827 | 0.08203638 | 4 | 0 | 0 | 0 | 0 | 0 | 2 | 0 | 2 | 8 | 0 | 13.2877 | 7.010026 | 20.29772 | 41.609 | 69.90672 | 10 | 2.604921 | 1.962778 | 3.122919 | 1663 | 0 | 586.2899 | 13259.91 | 194.9794 | -1 | 47.96667 | 15.2 | 63.16667 | 2023-10-24 10:11 | 2023-10-24 10:59 | 0 | 0 | 229.4 | 219.1 | 230 | 317.1 | 0 | 0 | 0 | 0 | 2023-10-24 10:45 | 0.0551 | 0.0012 | 0.0152 | 0.0175 | 0.0469 | 0.0028 | 0.0408 | 0.0135 | 0.0035 | 0 | 0 | 0.0551 | 0.0551 | 118.3026 | 1 | 6.1 | 0.5179977 | 0 | 811.5164 | 779.2971 | 603.3652 | 0 | 0 | 0 | 2023-10-24 09:56 | 368 | 0 | 4.634241 | 57.608
531 | 2023-10-24 | 45868 | 16MNCR5LSI | A | 0 | 0 | 0.07311963 | 4 | 0 | 0 | 0 | 0 | 0 | 2 | 0 | 2 | 8 | 0 | 11.15595 | 6.974767 | 18.13072 | 39.601 | 65.73172 | 10 | 1.896429 | 2.02807 | 2.545872 | 1635 | 0 | 577.337 | 11793.55 | 181.0723 | -1 | 36.33333 | 10.93333 | 47.26667 | 2023-10-24 11:10 | 2023-10-24 11:46 | 0 | 0 | 238.7 | 228.8 | 236.4 | 330.7 | 0 | 0 | 0 | 0 | 2023-10-24 11:45 | 0.0536 | 0.0014 | 0.0179 | 0.0175 | 0.0572 | 0.0028 | 0.0253 | 0.0127 | 0.0042 | 0 | 0 | 0.2957 | 0.0536 | 99.718 | 1 | 7.4 | 0.6494427 | 0 | 821.5359 | 738.2725 | 345.7862 | 0 | 0 | 0 | 2023-10-24 10:59 | 405 | 0 | 4.415694 | 46.396
532 | 2023-10-24 | 45869 | SAE8620 | A | 0 | 0.07987875 | 0.08673804 | 4 | 0 | 0 | 0 | 0 | 0 | 2 | 0 | 2 | 8 | 0 | 8.364886 | 7.01916 | 15.38405 | 42.235 | 65.61905 | 10 | 1.507902 | 2.50865 | 2.381293 | 1639 | 0 | 669.4393 | 10498.78 | 157.8312 | -1 | 40.68333 | 10.6 | 51.28333 | 2023-10-24 11:57 | 2023-10-24 12:37 | 0 | 0 | 239.8 | 229.4 | 242.1 | 328.6 | 0 | 0 | 0 | 0 | 2023-10-24 12:28 | 0.2584 | 0.0009 | 0.0356 | 0.01564 | 0.0651 | 0.0021 | 0.0498 | 0.0139 | 0.0045 | 0 | 0 | 0.2584 | 0.2584 | 98.05996 | 1 | 8.9 | 0.8733902 | 0 | 847.8339 | 751.957 | 401.5312 | 0 | 0 | 0 | 2023-10-24 11:46 | 433 | 0 | 4.646887 | 55.341
533 | 2023-10-24 | 45870 | SAE15B41 | A | 0 | 0.0176362 | 0.1337549 | 4 | 0 | 0 | 0 | 0 | 0 | 2 | 0 | 2 | 8 | 0 | 9.892327 | 7.012805 | 16.90513 | 40.753 | 65.65813 | 10 | 1.945547 | 2.61258 | 1.945547 | 1623 | 0 | 534.6242 | 10451.98 | 160.4095 | -1 | 43.36667 | 8.733333 | 52.1 | 2023-10-24 12:46 | 2023-10-24 13:29 | 0 | 0 | 238.8 | 228.8 | 239.5 | 334.2 | 0 | 0 | 0 | 0 | 2023-10-24 13:17 | 0.0812 | 0.0011 | 0.0213 | 0.0125 | 0.0508 | 0.0029 | 0.0386 | 0.0157 | 0.0041 | 0 | 0 | 0.0812 | 0.0812 | 79.71877 | 1 | 7.5 | 0 | 0 | 753.1853 | 719.5425 | 640.1407 | 0 | 0 | 0 | 2023-10-24 12:37 | 766 | 0 | 4.547666 | 50.4
534 | 2023-10-24 | 45871 | SAE15B41 | A | 0 | 0.2397802 | 0.01345654 | 4 | 0 | 0 | 0 | 0 | 0 | 2 | 0 | 2 | 8 | 0 | 7.908913 | 7.042599 | 14.95151 | 42.465 | 65.41651 | 10 | 1.502331 | 2.000842 | 2.016434 | 1604 | 0 | 563.4849 | 9266.409 | 137.2466 | -1 | 37.2 | 9.533333 | 46.73333 | 2023-10-24 13:39 | 2023-10-24 14:16 | 0 | 0 | 241.9 | 232.7 | 244.7 | 334.4 | 0 | 0 | 0 | 0 | 2023-10-24 14:14 | 0.089 | 0.0004 | 0.0253 | 0.0092 | 0.0495 | 0.0027 | 0.0338 | 0.0162 | 0.0034 | 0 | 0 | 0.089 | 0.089 | 80.49153 | 1 | 10.1 | 0.5141029 | 0 | 857.2917 | 697.7062 | 427.3403 | 0 | 0 | 0 | 2023-10-24 13:29 | 405 | 0 | 4.711738 | 59.85
535 | 2023-10-24 | 45872 | SAE15B41 | B | 0 | 0.9497867 | 0.2307068 | 4 | 0 | 0 | 0 | 0 | 0 | 2 | 0 | 2 | 8 | 0 | 9.282719 | 7.001188 | 16.28391 | 40.931 | 65.21491 | 10 | 2.006315 | 1.368365 | 3.566148 | 1639 | 0 | 604.7708 | 12713.92 | 189.7178 | 437 | 50.36667 | 18.73333 | 69.1 | 2023-10-24 14:35 | 2023-10-24 15:25 | 0 | 0 | 233.4 | 218.6 | 227.7 | 329.2 | 0 | 0 | 0 | 0 | 2023-10-24 15:09 | 0.1578 | 0.0009 | 0.0305 | 0.0143 | 0.0495 | 0.0011 | 0.0378 | 0.0152 | 0.0035 | 0 | 0 | 0.1578 | 0.1578 | 136.7183 | 1 | 9.8 | 1.559834 | 0 | 912.7396 | 813.2944 | 398.9722 | 0 | 0 | 0 | 2023-10-24 14:16 | 400 | 0 | 4.645915 | 55.65
536 | 2023-10-24 | 45873 | 42Cr4Mo2 | B | 0 | 0.01077368 | 0.02983142 | 8 | 0 | 0 | 0 | 0 | 0 | 0 | 0 | 0 | 8 | 0 | 3.4055 | 7.000052 | 10.40555 | 45.826 | 64.23155 | 12 | 1.500268 | 1.364287 | 2.843943 | 1629 | 0 | 603.7576 | 7971.635 | 118.9236 | -1 | 45.03333 | 32.75 | 77.78333 | 2023-10-24 15:58 | 2023-10-24 16:43 | 0 | 0 | 231.2 | 215.5 | 224.3 | 322.3 | 0 | 0 | 0 | 0 | 2023-10-24 16:38 | 0.2624 | 0.0017 | 0.0674 | 0.0132 | 0.0579 | 0.0022 | 0.104 | 0.0142 | 0.0034 | 0 | 0 | 0.2624 | 0.2624 | 144.3219 | 1 | 9.3 | 1.343676 | 0 | 796.2723 | 715.9194 | 644.0323 | 0 | 0 | 0 | 2023-10-24 15:25 | 381 | 1.5 | 4.611219 | 57.34
537 | 2023-10-24 | 45874 | 42Cr4Mo2 | B | 0 | 0 | 0.04880005 | 4 | 0 | 0 | 0 | 0 | 0 | 2 | 0 | 2 | 8 | 0 | 7.999274 | 7.005274 | 15.00455 | 43.301 | 66.30555 | 12 | 2.006033 | 2.003947 | 3.067343 | 1629 | 0 | 580.6205 | 8221.235 | 121.7861 | -1 | 39.88333 | 11.13333 | 51.01667 | 2023-10-24 16:54 | 2023-10-24 17:34 | 0 | 0 | 238.6 | 223.9 | 231 | 331.1 | 0 | 0 | 0 | 0 | 2023-10-24 17:32 | 0.1411 | 0.0004 | 0.0257 | 0.0107 | 0.0327 | 0.0021 | 0.0582 | 0.0129 | 0.003 | 0 | 0 | 0.5556 | 0.1411 | 126.7259 | 1 | 9.2 | 1.06131 | 0 | 841.1069 | 763.8232 | 607.9915 | 0 | 0 | 0 | 2023-10-24 16:43 | 445 | 0 | 4.613489 | 58.725
538 | 2023-10-24 | 45875 | 1541(M) | B | 0 | 0.07704736 | 0.08576514 | 4 | 0 | 0 | 0 | 0 | 0 | 2 | 0 | 2 | 8 | 0 | 7.461086 | 7.002328 | 14.46342 | 45.036 | 67.49942 | 12 | 2.008468 | 2.005857 | 2.886726 | 1657 | 0 | 622.2604 | 8704.823 | 128.0132 | -1 | 39.9 | 9.2 | 49.1 | 2023-10-24 17:43 | 2023-10-24 18:23 | 0 | 0 | 238.4 | 225.8 | 234 | 330.6 | 0 | 0 | 0 | 0 | 2023-10-24 18:17 | 0.4239 | 0.0013 | 0.0251 | 0.0101 | 0.059 | 0.0001 | 0.0509 | 0.0139 | 0.0032 | 0 | 0 | 0.4239 | 0.4239 | 125.7098 | 1 | 8.5 | 0.8782578 | 0 | 748.2263 | 718.5432 | 551.502 | 0 | 0 | 0 | 2023-10-24 17:34 | 409 | 0 | 4.637159 | 56.7
539 | 2023-10-24 | 45876 | 1541(M) | B | 0 | 0.2511537 | 0.0904668 | 4 | 0 | 0 | 0 | 0 | 0 | 2 | 0 | 2 | 8 | 0 | 7.461328 | 7.007879 | 14.46921 | 45.237 | 67.70621 | 12 | 1.80459 | 2.254074 | 2.439428 | 1622 | 0 | 567.8465 | 8330.433 | 123.4025 | -1 | 35.88333 | 8.6 | 44.48333 | 2023-10-24 18:32 | 2023-10-24 19:08 | 0 | 0 | 235 | 225.8 | 233.4 | 329.8 | 0 | 0 | 0 | 0 | 2023-10-24 19:02 | 0.4147 | 0.0016 | 0.0271 | 0.0151 | 0.0709 | 0.0002 | 0.0583 | 0.0132 | 0.0033 | 0 | 0 | 0.4147 | 0.4147 | 109.5427 | 1 | 7.8 | 0.6348381 | 0 | 754.7659 | 723.8409 | 613.6613 | 0 | 0 | 0 | 2023-10-24 18:23 | 360 | 0 | 4.663748 | 59.85
540 | 2023-10-24 | 45877 | 1541(M) | B | 0 | -0.01146951 | 0.08349524 | 4 | 0 | 0 | 0 | 0 | 0 | 2 | 0 | 2 | 8 | 0 | 6.17587 | 7.013974 | 13.18984 | 42.729 | 63.91884 | 12 | 2.075608 | 2.0052 | 2.933417 | 1628 | 0 | 541.9633 | 9422.405 | 147.1817 | -1 | 35.01667 | 9.6 | 44.61667 | 2023-10-24 19:17 | 2023-10-24 19:52 | 0 | 0 | 234.1 | 224.1 | 236.9 | 327.6 | 0 | 0 | 0 | 0 | 2023-10-24 19:44 | 0.3768 | 0.0012 | 0.0265 | 0.013 | 0.0691 | 0.0015 | 0.0461 | 0.0131 | 0.0035 | 0 | 0 | 0.3768 | 0.3768 | 137.7848 | 1 | 8.1 | 0.8578091 | 0 | 686.0419 | 658.5819 | 563.5741 | 0 | 0 | 0 | 2023-10-24 19:08 | 281 | 0 | 4.56939 | 52.5
541 | 2023-10-24 | 45878 | SAE1050 | B | 0 | 0.1603813 | 0.1357002 | 4 | 0 | 0 | 0 | 0 | 0 | 2 | 0 | 2 | 8 | 0 | 19.0204 | 5.039889 | 24.06029 | 43.943 | 76.00329 | 13 | 1.82518 | 2.004978 | 2.735569 | 1602 | 0 | 524.082 | 11684.35 | 171.8203 | -1 | 33.55 | 19.06667 | 52.61667 | 2023-10-24 20:11 | 2023-10-24 20:45 | 0 | 0 | 235.2 | 227.8 | 239.4 | 326 | 0 | 0 | 0 | 0 | 2023-10-24 20:35 | 0.483 | 0.0031 | 0.0124 | 0.0152 | 0.0592 | 0.0001 | 0.0199 | 0.0101 | 0.0033 | 0 | 0 | 0.483 | 0.483 | 113.6964 | 1 | 0 | 0.9103889 | 0 | 784.1981 | 715.5308 | 638.6954 | 0 | 0 | 0 | 2023-10-24 19:52 | 309 | 0 | 4.668288 | 57.608
542 | 2023-10-24 | 45879 | SAE1050 | B | 0 | 0.03349677 | 0.04361206 | 4 | 0 | 0 | 0 | 0 | 0 | 2 | 0 | 2 | 8 | 0 | 6.603004 | 7.022902 | 13.62591 | 44.588 | 66.21391 | 13 | 2.002023 | 1.794988 | 3.097411 | 1637 | 0 | 592.6508 | 8892.019 | 130.7382 | -1 | 37.53333 | 8.933333 | 46.46667 | 2023-10-24 20:54 | 2023-10-24 21:31 | 0 | 0 | 234.1 | 224.5 | 234.8 | 331.2 | 0 | 0 | 0 | 0 | 2023-10-24 21:25 | 0.2313 | 0.0012 | 0.0292 | 0.0152 | 0.0557 | 0.002 | 0.0547 | 0.0132 | 0.0033 | 0 | 0 | 0.2313 | 0.2313 | 132.2216 | 1 | 9.8 | 1.095388 | 0 | 737.8991 | 722.2411 | 595.1938 | 0 | 0 | 0 | 2023-10-24 20:45 | 417 | 0 | 4.379053 | 58.615
543 | 2023-10-24 | 45880 | UC 1 | B | 0 | 0.007390411 | 0.03129077 | 4 | 0 | 0 | 0 | 0 | 0 | 2 | 0 | 2 | 8 | 0 | 9.528663 | 7.017745 | 16.54641 | 42.462 | 67.00841 | 13 | 1.956768 | 2.000786 | 2.671449 | 1595 | 0 | 472.5197 | 12292.73 | 180.7531 | -1 | 33.13333 | 8.2 | 41.33333 | 2023-10-24 21:40 | 2023-10-24 22:13 | 0 | 0 | 234.1 | 221.5 | 231.4 | 336.8 | 0 | 0 | 0 | 0 | 2023-10-24 22:05 | 0.5025 | 0.0031 | 0.03 | 0.019 | 0.0636 | 0.0021 | 0.0552 | 0.0116 | 0.0032 | 0 | 0 | 0.5025 | 0.5025 | 104.5724 | 1 | 9 | 0.7146816 | 0 | 685.4834 | 594.5764 | 626.8831 | 0 | 0 | 0 | 2023-10-24 21:31 | 268 | 0 | 4.6738 | 56.133
544 | 2023-10-24 | 45881 | SAE 52100 | C | 0 | -0.08926071 | 0.04653052 | 4 | 0 | 0 | 0 | 0 | 0 | 2 | 0 | 2 | 8 | 0 | 9.002391 | 7.017306 | 16.0197 | 42.641 | 66.6607 | 13 | 1.705778 | 1.352597 | 2.907297 | 1634 | 0 | 487.9917 | 12261.53 | 182.8423 | 446 | 34.35 | 18.66667 | 53.01667 | 2023-10-24 22:31 | 2023-10-24 23:06 | 0 | 0 | 234.3 | 223.5 | 236.6 | 329.1 | 0 | 0 | 0 | 0 | 2023-10-24 23:00 | 0.1512 | 0.0013 | 0.0329 | 0.017 | 0.0605 | 0.0015 | 0.0443 | 0.0129 | 0.0031 | 0 | 0 | 0.1512 | 0.1512 | 119.0554 | 1 | 8.4 | 1.201519 | 0 | 717.3987 | 671.3508 | 523.5258 | 0 | 0 | 0 | 2023-10-24 22:13 | 297 | 0 | 4.580415 | 56.7
545 | 2023-10-24 | 45882 | SAE 52100 | C | 0 | 0 | 0.04831396 | 4 | 0 | 0 | 0 | 0 | 0 | 2 | 0 | 2 | 8 | 0 | 8.958417 | 7.010519 | 15.96894 | 43.865 | 67.83394 | 13 | 2.106389 | 1.115859 | 3.200805 | 1668 | 0 | 508.5855 | 12635.92 | 188.5004 | -1 | 46.68333 | 13.6 | 60.28333 | 2023-10-24 23:19 | 2023-10-25 00:06 | 0 | 0 | 235 | 223.5 | 233.7 | 333.4 | 0 | 0 | 0 | 0 | 2023-10-25 | 0.4035 | 0.0026 | 0.0285 | 0.022 | 0.0576 | 0.0024 | 0.0652 | 0.013 | 0.0031 | 0 | 0 | 0.4035 | 0.4035 | 138.1507 | 1 | 7.2 | 1.094416 | 0 | 801.4202 | 766.7958 | 556.0196 | 0 | 0 | 0 | 2023-10-24 23:06 | 404 | 0 | 4.511349 | 59.85
546 | 2023-10-25 | 45883 | SAE 52100 | C | 0 | 0 | 0.1149482 | 4 | 0 | 0 | 0 | 0 | 0 | 2 | 0 | 2 | 8 | 0 | 6.631716 | 7.041101 | 13.67282 | 45.071 | 66.74382 | 13 | 2.207627 | 1.731793 | 3.235831 | 1606 | 0 | 605.2462 | 8314.833 | 123.8362 | -1 | 38.56667 | 9.333333 | 47.9 | 2023-10-25 00:15 | 2023-10-25 00:54 | 0 | 0 | 237.1 | 224.9 | 233 | 336.7 | 0 | 0 | 0 | 0 | 2023-10-25 00:48 | 0.3305 | 0.0013 | 0.0159 | 0.015 | 0.0533 | 0.0017 | 0.0349 | 0.0121 | 0.0032 | 0 | 0 | 0.3305 | 0.3305 | 146.598 | 1 | 8.4 | 1.028204 | 0 | 782.2672 | 681.5035 | 619.6522 | 0 | 0 | 0 | 2023-10-25 00:06 | 261 | 0 | 4.71725 | 56.7
547 | 2023-10-25 | 45884 | SAE 52100 | C | 0 | -0.06397015 | 0.005026001 | 4 | 0 | 0 | 0 | 0 | 0 | 2 | 0 | 2 | 8 | 0 | 4.079233 | 7.026143 | 11.10538 | 43.374 | 62.47938 | 13 | 2.815289 | 1.475487 | 3.832783 | 1656 | 0 | 604.1643 | 8158.836 | 129.5477 | -1 | 37.75 | 9.533333 | 47.28333 | 2023-10-25 01:03 | 2023-10-25 01:41 | 0 | 0 | 239.7 | 227.4 | 240.1 | 334.2 | 0 | 0 | 0 | 0 | 2023-10-25 01:34 | 0.419 | 0.0027 | 0.025 | 0.017 | 0.0542 | 0.0021 | 0.0374 | 0.013 | 0.0033 | 0 | 0 | 0.419 | 0.419 | 195.4966 | 1 | 8.5 | 1.017494 | 0 | 746.2263 | 688.0825 | 615.4379 | 0 | 0 | 0 | 2023-10-25 00:54 | 457 | 0 | 4.582361 | 55.664
548 | 2023-10-25 | 45885 | 41Cr4 | C | 0 | 0 | 0.02204932 | 4 | 0 | 0 | 0 | 0 | 0 | 2 | 0 | 2 | 8 | 0 | 4.465552 | 7.008666 | 11.47422 | 45.977 | 65.45122 | 13 | 2.407812 | 1.405609 | 3.141964 | 1655 | 0 | 630.3479 | 9048.015 | 134.7409 | -1 | 38.21667 | 21.4 | 59.61667 | 2023-10-25 02:03 | 2023-10-25 02:41 | 0 | 0 | 235 | 221.8 | 232.4 | 324.6 | 0 | 0 | 0 | 0 | 2023-10-25 02:33 | 0.5504 | 0.0019 | 0.0311 | 0.019 | 0.054 | 0.0013 | 0.063 | 0.0136 | 0.0033 | 0 | 0 | 0.5504 | 0.5504 | 148.3863 | 1 | 9.7 | 0.7341518 | 0 | 840.6239 | 810.9568 | 696.4504 | 0 | 0 | 0 | 2023-10-25 01:41 | 304 | 0 | 4.637808 | 57.673
549 | 2023-10-25 | 45886 | 41Cr4 | C | 0 | 0 | 0.03891052 | 4 | 0 | 0 | 0 | 0 | 0 | 2 | 0 | 2 | 8 | 0 | 7.683362 | 7.020397 | 14.70376 | 44.027 | 66.73076 | 13 | 2.730013 | 1.82772 | 3.989952 | 1691 | 0 | 644.8201 | 11356.76 | 169.426 | -1 | 39.7 | 9 | 48.7 | 2023-10-25 02:50 | 2023-10-25 03:29 | 0 | 0 | 240.8 | 229.1 | 240.8 | 327.5 | 0 | 0 | 0 | 0 | 2023-10-25 03:28 | 0.0997 | 0.007 | 0.021 | 0.015 | 0.0479 | 0.0036 | 0.0497 | 0.0128 | 0.0034 | 0 | 0 | 0.4672 | 0.0997 | 173.4478 | 1 | 8.3 | 1.259939 | 0 | 811.6906 | 729.7523 | 501.7926 | 0 | 0 | 0 | 2023-10-25 02:41 | 510 | 0 | 4.606679 | 56.133
550 | 2023-10-25 | 45887 | R 16 | C | 0 | 0 | 0.001296997 | 4 | 0 | 0 | 0 | 0 | 0 | 2 | 0 | 2 | 8 | 0 | 9.488782 | 7.019695 | 16.50848 | 44.819 | 69.32748 | 13 | 2.700094 | 1.502952 | 3.721483 | 1642 | 0 | 607.2975 | 11341.16 | 165.0163 | -1 | 37.81667 | 9.2 | 47.01667 | 2023-10-25 03:39 | 2023-10-25 04:16 | 0 | 0 | 240.3 | 229.5 | 239.8 | 325.8 | 0 | 0 | 0 | 0 | 2023-10-25 04:09 | 0.5105 | 0.0027 | 0.0271 | 0.017 | 0.0587 | 0.0025 | 0.0342 | 0.013 | 0.0034 | 0 | 0 | 0.5105 | 0.5105 | 155.6553 | 1 | 7.4 | 1.021389 | 0 | 793.9644 | 744.6392 | 556.8904 | 0 | 0 | 0 | 2023-10-25 03:29 | 389 | 0 | 4.682555 | 53.9
551 | 2023-10-25 | 45888 | GRADE 3 | C | 0 | 0.009477966 | 0.06517517 | 4 | 0 | 0 | 0 | 0 | 0 | 2 | 0 | 2 | 8 | 0 | 12.29036 | 7.021012 | 19.31137 | 39.649 | 66.96037 | 15 | 3.062173 | 1.629468 | 4.071877 | 1602 | 0 | 636.4003 | 14695.07 | 214.9648 | -1 | 38.95 | 11.13333 | 50.08333 | 2023-10-25 04:28 | 2023-10-25 05:07 | 0 | 0 | 238.9 | 227 | 239.4 | 321.1 | 0 | 0 | 0 | 0 | 2023-10-25 05:02 | 0.4355 | 0.0017 | 0.0227 | 0.012 | 0.054 | 0.0028 | 0.0301 | 0.0125 | 0.0032 | 0 | 0 | 0.4355 | 0.4355 | 141.8211 | 1 | 9.4 | 1.009705 | 0 | 722.0614 | 710.4722 | 385.7611 | 0 | 0 | 0 | 2023-10-25 04:16 | 216 | 0 | 4.536316 | 56.7
552 | 2023-10-25 | 45889 | GRADE 3 | C | 0 | 0.002183533 | 0.01702344 | 4 | 0 | 0 | 0 | 0 | 0 | 2 | 0 | 2 | 8 | 0 | 9.954819 | 7.010663 | 16.96548 | 43.46 | 68.42548 | 15 | 2.7709 | 1.549461 | 3.871156 | 1603 | 0 | 518.6518 | 13447.1 | 197.098 | -1 | 38.21667 | 10.86667 | 49.08333 | 2023-10-25 05:17 | 2023-10-25 05:56 | 0 | 0 | 233 | 220.6 | 232.6 | 320.3 | 0 | 0 | 0 | 0 | 2023-10-25 05:52 | 0.1611 | 0.001 | 0.0248 | 0.014 | 0.043 | 0.0047 | 0.0478 | 0.0148 | 0.0032 | 0 | 0 | 0.1611 | 0.1611 | 156.3126 | 1 | 7.8 | 1.100256 | 0 | 685.9382 | 668.6873 | 587.7941 | 0 | 0 | 0 | 2023-10-25 05:07 | 277 | 0 | 4.629053 | 59.85
553 | 2023-10-25 | 45890 | GRADE 3 | A | 0 | 0.01826004 | 0.02529175 | 4 | 0 | 0 | 0 | 0 | 0 | 2 | 0 | 2 | 8 | 0 | 9.091403 | 7.216998 | 16.3084 | 44.029 | 68.3374 | 15 | 1.887248 | 1.974149 | 2.793742 | 1604 | 0 | 632.713 | 12089.94 | 170.913 | -1 | 41.15 | 12.8 | 53.95 | 2023-10-25 06:08 | 2023-10-25 06:50 | 0 | 0 | 240.8 | 226.8 | 239.6 | 321.8 | 0 | 0 | 0 | 0 | 2023-10-25 06:48 | 0.0826 | 0.0011 | 0.019 | 0.0111 | 0.0483 | 0.0035 | 0.0304 | 0.0139 | 0.0035 | 0 | 0 | 0.0826 | 0.0826 | 104.6016 | 1 | 10.4 | 0.9064941 | 0 | 797.7817 | 656.4984 | 593.7065 | 0 | 0 | 0 | 2023-10-25 05:56 | 490 | 0 | 4.662451 | 59.85
554 | 2023-10-25 | 45891 | GRADE 3 | A | 0 | -0.01065369 | 0.04490918 | 4 | 0 | 0 | 0 | 0 | 0 | 2 | 0 | 2 | 8 | 0 | 9.187043 | 7.024891 | 16.21193 | 42.489 | 66.70093 | 15 | 2.00319 | 1.732988 | 2.540662 | 1590 | 0 | 611.9005 | 11403.56 | 170.7095 | -1 | 36.13333 | 9.133333 | 45.26667 | 2023-10-25 06:59 | 2023-10-25 07:35 | 0 | 0 | 247 | 229.2 | 240.6 | 327.8 | 0 | 0 | 0 | 0 | 2023-10-25 07:29 | 0.2935 | 0.0009 | 0.0231 | 0.0161 | 0.0541 | 0.0018 | 0.0578 | 0.0121 | 0.0031 | 0 | 0 | 0.2935 | 0.2935 | 104.5026 | 1 | 8.1 | 0.5374718 | 0 | 731.0303 | 676.9846 | 511.7726 | 0 | 0 | 0 | 2023-10-25 06:50 | 373 | 0 | 4.642348 | 58.8
555 | 2023-10-25 | 45892 | SCR420HV | A | 0 | 0 | 0.07425427 | 4 | 0 | 0 | 0 | 0 | 0 | 2 | 0 | 2 | 8 | 0 | 12.00606 | 0 | 12.00606 | 43.617 | 63.62306 | 15 | 1.80226 | 2.00136 | 2.343626 | 1618 | 0 | 616.955 | 7550.432 | 119.0487 | -1 | 34.48333 | 11.33333 | 45.81667 | 2023-10-25 07:46 | 2023-10-25 08:21 | 0 | 0 | 245 | 232 | 245.1 | 328.5 | 0 | 0 | 0 | 0 | 2023-10-25 08:15 | 0.3391 | 0.0011 | 0.0208 | 0.0129 | 0.0423 | 0.0029 | 0.0529 | 0.0134 | 0.0035 | 0 | 0 | 0.3391 | 0.3391 | 118.3288 | 1 | 7.8 | 0.5413666 | 0 | 854.9668 | 727.9236 | 548.2983 | 0 | 0 | 0 | 2023-10-25 07:35 | 641 | 0 | 4.669585 | 57.608
556 | 2023-10-25 | 45893 | SCR420HV | A | 0 | 0.009549927 | 0.04653052 | 4 | 0 | 0 | 0 | 0 | 0 | 2 | 0 | 2 | 8 | 0 | 12.01205 | 0 | 12.01205 | 49.464 | 69.47605 | 15 | 1.656313 | 2.000556 | 2.173337 | 1583 | 0 | 625.336 | 6676.827 | 97.93508 | -1 | 34.28333 | 15.13333 | 49.41667 | 2023-10-25 08:36 | 2023-10-25 09:10 | 0 | 0 | 244.9 | 229.6 | 244.6 | 325.1 | 0 | 0 | 0 | 0 | 2023-10-25 09:04 | 0.3599 | 0.0023 | 0.0253 | 0.017 | 0.0434 | 0.0026 | 0.0419 | 0.0149 | 0.0032 | 0 | 0 | 0.3599 | 0.3599 | 116.1464 | 1 | 6.7 | 0.517024 | 0 | 849.1993 | 822.5774 | 750.2513 | 0 | 0 | 0 | 2023-10-25 08:21 | 489 | 0 | 4.659857 | 43.614
557 | 2023-10-25 | 45894 | 52CRMOV4 | A | 0 | 0.09602724 | 0.04134241 | 4 | 0 | 0 | 0 | 0 | 0 | 2 | 0 | 2 | 8 | 0 | 8.580595 | 7.017391 | 15.59799 | 43.12 | 66.71799 | 15 | 1.663439 | 3.414244 | 1.702387 | 1642 | 0 | 606.4764 | 10654.77 | 158.9838 | -1 | 36.55 | 13 | 49.55 | 2023-10-25 09:23 | 2023-10-25 10:00 | 0 | 0 | 247.6 | 233.8 | 246.5 | 324.4 | 0 | 0 | 0 | 0 | 2023-10-25 09:54 | 0.2708 | 0.0011 | 0.0193 | 0.014 | 0.0474 | 0.0029 | 0.0578 | 0.0129 | 0.0035 | 0 | 0 | 0.2708 | 0.2708 | 71.23557 | 1 | 8.3 | 0.03894806 | 0 | 739.8728 | 690.7888 | 602.9957 | 0 | 0 | 0 | 2023-10-25 09:10 | 277 | 0 | 4.651427 | 55.688
558 | 2023-10-25 | 45895 | GRADE 3 | A | 0 | 0 | 0.0358302 | 4 | 0 | 0 | 0 | 0 | 0 | 2 | 0 | 2 | 8 | 0 | 8.027799 | 4.005625 | 12.03342 | 42.65 | 62.68342 | 15 | 1.857835 | 2.20471 | 2.376806 | 1610 | 0 | 726.1563 | 6520.826 | 101.2811 | -1 | 39.2 | 28.2 | 67.4 | 2023-10-25 10:28 | 2023-10-25 11:07 | 0 | 0 | 240.6 | 227.3 | 240.1 | 318.2 | 0 | 0 | 0 | 0 | 2023-10-25 11:00 | 0.399 | 0.0022 | 0.0282 | 0.02 | 0.0458 | 0.0018 | 0.0609 | 0.0136 | 0.003 | 0 | 0 | 0.399 | 0.399 | 109.3618 | 1 | 9.7 | 0.5189705 | 0 | 896.1858 | 794.6828 | 671.7521 | 0 | 0 | 0 | 2023-10-25 10:00 | 989 | 0 | 4.718872 | 50.4
559 | 2023-10-25 | 45896 | GRADE 3 | A | 0 | 0 | 0.09484412 | 4 | 0 | 0 | 0 | 0 | 0 | 2 | 0 | 2 | 8 | 0 | 12.00446 | 0 | 12.00446 | 44.266 | 64.27046 | 15 | 1.720356 | 2.060381 | 2.244194 | 1555 | 0 | 582.2084 | 9048.015 | 135.5092 | -1 | 34.25 | 10.21667 | 44.46667 | 2023-10-25 11:17 | 2023-10-25 11:52 | 0 | 0 | 241.5 | 228.4 | 239.5 | 319.6 | 0 | 0 | 0 | 0 | 2023-10-25 11:43 | 0.4937 | 0.0021 | 0.0347 | 0.017 | 0.0504 | 0.0029 | 0.0458 | 0.0132 | 0.0033 | 0 | 0 | 0.4937 | 0.4937 | 99.72217 | 1 | 10.5 | 0.523838 | 0 | 866.7474 | 834.4599 | 659.8606 | 0 | 0 | 0 | 2023-10-25 11:07 | 272 | 0 | 4.643321 | 53.55
560 | 2023-10-25 | 45897 | GRADE 3 | A | 0 | 0 | 0.07992896 | 4 | 0 | 0 | 0 | 0 | 0 | 2 | 0 | 2 | 8 | 0 | 10.85635 | 0 | 10.85635 | 44.59 | 63.44635 | 15 | 1.50305 | 1.504682 | 3.1028 | 1631 | 0 | 520.0519 | 8002.835 | 122.468 | -1 | 39.06667 | 9.483333 | 48.55 | 2023-10-25 12:01 | 2023-10-25 12:40 | 0 | 0 | 240.8 | 225.6 | 232 | 322.9 | 0 | 0 | 0 | 0 | 2023-10-25 12:37 | 0.0739 | 0.0012 | 0.0267 | 0.017 | 0.0461 | 0.0025 | 0.0538 | 0.014 | 0.0031 | 0 | 0 | 0.116 | 0.0739 | 149.4868 | 1 | 9.9 | 1.599751 | 0 | 775.5081 | 750.4796 | 655.5674 | 0 | 0 | 0 | 2023-10-25 11:52 | 232 | 0 | 4.868677 | 54.95
561 | 2023-10-25 | 45898 | GRADE 3 | A | 0 | 0 | 0.04782776 | 4 | 0 | 0 | 0 | 0 | 0 | 2 | 0 | 2 | 8 | 0 | 6.11927 | 0 | 6.11927 | 47.189 | 61.30827 | 15 | 1.500561 | 1.502578 | 2.569661 | 1661 | 0 | 545.9643 | 7098.029 | 109.5235 | -1 | 34.28333 | 9.533333 | 43.81667 | 2023-10-25 12:50 | 2023-10-25 13:24 | 0 | 0 | 241.3 | 229.5 | 238.9 | 330 | 0 | 0 | 0 | 0 | 2023-10-25 13:19 | 0.2504 | 0.0012 | 0.0399 | 0.0204 | 0.0466 | 0.0025 | 0.0724 | 0.0159 | 0.0033 | 0 | 0 | 0.2504 | 0.2504 | 145.8438 | 1 | 11.5 | 1.069099 | 0 | 794.8906 | 667.4062 | 665.8099 | 0 | 0 | 0 | 2023-10-25 12:40 | 273 | 0 | 4.630999 | 53.9
562 | 2023-10-25 | 45899 | SAE94B17H | A | 0 | 0.008134247 | 0.1089493 | 4 | 0 | 0 | 0 | 0 | 0 | 2 | 2 | 0 | 8 | 0 | 10.86137 | 7.021087 | 17.88245 | 43.05 | 68.93245 | 15 | 1.996487 | 1.50204 | 2.855273 | 1661 | 0 | 613.9866 | 10748.37 | 157.9889 | -1 | 37 | 10.13333 | 47.13333 | 2023-10-25 13:34 | 2023-10-25 14:11 | 0 | 0 | 241.3 | 228.6 | 238.6 | 325.3 | 0 | 0 | 0 | 0 | 2023-10-25 14:10 | 0.0792 | 0.0003 | 0.0127 | 0.0132 | 0.053 | 0.0019 | 0.0265 | 0.0389 | 0.0033 | 0 | 0 | 0.0792 | 0.0792 | 114.2911 | 1 | 7.1 | 0.8587856 | 0 | 807.8314 | 814.6805 | 466.5784 | 0 | 0 | 0 | 2023-10-25 13:24 | 401 | 0 | 4.882296 | 57.608
563 | 2023-10-25 | 45900 | SAE94B17H | B | 0 | 0 | 0.1348899 | 4 | 0 | 0 | 0 | 0 | 0 | 2 | 2 | 0 | 8 | 0 | 4.171318 | 0 | 4.171318 | 44.739 | 56.910318 | 15 | 1.607834 | 1.849056 | 1.965174 | 1661 | 0 | 613.37 | 7004.429 | 104.5276 | -1 | 44.33333 | 62.95 | 107.2833 | 2023-10-25 15:14 | 2023-10-25 15:58 | 0 | 0 | 243.1 | 223.9 | 230.6 | 318.4 | 0 | 0 | 0 | 0 | 2023-10-25 15:53 | 0.123 | -0.0001 | 0.0319 | 0.0132 | 0.037 | 0.0031 | 0.1159 | 0.0494 | 0.0034 | 0 | 0 | 0.2458 | 0.123 | 148.0767 | 1 | 9.1 | 0.3573399 | 0 | 986.3372 | 949.824 | 812.0147 | 0 | 0 | 0 | 2023-10-25 14:11 | 618 | 9 | 4.633593 | 61.976
564 | 2023-10-25 | 45901 | 44MnSiVS6 | B | 0 | 0 | 0.1344034 | 4 | 0 | 0 | 0 | 0 | 0 | 2 | 2 | 0 | 8 | 0 | 5.490052 | 6.012067 | 11.50212 | 45.01 | 64.51212 | 15 | 1.809745 | 1.50513 | 2.81945 | 1668 | 0 | 562.1975 | 7878.034 | 115.8328 | -1 | 34.81667 | 9.466667 | 44.28333 | 2023-10-25 16:08 | 2023-10-25 16:43 | 0 | 0 | 236.8 | 220.1 | 230 | 318 | 0 | 0 | 0 | 0 | 2023-10-25 16:39 | 0.1839 | 0.0306 | 0.022 | 0.0142 | 0.0371 | 0.0009 | 0.0593 | 0.0278 | 0.0033 | 0 | 0 | 0.1839 | 0.1839 | 122.5735 | 1 | 11.5 | 1.009705 | 0 | 757.1636 | 669.432 | 657.5802 | 0 | 0 | 0 | 2023-10-25 15:58 | 172 | 0 | 4.570687 | 58.016
565 | 2023-10-25 | 45902 | 44MnSiVS6 | B | 0 | 0.01336508 | 0.1018159 | 4 | 0 | 0 | 0 | 0 | 0 | 2 | 2 | 0 | 8 | 0 | 5.888626 | 6.008867 | 11.89749 | 43.117 | 63.01449 | 15 | 2.036921 | 1.005827 | 3.653227 | 1605 | 0 | 591.9292 | 9406.806 | 140.3697 | -1 | 41.7 | 13.26667 | 54.96667 | 2023-10-25 16:56 | 2023-10-25 17:38 | 0 | 0 | 243.5 | 228 | 240.4 | 316.7 | 0 | 0 | 0 | 0 | 2023-10-25 17:33 | 0.3149 | 0.0019 | 0.0311 | 0.013 | 0.0443 | 0.0027 | 0.0458 | 0.0234 | 0.0032 | 0 | 0 | 0.3149 | 0.3149 | 152.8707 | 1 | 12 | 1.616306 | 0 | 786.2941 | 777.1441 | 556.292 | 0 | 0 | 0 | 2023-10-25 16:43 | 249 | 0 | 4.753242 | 63.014
566 | 2023-10-25 | 45903 | S70CVS1 | B | 0 | 0.03642413 | 0.0462063 | 4 | 0 | 0 | 0 | 0 | 0 | 2 | 2 | 0 | 8 | 0 | 5.76888 | 6.006405 | 11.77529 | 42.727 | 62.50229 | 15 | 2.02998 | 1.501561 | 3.113681 | 1619 | 0 | 666.5355 | 9172.812 | 135.8889 | -1 | 48.95 | 9.4 | 58.35 | 2023-10-25 17:47 | 2023-10-25 18:36 | 0 | 0 | 243.4 | 228.4 | 243.7 | 314.9 | 0 | 0 | 0 | 0 | 2023-10-25 18:30 | 0.1767 | 0.0002 | 0.0518 | 0.0162 | 0.0436 | 0.002 | 0.0694 | 0.0223 | 0.0033 | 0 | 0 | 0.1767 | 0.1767 | 130.9629 | 1 | 12 | 1.0837 | 0 | 897.595 | 789.5881 | 443.8884 | 0 | 0 | 0 | 2023-10-25 17:38 | 172 | 1 | 4.731517 | 55.896
567 | 2023-10-25 | 45904 | C70S6 | B | 0 | 0.01098962 | 0.06906592 | 4 | 0 | 0 | 0 | 0 | 0 | 2 | 2 | 0 | 8 | 0 | 11.68264 | 6.000471 | 17.68312 | 41.305 | 66.98812 | 14 | 2.015257 | 1.27359 | 3.530298 | 1632 | 0 | 556.7678 | 12105.54 | 180.7117 | -1 | 33.28333 | 10.53333 | 43.81667 | 2023-10-25 18:46 | 2023-10-25 19:20 | 0 | 0 | 244.1 | 230.7 | 246.2 | 318.6 | 0 | 0 | 0 | 0 | 2023-10-25 19:17 | 0.2834 | 0.0047 | 0.0335 | 0.0223 | 0.0575 | 0.0028 | 0.0441 | 0.0156 | 0.0033 | 0 | 0 | 0.2834 | 0.2834 | 137.456 | 1 | 8 | 1.515041 | 0 | 736.7023 | 654.9272 | 485.1426 | 0 | 0 | 0 | 2023-10-25 18:36 | 229 | 0 | 4.887159 | 62.361
568 | 2023-10-25 | 45905 | SAE1541(M) | B | 0 | 0.01797211 | 0.06744482 | 4 | 0 | 0 | 0 | 0 | 0 | 2 | 2 | 0 | 8 | 0 | 6.835367 | 6.008951 | 12.84432 | 45.569 | 66.41332 | 14.5 | 2.026259 | 1.00788 | 3.658143 | 1669 | 0 | 624.7158 | 10171.19 | 151.7786 | -1 | 43.55 | 10.86667 | 54.41667 | 2023-10-25 19:31 | 2023-10-25 20:14 | 0 | 0 | 244.1 | 229.4 | 242.1 | 318.8 | 0 | 0 | 0 | 0 | 2023-10-25 20:08 | 0.1298 | 0.0016 | 0.0196 | 0.01 | 0.0491 | 0.0018 | 0.025 | 0.0192 | 0.0032 | 0 | 0 | 0.1298 | 0.1298 | 170.588 | 1 | 8.6 | 1.631884 | 0 | 763.4567 | 755.4478 | 696.8309 | 0 | 0 | 0 | 2023-10-25 19:20 | 511 | 0 | 4.712062 | 56.7
569 | 2023-10-25 | 45906 | SAE1541(M) | B | 0 | 0.08767706 | 0.04977319 | 4 | 0 | 0 | 0 | 0 | 0 | 2 | 2 | 0 | 8 | 0 | 10.60345 | 6.003262 | 16.60671 | 42.896 | 67.50271 | 14.5 | 2.022768 | 1.004625 | 3.611813 | 1636 | 0 | 582.8072 | 12121.14 | 180.9052 | -1 | 32.81667 | 9.2 | 42.01667 | 2023-10-25 20:23 | 2023-10-25 20:56 | 0 | 0 | 242.7 | 227.6 | 239.7 | 317.7 | 0 | 0 | 0 | 0 | 2023-10-25 20:52 | 0.2202 | 0.0006 | 0.024 | 0.0162 | 0.0591 | 0.0016 | 0.0332 | 0.015 | 0.0034 | 0 | 0 | 0.2202 | 0.2202 | 149.826 | 1 | 7.5 | 1.589045 | 0 | 717.3522 | 656.1586 | 320.4817 | 0 | 0 | 0 | 2023-10-25 20:14 | 168 | 0 | 4.579443 | 59.85
570 | 2023-10-25 | 45907 | SAE1541(M) | B | 0 | 0.02932166 | 0.02059021 | 4 | 0 | 0 | 0 | 0 | 0 | 2 | 2 | 0 | 8 | 0 | 5.861993 | 6.016611 | 11.8786 | 48.461 | 68.3396 | 14.5 | 2.02787 | 1.00766 | 4.02878 | 1636 | 0 | 594.2664 | 6255.624 | 91.94093 | -1 | 39.5 | 9.4 | 48.9 | 2023-10-25 21:06 | 2023-10-25 21:45 | 0 | 0 | 241.9 | 227.1 | 239.6 | 315.7 | 0 | 0 | 0 | 0 | 2023-10-25 21:40 | 0.1361 | 0.0025 | 0.0195 | 0.012 | 0.052 | 0.0015 | 0.0277 | 0.013 | 0.0033 | 0 | 0 | 0.4929 | 0.1361 | 205.7746 | 1 | 7.7 | 2.00091 | 0 | 836.9349 | 819.6367 | 699.1115 | 0 | 0 | 0 | 2023-10-25 20:56 | 606 | 0 | 4.501297 | 57.75
571 | 2023-10-25 | 45908 | 16MnCr5 | B | 0 | 0.02716214 | 0.08625159 | 4 | 0 | 0 | 0 | 0 | 0 | 2 | 2 | 0 | 8 | 0 | 10.22656 | 6.020307 | 16.24687 | 44.356 | 68.60287 | 14.5 | 2.615918 | 2.197273 | 3.012206 | 1653 | 0 | 616.707 | 11044.76 | 162.1777 | -1 | 35.63333 | 8.266667 | 43.9 | 2023-10-25 21:53 | 2023-10-25 22:29 | 0 | 0 | 242.8 | 227.3 | 238.7 | 318.3 | 0 | 0 | 0 | 0 | 2023-10-25 22:25 | 0.0832 | 0.0001 | 0.0138 | 0.0088 | 0.0636 | 0.0015 | 0.0206 | 0.0112 | 0.0031 | 0 | 0 | 0.0832 | 0.0832 | 126.8465 | 1 | 7.5 | 0.3962879 | 0 | 809.7182 | 620.41 | 534.0704 | 0 | 0 | 0 | 2023-10-25 21:45 | 257 | 0 | 4.675097 | 55.896
572 | 2023-10-25 | 45909 | 16MnCr5 | C | 0 | 0.006406616 | 0.03728931 | 4 | 0 | 0 | 0 | 0 | 0 | 2 | 2 | 0 | 8 | 0 | 8.305758 | 6.004276 | 14.31003 | 45.488 | 67.79803 | 14.5 | 2.439393 | 1.348067 | 3.469544 | 1602 | 0 | 600.0414 | 11341.16 | 166.7865 | -1 | 36.28333 | 24.8 | 61.08333 | 2023-10-25 22:54 | 2023-10-25 23:30 | 0 | 0 | 238.9 | 225 | 238.7 | 311.2 | 0 | 0 | 0 | 0 | 2023-10-25 23:25 | 0.4345 | 0.0016 | 0.0169 | 0.0115 | 0.0505 | 0.0013 | 0.0225 | 0.011 | 0.0032 | 0 | 0 | 0.4345 | 0.4345 | 154.1332 | 1 | 8.2 | 1.030151 | 0 | 859.7161 | 836.3531 | 720.2986 | 0 | 0 | 0 | 2023-10-25 22:29 | 100 | 0 | 4.662127 | 57.225
573 | 2023-10-25 | 45910 | S40C | C | 0 | 0 | 0.03631653 | 4 | 0 | 0 | 0 | 0 | 0 | 2 | 2 | 0 | 8 | 0 | 7.066988 | 6.024641 | 13.09163 | 45.813 | 66.90463 | 14.5 | 2.697939 | 1.408646 | 3.709591 | 1648 | 0 | 711.4087 | 7628.433 | 112.1752 | -1 | 37.1 | 11.8 | 48.9 | 2023-10-25 23:42 | 2023-10-26 00:19 | 0 | 0 | 242.9 | 227.2 | 241.5 | 315.3 | 0 | 0 | 0 | 0 | 2023-10-26 00:13 | 0.643 | 0.001 | 0.0325 | 0.021 | 0.047 | 0.0042 | 0.0806 | 0.0157 | 0.0031 | 0 | 0 | 0.643 | 0.643 | 167.1617 | 1 | 9.1 | 1.011652 | 0 | 758.4521 | 743.2085 | 632.5555 | 0 | 0 | 0 | 2023-10-25 23:30 | 220 | 0 | 4.630999 | 55.448
574 | 2023-10-26 | 45911 | S48C | C | 0 | 0 | 0.0103761 | 4 | 0 | 0 | 0 | 0 | 0 | 2 | 2 | 0 | 8 | 0 | 6.839025 | 6.007533 | 12.84656 | 44.757 | 65.60356 | 14.5 | 2.577746 | 1.265232 | 3.60108 | 1624 | 0 | 610.9384 | 9266.409 | 136.2636 | -1 | 35.1 | 15.8 | 50.9 | 2023-10-26 00:35 | 2023-10-26 01:10 | 0 | 0 | 244 | 227.1 | 243 | 314.8 | 0 | 0 | 0 | 0 | 2023-10-26 01:05 | 0.375 | 0.0029 | 0.0347 | 0.017 | 0.0514 | 0.0009 | 0.1185 | 0.0168 | 0.0032 | 0 | 0 | 0.375 | 0.375 | 154.9081 | 1 | 10.4 | 1.023335 | 0 | 764.2938 | 743.5474 | 636.1882 | 0 | 0 | 0 | 2023-10-26 00:19 | 349 | 0 | 4.639753 | 57.33
575 | 2023-10-26 | 45912 | S48C | C | 0 | 0.01000583 | 0.02156299 | 4 | 0 | 0 | 0 | 0 | 0 | 2 | 2 | 0 | 8 | 0 | 5.409089 | 6.003994 | 11.41308 | 47.201 | 66.61408 | 14.5 | 2.385933 | 1.437296 | 3.483267 | 1638 | 0 | 628.3958 | 8595.626 | 126.3801 | -1 | 36.15 | 9.8 | 45.95 | 2023-10-26 01:20 | 2023-10-26 01:56 | 0 | 0 | 244.4 | 227.1 | 242.3 | 313.8 | 0 | 0 | 0 | 0 | 2023-10-26 01:52 | 0.3602 | 0.0007 | 0.0305 | 0.0164 | 0.0526 | 0.0027 | 0.1296 | 0.0187 | 0.0032 | 0 | 0 | 0.3602 | 0.3602 | 167.3595 | 1 | 9.4 | 1.097334 | 0 | 785.2658 | 754.6835 | 656.2002 | 0 | 0 | 0 | 2023-10-26 01:10 | 140 | 0 | 4.688392 | 57.33
576 | 2023-10-26 | 45913 | S48C | C | 0 | 0.03277692 | 0.01523987 | 4 | 0 | 0 | 0 | 0 | 0 | 2 | 2 | 0 | 8 | 0 | 7.004049 | 6.016695 | 13.02074 | 45.012 | 66.03274 | 14.5 | 2.694753 | 1.520297 | 3.725879 | 1638 | 0 | 637.1387 | 7768.833 | 113.8578 | -1 | 35.4 | 14.35 | 49.75 | 2023-10-26 02:10 | 2023-10-26 02:46 | 0 | 0 | 244.7 | 227 | 242.8 | 315.5 | 0 | 0 | 0 | 0 | 2023-10-26 02:41 | 0.3602 | 0.0007 | 0.0305 | 0.0164 | 0.0526 | 0.0027 | 0.1296 | 0.0187 | 0.0032 | 0 | 0 | 0.3602 | 0.3602 | 160.4548 | 1 | 10.2 | 1.031126 | 0 | 781.3217 | 750.6998 | 598.2636 | 0 | 0 | 0 | 2023-10-26 01:56 | 80 | 0 | 4.50843 | 61.152
577 | 2023-10-26 | 45914 | S48C | C | 0 | 0.04822958 | 0.02367041 | 4 | 0 | 0 | 0 | 0 | 0 | 2 | 2 | 0 | 8 | 0 | 5.813442 | 6.166693 | 11.98013 | 45.825 | 65.80513 | 14.5 | 2.195777 | 1.302315 | 3.214244 | 1662 | 0 | 621.4359 | 9016.815 | 132.5902 | -1 | 35.7 | 15.53333 | 51.23333 | 2023-10-26 03:01 | 2023-10-26 03:37 | 0 | 0 | 240.1 | 223.8 | 237.1 | 309.9 | 0 | 0 | 0 | 0 | 2023-10-26 03:31 | 0.3351 | 0.0023 | 0.0213 | 0.014 | 0.0676 | 0.0018 | 0.0748 | 0.0137 | 0.0032 | 0 | 0 | 0.3351 | 0.3351 | 144.9154 | 1 | 10.2 | 1.018467 | 0 | 845.8796 | 769.7688 | 574.093 | 0 | 0 | 0 | 2023-10-26 02:46 | 113 | 0 | 4.661803 | 54.236
578 | 2023-10-26 | 45915 | S35C | C | 0 | 0.008710114 | 0.05593384 | 4 | 0 | 0 | 0 | 0 | 0 | 2 | 2 | 0 | 8 | 0 | 9.097114 | 6.018676 | 15.11579 | 43.788 | 66.90379 | 14.5 | 1.501661 | 0.9387155 | 2.193946 | 1643 | 0 | 547.5008 | 11949.54 | 175.7188 | -1 | 35.15 | 9.8 | 44.95 | 2023-10-26 03:47 | 2023-10-26 04:22 | 0 | 0 | 245.1 | 229.6 | 245.4 | 312.8 | 0 | 0 | 0 | 0 | 2023-10-26 04:15 | 0.3558 | 0.0042 | 0.0468 | 0.029 | 0.062 | 0.0034 | 0.1257 | 0.0158 | 0.0032 | 0 | 0 | 0.3558 | 0.3558 | 90.59983 | 1 | 9.1 | 0.6922855 | 0 | 665.1518 | 609.886 | 501.355 | 0 | 0 | 0 | 2023-10-26 03:37 | 369 | 0 | 4.636187 | 57.608
579 | 2023-10-26 | 45916 | S35C | C | 0 | -0.07289624 | 0.04118018 | 4 | 0 | 0 | 0 | 0 | 0 | 2 | 2 | 0 | 8 | 0 | 5.867413 | 6.008227 | 11.87564 | 47.655 | 67.53064 | 14.5 | 1.2 | 1.73937 | 1.2 | 1633 | 0 | 630.9273 | 7347.631 | 106.4401 | -1 | 35.1 | 11.53333 | 46.63333 | 2023-10-26 04:33 | 2023-10-26 05:08 | 0 | 0 | 241.5 | 222.4 | 239.5 | 307.7 | 0 | 0 | 0 | 0 | 2023-10-26 05:05 | 0.3741 | 0.0022 | 0.0232 | 0.0243 | 0.0726 | 0.0025 | 0.0716 | 0.0128 | 0.0031 | 0 | 0 | 0.3741 | 0.3741 | 56.13868 | 1 | 9.5 | 0 | 0 | 813.0388 | 715.1636 | 599.6589 | 0 | 0 | 0 | 2023-10-26 04:22 | 81 | 0 | 4.6524 | 56.84
580 | 2023-10-26 | 45917 | 38Mn2Cr | C | 0 | -0.06401816 | 0.05107056 | 4 | 0 | 0 | 0 | 0 | 0 | 2 | 2 | 0 | 8 | 0 | 9.734058 | 6.016145 | 15.7502 | 43.558 | 67.3082 | 14.5 | 2.112663 | 1.836776 | 2.760159 | 1604 | 0 | 669.2192 | 10295.98 | 151.3933 | -1 | 38.7 | 10 | 48.7 | 2023-10-26 05:18 | 2023-10-26 05:57 | 0 | 0 | 244.1 | 225.2 | 243.5 | 309.6 | 0 | 0 | 0 | 0 | 2023-10-26 05:53 | 0.086 | 0.0009 | 0.0176 | 0.0104 | 0.061 | 0.0024 | 0.0942 | 0.0149 | 0.0032 | 0 | 0 | 0.086 | 0.086 | 112.889 | 1 | 8.7 | 0.6474953 | 0 | 785.836 | 700.1641 | 572.0239 | 0 | 0 | 0 | 2023-10-26 05:08 | 381 | 0 | 4.770752 | 57.456
581 | 2023-10-26 | 45918 | 38Mn2Cr | A | 0 | 0 | 0.09306091 | 4 | 0 | 0 | 0 | 0 | 0 | 2 | 2 | 0 | 8 | 0 | 10.07903 | 7.014469 | 17.0935 | 43.462 | 68.5555 | 14.5 | 1.602483 | 2.5022 | 2.078613 | 1701 | 0 | 592.0637 | 11309.96 | 165.7003 | -1 | 36.43333 | 9.666667 | 46.1 | 2023-10-26 06:07 | 2023-10-26 06:43 | 0 | 0 | 249 | 230.2 | 249 | 311.5 | 0 | 0 | 0 | 0 | 2023-10-26 06:40 | 0.054 | 0.0038 | 0.0169 | 0.0104 | 0.0575 | 0.0041 | 0.0527 | 0.0129 | 0.0033 | 0 | 0 | 0.054 | 0.054 | 83.837 | 1 | 7.7 | 0.4761295 | 0 | 738.8632 | 646.072 | 575.8705 | 0 | 0 | 0 | 2023-10-26 05:57 | 418 | 0 | 4.394618 | 60.256
582 | 2023-10-26 | 45919 | SCR415HM | A | 0 | 0 | 0.1955253 | 4 | 0 | 0 | 0 | 0 | 0 | 2 | 2 | 0 | 8 | 0 | 11.16172 | 0 | 11.16172 | 45.584 | 64.74572 | 14.5 | 1.471764 | 2.139862 | 1.530185 | 1572 | 0 | 515.0478 | 10295.98 | 155.4211 | -1 | 29.66667 | 19.73333 | 49.4 | 2023-10-26 07:03 | 2023-10-26 07:33 | 0 | 0 | 243 | 224.6 | 241.5 | 310.6 | 0 | 0 | 0 | 0 | 2023-10-26 07:30 | 0.118 | 0.0023 | 0.0215 | 0.01 | 0.054 | 0.0029 | 0.0999 | 0.0139 | 0.0035 | 0 | 0 | 0.118 | 0.118 | 74.05891 | 1 | 9.5 | 0.05842018 | 0 | 779.2983 | 718.6815 | 631.9725 | 0 | 0 | 0 | 2023-10-26 06:43 | 172 | 0 | 4.661154 | 57.608
583 | 2023-10-26 | 45920 | SCR415HM | A | 0 | -0.02697021 | 0.1726654 | 4 | 0 | 0 | 0 | 0 | 0 | 2 | 2 | 0 | 8 | 0 | 12.01101 | 0 | 12.01101 | 40.787 | 60.79801 | 14.5 | 1.80585 | 2.147715 | 2.317031 | 1548 | 0 | 534.7568 | 11824.75 | 189.8094 | -1 | 32.35 | 16.4 | 48.75 | 2023-10-26 07:49 | 2023-10-26 08:21 | 0 | 0 | 247.3 | 228.5 | 244.2 | 312.8 | 0 | 0 | 0 | 0 | 2023-10-26 08:18 | 0.1109 | 0.0005 | 0.0199 | 0.0086 | 0.0569 | 0.0022 | 0.0694 | 0.0156 | 0.0032 | 0 | 0 | 0.1109 | 0.1109 | 107.7138 | 1 | 9.5 | 0.5111809 | 0 | 773.2896 | 579.7336 | 471.8181 | 0 | 0 | 0 | 2023-10-26 07:33 | 132 | 0 | 4.575227 | 59.77
584 | 2023-10-26 | 45921 | SCR415HM | A | 0 | 0 | 0.1144618 | 4 | 0 | 0 | 0 | 0 | 0 | 2 | 2 | 0 | 8 | 0 | 10.91848 | 0 | 10.91848 | 44.1 | 63.01848 | 14.5 | 1.705499 | 1.790008 | 2.226417 | 1588 | 0 | 525.1092 | 7706.433 | 120.0034 | -1 | 30.21667 | 10.8 | 41.01667 | 2023-10-26 08:32 | 2023-10-26 09:02 | 0 | 0 | 245.7 | 229 | 243.4 | 313.8 | 0 | 0 | 0 | 0 | 2023-10-26 08:58 | 0.1667 | 0.0016 | 0.0218 | 0.012 | 0.0463 | 0.0026 | 0.0981 | 0.0164 | 0.0035 | 0 | 0 | 0.1667 | 0.1667 | 110.6653 | 1 | 9.2 | 0.5209179 | 0 | 779.8876 | 727.7396 | 630.9866 | 0 | 0 | 0 | 2023-10-26 08:21 | 285 | 0 | 4.635538 | 4.836
585 | 2023-10-26 | 45922 | GRADE3 | A | 0 | -0.009573944 | 0.1222438 | 4 | 0 | 0 | 0 | 0 | 0 | 2 | 2 | 0 | 8 | 0 | 13.21737 | 0 | 13.21737 | 47.279 | 68.49637 | 14.5 | 1.42337 | 1.712434 | 2.472996 | 1635 | 0 | 528.9886 | 11107.16 | 166.5333 | -1 | 46.15 | 35.46667 | 81.61667 | 2023-10-26 09:38 | 2023-10-26 10:24 | 0 | 0 | 238.7 | 218.9 | 229.2 | 336.7 | 0 | 0 | 0 | 0 | 2023-10-26 10:08 | 0.0498 | 0.0021 | 0.0174 | 0.0185 | 0.0529 | 0.0026 | 0.0966 | 0.0163 | 0.0031 | 0 | 0 | 0.0498 | 0.0498 | 127.36 | 1 | 6.2 | 1.049625 | 0 | 831.6333 | 844.4419 | 686.932 | 0 | 0 | 0 | 2023-10-26 09:02 | 814 | 0 | 4.580091 | 59.85
586 | 2023-10-26 | 45923 | GRADE3 | A | 0 | 0 | 0.1279183 | 4 | 0 | 0 | 0 | 0 | 0 | 2 | 2 | 0 | 8 | 0 | 12.01231 | 0 | 12.01231 | 42.246 | 62.25831 | 14.5 | 2.004447 | 2.002727 | 3.056993 | 1635 | 0 | 481.3882 | 10935.57 | 169.1286 | -1 | 39.76667 | 10.26667 | 50.03333 | 2023-10-26 10:34 | 2023-10-26 11:14 | 0 | 0 | 247 | 231.5 | 239.9 | 338.1 | 0 | 0 | 0 | 0 | 2023-10-26 11:03 | 0.4305 | 0.0029 | 0.0256 | 0.021 | 0.0622 | 0.0027 | 0.0973 | 0.0152 | 0.0034 | 0 | 0 | 0.4305 | 0.4305 | 136.3979 | 1 | 10.4 | 1.052546 | 0 | 742.7963 | 696.1067 | 484.6299 | 0 | 0 | 0 | 2023-10-26 10:24 | 621 | 0 | 4.649481 | 51.45
587 | 2023-10-26 | 45924 | GRADE3 | A | 0 | 0 | 0.1900131 | 4 | 0 | 0 | 0 | 0 | 0 | 2 | 2 | 0 | 8 | 0 | 5.020398 | 7.039474 | 12.05987 | 45.5 | 65.55987 | 14.5 | 1.624102 | 2.001472 | 2.154757 | 1622 | 0 | 671.707 | 8658.024 | 128.9166 | -1 | 49.26667 | 23.86667 | 73.13333 | 2023-10-26 11:38 | 2023-10-26 12:27 | 0 | 0 | 242 | 224.9 | 233.8 | 335.7 | 0 | 0 | 0 | 0 | 2023-10-26 12:14 | 0.2757 | 0.0005 | 0.0192 | 0.017 | 0.0851 | 0.0023 | 0.1117 | 0.0189 | 0.0033 | 0 | 0 | 0.8019 | 0.2757 | 99.48149 | 1 | 9.6 | 0.5306549 | 0 | 920.5663 | 874.6572 | 682.5629 | 0 | 0 | 0 | 2023-10-26 11:14 | 794 | 0 | 4.445525 | 56.7
588 | 2023-10-26 | 45925 | GRADE 3 | B | 0 | -0.1514313 | 0.1527239 | 4 | 0 | 0 | 2 | 0 | 0 | 2 | 2 | 0 | 8 | 0 | 12.00841 | 6.006588 | 18.01499 | 41.363 | 67.37799 | 14.5 | 2.420372 | 2.00147 | 3.455395 | 1675 | 0 | 545.5266 | 17269.01 | 241.9375 | -1 | 52.65 | 115.9333 | 168.5833 | 2023-10-26 14:23 | 2023-10-26 15:16 | 0 | 0 | 238.4 | 219.3 | 224.1 | 322.9 | 0 | 0 | 0 | 0 | 2023-10-26 15:07 | 0.0584 | 0.0008 | 0.0134 | 0.0132 | 0.0956 | 0.0017 | 0.0593 | 0.0149 | 0.0033 | 0 | 0 | 0.3949 | 0.0584 | 115.1223 | 1 | 12 | 1.035023 | 0 | 974.5305 | 976.8304 | 750.6653 | 0 | 0 | 0 | 2023-10-26 12:27 | 481 | 0 | 4.692283 | 56.7
589 | 2023-10-26 | 45926 | GRADE 3 | B | 0 | -0.02250714 | 0.1682881 | 4 | 0 | 0 | 2 | 0 | 0 | 2 | 2 | 0 | 8 | 0 | 9.716643 | 5.437908 | 15.15455 | 42.647 | 65.80155 | 14.5 | 1.920382 | 2.001708 | 2.443247 | 1620 | 0 | 601.2067 | 11809.15 | 173.6599 | -1 | 49.31667 | 10.2 | 59.51667 | 2023-10-26 15:26 | 2023-10-26 16:15 | 0 | 0 | 246.3 | 230.6 | 241.2 | 335 | 0 | 0 | 0 | 0 | 2023-10-26 15:59 | 0.4205 | 0.0015 | 0.0191 | 0.0172 | 0.0959 | 0.0016 | 0.068 | 0.0165 | 0.0033 | 0 | 0 | 0.4205 | 0.4205 | 96.36325 | 1 | 10.2 | 0.5228653 | 0 | 839.8413 | 819.3484 | 516.6879 | 0 | 0 | 0 | 2023-10-26 15:16 | 766 | 0 | 4.618677 | 57.4
590 | 2023-10-26 | 45928 | EN 8D | B | 0 | 0 | 0.1668289 | 4 | 0 | 0 | 2 | 0 | 0 | 2 | 2 | 0 | 8 | 0 | 9.95395 | 6.018492 | 15.97244 | 45.568 | 69.54044 | 10 | 2.016957 | 2.456106 | 2.526191 | 1649 | 0 | 737.7169 | 12791.92 | 170.467 | -1 | 52.51667 | 9 | 61.51667 | 2023-10-26 16:24 | 2023-10-26 17:17 | 0 | 0 | 249.3 | 232.9 | 241.8 | 333.7 | 0 | 0 | 0 | 0 | 2023-10-26 17:02 | 0.4205 | 0.0198 | 0.0206 | 0.012 | 0.0911 | 0.0016 | 0.0431 | 0.0166 | 0.003 | 0 | 0 | 0.4205 | 0.4205 | 85.71366 | 1 | 13.5 | 0.5092335 | 0 | 879.8868 | 810.9236 | 692.6745 | 0 | 0 | 0 | 2023-10-26 16:15 | 581 | 0 | 4.488976 | 53.799
591 | 2023-10-26 | 45929 | 16MnCr5 | B | 0 | 0.0256264 | 0.1201361 | 4 | 0 | 0 | 2 | 0 | 0 | 2 | 0 | 2 | 10 | 0 | 10.12781 | 5.007864 | 15.13567 | 40.698 | 65.83367 | 12 | 1.963242 | 2.001254 | 3.028446 | 1659 | 0 | 579.7734 | 14648.27 | 212.1903 | -1 | 46.65 | 76.46667 | 123.1167 | 2023-10-26 18:33 | 2023-10-26 19:20 | 0 | 0 | 243.2 | 220.1 | 228.3 | 327.3 | 0 | 0 | 0 | 0 | 2023-10-26 19:16 | 0.07 | -0.0003 | 0.0242 | 0.0154 | 0.0844 | 0.0016 | 0.0911 | 0.0179 | 0.0035 | 0 | 0 | 0.3839 | 0.07 | 106.8775 | 1 | 13.2 | 1.065205 | 0 | 816.3611 | 824.8067 | 627.7686 | 0 | 0 | 0 | 2023-10-26 17:17 | 557 | 0 | 4.648509 | 49.806
592 | 2023-10-26 | 45930 | GRADE 3 | B | 0 | 0 | 0.07182202 | 4 | 0 | 0 | 2 | 0 | 0 | 2 | 0 | 2 | 10 | 0 | 8.107976 | 5.006292 | 13.11427 | 42.896 | 66.01027 | 12 | 1.800252 | 2.001085 | 3.400006 | 1666 | 0 | 570.9603 | 12323.93 | 176.0303 | -1 | 45.98333 | 9.266667 | 55.25 | 2023-10-26 19:29 | 2023-10-26 20:15 | 0 | 0 | 249.4 | 230.4 | 240.3 | 340.9 | 0 | 0 | 0 | 0 | 2023-10-26 20:11 | 0.1752 | 0.0008 | 0.0317 | 0.0162 | 0.0721 | 0.0025 | 0.0813 | 0.0189 | 0.0033 | 0 | 0 | 0.3265 | 0.1752 | 125.3955 | 1 | 14 | 1.599754 | 0 | 834.9995 | 841.474 | 666.2225 | 0 | 0 | 0 | 2023-10-26 19:20 | 686 | 0 | 4.574254 | 56.7
593 | 2023-10-26 | 45931 | GRADE 3 | B | 0 | 0 | 0.1546692 | 4 | 0 | 0 | 2 | 0 | 0 | 2 | 0 | 2 | 10 | 0 | 10.50875 | 5.00735 | 15.5161 | 37.697 | 63.2131 | 12 | 1.745415 | 1.021265 | 3.685956 | 1636 | 0 | 667.7137 | 14039.89 | 212.041 | -1 | 47.6 | 12.2 | 59.8 | 2023-10-26 20:27 | 2023-10-26 21:15 | 0 | 0 | 250.2 | 229.6 | 238.4 | 332.8 | 0 | 0 | 0 | 0 | 2023-10-26 21:11 | 0.4167 | 0.0029 | 0.034 | 0.0142 | 0.0574 | 0.0016 | 0.1064 | 0.0204 | 0.033 | 0 | 0 | 0.4167 | 0.4167 | 129.2588 | 1 | 13 | 1.94054 | 0 | 862.8116 | 715.0712 | 266.7292 | 0 | 0 | 0 | 2023-10-26 20:15 | 470 | 0 | 4.647212 | 53.55
594 | 2023-10-26 | 45932 | GRADE 3 | B | 0 | 0 | 0.1194877 | 4 | 0 | 0 | 2 | 0 | 0 | 2 | 0 | 2 | 10 | 0 | 9.811316 | 3.74362 | 13.55494 | 40.954 | 64.50894 | 11 | 2.032804 | 2.001781 | 3.137927 | 1652 | 0 | 599.1888 | 11965.14 | 178.5604 | -1 | 45.16667 | 12 | 57.16667 | 2023-10-26 21:27 | 2023-10-26 22:12 | 0 | 0 | 253 | 233.4 | 243.1 | 343.9 | 0 | 0 | 0 | 0 | 2023-10-26 21:59 | 0.2521 | 0.0019 | 0.0345 | 0.014 | 0.0645 | 0.0023 | 0.0898 | 0.0185 | 0.0032 | 0 | 0 | 0.2521 | 0.2521 | 120.435 | 1 | 12.5 | 1.105124 | 0 | 813.9621 | 791.5731 | 626.4946 | 0 | 0 | 0 | 2023-10-26 21:15 | 758 | 0 | 4.596628 | 59.15
595 | 2023-10-26 | 45933 | EN8D | C | 0 | 0.04868546 | 0.2018484 | 4 | 0 | 0 | 2 | 0 | 0 | 2 | 0 | 2 | 10 | 0 | 13.77611 | 5.02735 | 18.80346 | 39.894 | 68.69746 | 11 | 1.646145 | 1.824197 | 2.191404 | 1628 | 0 | 707.8726 | 16223.83 | 234.7964 | -1 | 47.58333 | 21.86667 | 69.45 | 2023-10-26 22:34 | 2023-10-26 23:22 | 0 | 0 | 254.5 | 233.4 | 244.4 | 331.1 | 0 | 0 | 0 | 0 | 2023-10-26 23:13 | 0.2521 | 0.0004 | 0.019 | 0.014 | 0.0755 | 0.0025 | 0.0621 | 0.0182 | 0.0033 | 0 | 0 | 0.2521 | 0.2521 | 75.0392 | 1 | 10.4 | 0.5452595 | 0 | 789.6824 | 713.725 | 316.0589 | 0 | 0 | 0 | 2023-10-26 22:12 | 481 | 0 | 4.568418 | 55.896
596 | 2023-10-26 | 45934 | EN8D | C | 0 | 0.02068353 | 0.1841763 | 4 | 0 | 0 | 2 | 0 | 0 | 2 | 0 | 2 | 10 | 0 | 10.71954 | 5.014546 | 15.73408 | 38.511 | 64.24508 | 11 | 2.201273 | 1.664562 | 2.722191 | 1628 | 0 | 617.7434 | 14679.47 | 222.2644 | -1 | 42.68333 | 9.266667 | 51.95 | 2023-10-26 23:31 | 2023-10-27 00:13 | 0 | 0 | 253 | 234 | 245.1 | 328.3 | 0 | 0 | 0 | 0 | 2023-10-27 00:04 | 0.0701 | 0.0008 | 0.0205 | 0.0099 | 0.0768 | 0.0031 | 0.1364 | 0.0209 | 0.0031 | 0 | 0 | 0.0701 | 0.0701 | 98.86624 | 1 | 11.8 | 0.5209179 | 0 | 830.5777 | 522.1708 | 591.6291 | 0 | 0 | 0 | 2023-10-26 23:22 | 462 | 0 | 4.685473 | 56.133
597 | 2023-10-27 | 45935 | SCR415HN | C | 0 | 0.06080286 | 0.07895581 | 4 | 0 | 0 | 2 | 0 | 0 | 2 | 0 | 2 | 10 | 0 | 6.996972 | 5.006592 | 12.00356 | 39.635 | 61.63856 | 11 | 2.227311 | 1.652884 | 2.793992 | 1635 | 0 | 625.3848 | 12932.32 | 202.2616 | -1 | 42.96667 | 21.53333 | 64.5 | 2023-10-27 00:35 | 2023-10-27 01:18 | 0 | 0 | 252 | 229.6 | 241.6 | 325.7 | 0 | 0 | 0 | 0 | 2023-10-27 01:11 | 0.0592 | 0.0013 | 0.0244 | 0.012 | 0.0651 | 0.0036 | 0.1021 | 0.0195 | 0.0032 | 0 | 0 | 0.0592 | 0.0592 | 114.9622 | 1 | 12.3 | 0.5666809 | 0 | 804.6362 | 602.487 | 697.3323 | 0 | 0 | 0 | 2023-10-27 00:13 | 465 | 0 | 4.647212 | 52.772
598 | 2023-10-27 | 45936 | GRADE3 | C | 0 | 0 | 0.1318093 | 4 | 0 | 0 | 2 | 0 | 0 | 2 | 0 | 2 | 10 | 0 | 10.96428 | 5.003848 | 15.96813 | 40.266 | 66.23413 | 11 | 2.544376 | 1.597316 | 3.057504 | 1669 | 0 | 625.5508 | 12947.92 | 196.0792 | -1 | 48.38333 | 9 | 57.38333 | 2023-10-27 01:27 | 2023-10-27 02:15 | 0 | 0 | 252.8 | 232.2 | 241.1 | 328.2 | 0 | 0 | 0 | 0 | 2023-10-27 02:05 | 0.148 | 0.0009 | 0.0213 | 0.0132 | 0.0599 | 0.003 | 0.0734 | 0.0168 | 0.0034 | 0 | 0 | 0.148 | 0.148 | 118.6545 | 1 | 9.8 | 0.5131283 | 0 | 868.2095 | 822.7965 | 683.7669 | 0 | 0 | 0 | 2023-10-27 01:18 | 461 | 0 | 4.620298 | 56.7
599 | 2023-10-27 | 45937 | GRADE3 | C | 0 | 0 | 0.1661803 | 4 | 0 | 0 | 2 | 0 | 0 | 2 | 0 | 2 | 10 | 0 | 12.54776 | 5.007866 | 17.55563 | 38.417 | 65.97263 | 11 | 2.20022 | 1.58242 | 2.713349 | 1646 | 0 | 592.4626 | 13291.11 | 204.2504 | -1 | 39.16667 | 9 | 48.16667 | 2023-10-27 02:24 | 2023-10-27 03:04 | 0 | 0 | 260.2 | 243.7 | 253.5 | 334.6 | 0 | 0 | 0 | 0 | 2023-10-27 02:58 | 0.0618 | 0.0008 | 0.0147 | 0.018 | 0.065 | 0.0022 | 0.1034 | 0.0147 | 0.0032 | 0 | 0 | 0.0618 | 0.0618 | 101.7927 | 1 | 9.1 | 0.5131283 | 0 | 791.5338 | 745.8917 | 420.6984 | 0 | 0 | 0 | 2023-10-27 02:15 | 429 | 0 | 4.755512 | 53.55
600 | 2023-10-27 | 45938 | GRADE3 | C | 0 | 0 | 0.2093059 | 4 | 0 | 0 | 2 | 0 | 0 | 2 | 0 | 2 | 10 | 0 | 12.00258 | 4.014153 | 16.01673 | 37.765 | 63.78173 | 11 | 2.200559 | 1.958622 | 2.726344 | 1638 | 0 | 666.7435 | 14897.87 | 230.3257 | -1 | 44.76667 | 9.6 | 54.36667 | 2023-10-27 03:13 | 2023-10-27 03:58 | 0 | 0 | 256.3 | 233.9 | 240.4 | 327.3 | 0 | 0 | 0 | 0 | 2023-10-27 03:51 | 0.06 | 0.0101 | 0.0153 | 0.016 | 0.0635 | 0.0027 | 0.1013 | 0.0171 | 0.0032 | 0 | 0 | 0.06 | 0.06 | 101.2881 | 1 | 10.9 | 0.5257854 | 0 | 891.7432 | 817.1776 | 237.0062 | 0 | 0 | 0 | 2023-10-27 03:04 | 469 | 0 | 4.9131 | 52.395
601 | 2023-10-27 | 45939 | S48C | C | 0 | 0 | 0.1498057 | 4 | 0 | 0 | 2 | 0 | 0 | 2 | 0 | 2 | 10 | 0 | 7.793478 | 5.024491 | 12.81797 | 47.918 | 70.73597 | 11 | 3.003319 | 1.797579 | 3.725788 | 1644 | 0 | 715.8998 | 9734.397 | 143.0772 | -1 | 40.08333 | 14.41667 | 54.5 | 2023-10-27 04:12 | 2023-10-27 04:52 | 0 | 0 | 264.6 | 241.9 | 255.1 | 328.9 | 0 | 0 | 0 | 0 | 2023-10-27 04:47 | 0.1891 | 0.0003 | 0.016 | 0.0149 | 0.0576 | 0.0023 | 0.0651 | 0.0134 | 0.0033 | 0 | 0 | 0.0587 | 0.1891 | 185.197 | 1 | 7.3 | 0.7224693 | 0 | 891.757 | 826.1017 | 594.9731 | 0 | 0 | 0 | 2023-10-27 03:58 | 421 | 0 | 4.618353 | 54.228
602 | 2023-10-27 | 45940 | S48C | C | 0 | 0.02255515 | 0.1635861 | 4 | 0 | 0 | 2 | 0 | 0 | 2 | 0 | 2 | 10 | 0 | 13.37146 | 5.011305 | 18.38277 | 42.342 | 70.72477 | 11 | 2.200744 | 2.001905 | 2.743083 | 1628 | 0 | 596.6526 | 13057.11 | 186.4642 | -1 | 34.55 | 12.6 | 47.15 | 2023-10-27 05:05 | 2023-10-27 05:40 | 0 | 0 | 263 | 240.9 | 253.5 | 328 | 0 | 0 | 0 | 0 | 2023-10-27 05:33 | 0.1458 | 0.0001 | 0.0262 | 0.02 | 0.0475 | 0.0027 | 0.1266 | 0.0205 | 0.0032 | 0 | 0 | 0.1458 | 0.1458 | 99.08993 | 1 | 9.3 | 0.5423393 | 0 | 789.4913 | 761.5931 | 663.8792 | 0 | 0 | 0 | 2023-10-27 04:52 | 216 | 0 | 4.695525 | 58.905
603 | 2023-10-27 | 45941 | S48C | C | 0 | 0 | 0.06744482 | 4 | 0 | 0 | 2 | 0 | 0 | 2 | 0 | 2 | 10 | 0 | 16.68344 | 2.022207 | 18.70565 | 45.903 | 74.60865 | 11 | 1.92739 | 2.000454 | 2.974093 | 1653 | 0 | 708.7891 | 15537.45 | 210.2251 | -1 | 46.86667 | 20.13333 | 67 | 2023-10-27 06:00 | 2023-10-27 06:47 | 0 | 0 | 264 | 242.6 | 253.5 | 330.3 | 0 | 0 | 0 | 0 | 2023-10-27 06:36 | 0.4937 | 0.0006 | 0.0195 | 0.021 | 0.042 | 0.0018 | 0.0916 | 0.0148 | 0.0035 | 0 | 0 | 0.4937 | 0.4937 | 106.1962 | 1 | 9.3 | 1.046703 | 0 | 918.4899 | 851.7945 | 322.6888 | 0 | 0 | 0 | 2023-10-27 05:40 | 550 | 0 | 4.549287 | 52.532
604 | 2023-10-27 | 45942 | GRADE-3 | A | 0 | 0.01835602 | 0.04507117 | 4 | 0 | 0 | 2 | 0 | 0 | 2 | 0 | 2 | 10 | 0 | 6.752982 | 6.022937 | 12.77592 | 42.228 | 65.00392 | 11 | 1.289176 | 1.540096 | 2.904507 | 1564 | 0 | 780.9049 | 9874.794 | 147.5966 | -1 | 52.46667 | 13.66667 | 66.13333 | 2023-10-27 07:00 | 2023-10-27 07:53 | 0 | 0 | 261 | 237.1 | 246.1 | 345.8 | 0 | 0 | 0 | 0 | 2023-10-27 07:45 | 0.207 | 0.0002 | 0.0199 | 0.014 | 0.0461 | 0.002 | 0.0606 | 0.0152 | 0.0032 | 0 | 0 | 0.4105 | 0.207 | 117.7061 | 1 | 11.9 | 1.615332 | 0 | 946.8867 | 906.5805 | 451.2053 | 0 | 0 | 0 | 2023-10-27 06:47 | 454 | 0 | 4.668936 | 56.7
605 | 2023-10-27 | 45943 | GRADE-3 | A | 0 | 0 | 0.07814526 | 4 | 0 | 0 | 2 | 0 | 0 | 2 | 0 | 2 | 10 | 0 | 7.030103 | 5.011301 | 12.0414 | 43.941 | 65.9824 | 11 | 1.400267 | 1.305456 | 2.601784 | 1564 | 0 | 646.867 | 9687.599 | 141.668 | -1 | 39.03333 | 18.13333 | 57.16667 | 2023-10-27 08:11 | 2023-10-27 08:50 | 0 | 0 | 259.5 | 237.4 | 243 | 327.2 | 0 | 0 | 0 | 0 | 2023-10-27 08:46 | 0.2611 | 0.0007 | 0.0309 | 0.02 | 0.0713 | 0.0024 | 0.1162 | 0.0193 | 0.0036 | 0 | 0 | 0.2611 | 0.2611 | 108.673 | 1 | 11.9 | 1.201517 | 0 | 770.7052 | 739.5822 | 646.9232 | 0 | 0 | 0 | 2023-10-27 07:53 | 269 | 0.5 | 4.534371 | 56.7
606 | 2023-10-27 | 45944 | GRADE-3 | A | 0 | 0.0005998688 | 0.07506494 | 4 | 0 | 0 | 2 | 0 | 0 | 2 | 0 | 2 | 10 | 0 | 6.332532 | 4.758993 | 11.09153 | 44.913 | 66.00453 | 11 | 1.569115 | 2.87497 | 1.755087 | 1538 | 0 | 582.4322 | 11481.55 | 162.8485 | -1 | 42.25 | 11.93333 | 54.18333 | 2023-10-27 09:02 | 2023-10-27 09:44 | 0 | 0 | 264.6 | 241.8 | 249.6 | 330.3 | 0 | 0 | 0 | 0 | 2023-10-27 09:36 | 0.3926 | 0.0018 | 0.0338 | 0.0164 | 0.0812 | 0.0021 | 0.0772 | 0.0181 | 0.0034 | 0 | 0 | 0.3926 | 0.3926 | 68.5808 | 1 | 14.5 | 0.1859722 | 0 | 884.6346 | 823.9804 | 667.9937 | 0 | 0 | 0 | 2023-10-27 08:50 | 385 | 0 | 4.71109 | 56.7
607 | 2023-10-27 | 45945 | GRADE-3 | A | 0 | -1.19415 | 0.05544739 | 4 | 0 | 0 | 2 | 0 | 0 | 2 | 0 | 2 | 10 | 0 | 8.847333 | 4.328942 | 13.17628 | 44.753 | 67.92928 | 11 | 1.568595 | 1.620373 | 2.592906 | 1619 | 0 | 618.6953 | 12230.33 | 175.1463 | -1 | 39.43333 | 10.6 | 50.03333 | 2023-10-27 09:55 | 2023-10-27 10:34 | 0 | 0 | 264.8 | 240.8 | 251.7 | 327.5 | 0 | 0 | 0 | 0 | 2023-10-27 10:30 | 0.0577 | 0.0027 | 0.0208 | 0.0134 | 0.0794 | 0.0033 | 0.0889 | 0.0241 | 0.0031 | 0 | 0 | 0.0577 | 0.0577 | 103.4008 | 1 | 11.9 | 1.024311 | 0 | 659.3975 | 633.654 | 580.7965 | 0 | 0 | 0 | 2023-10-27 09:44 | 301 | 0 | 4.712711 | 58.338
608 | 2023-10-27 | 45946 | 16MNCR5LSI | A | 0 | -1.759036 | 0.05301563 | 4 | 0 | 0 | 2 | 0 | 0 | 2 | 0 | 2 | 10 | 0 | 5.192233 | 5.002694 | 10.19493 | 42.96 | 63.15493 | 11 | 1.266802 | 1.787999 | 1.778958 | 1604 | 0 | 561.9459 | 10233.58 | 153.3008 | -1 | 45.1 | 46.33333 | 91.43333 | 2023-10-27 11:20 | 2023-10-27 12:05 | 0 | 0 | 261.7 | 235.6 | 247 | 318.6 | 0 | 0 | 0 | 0 | 2023-10-27 11:59 | 0.1814 | 0.0016 | 0.0213 | 0.0095 | 0.0906 | 0.0046 | 0.0746 | 0.0245 | 0.0034 | 0 | 0 | 0.1814 | 0.1814 | 74.76206 | 1 | 13.6 | 0.5121555 | 0 | 1087.757 | 934.3531 | 513.1922 | 0 | 0 | 0 | 2023-10-27 10:34 | 260 | 0 | 4.684501 | 57.608
609 | 2023-10-27 | 45947 | 16MNCR5LSI | A | 0 | -1.468051 | 0.04166663 | 4 | 0 | 0 | 2 | 0 | 0 | 2 | 0 | 2 | 10 | 0 | 6.748153 | 5.006905 | 11.75506 | 40.046 | 61.80106 | 11 | 1.500862 | 1.821775 | 2.527121 | 1623 | 0 | 569.5529 | 11809.15 | 177.8591 | -1 | 42.38333 | 9 | 51.38333 | 2023-10-27 12:14 | 2023-10-27 12:57 | 0 | 0 | 265.9 | 243 | 252.4 | 325.6 | 0 | 0 | 0 | 0 | 2023-10-27 12:57 | 0.079 | 0.0016 | 0.0393 | 0.013 | 0.0877 | 0.0125 | 0.151 | 0.0342 | 0.0035 | 0 | 0 | 0.3545 | 0.079 | 95.90572 | 1 | 14.595 | 1.026258 | 0 | 739.4791 | 726.4658 | 479.0219 | 0 | 0 | 0 | 2023-10-27 12:05 | 445 | 0 | 4.670882 | 57.288
610 | 2023-10-27 | 45948 | S43C | A | 0 | -0.8611738 | 0.05739355 | 4 | 0 | 0 | 2 | 0 | 0 | 2 | 0 | 2 | 10 | 0 | 3.381581 | 5.007437 | 8.389017 | 41.953 | 60.342017 | 11 | 2.104982 | 1.501607 | 3.130266 | 1608 | 0 | 613.5115 | 8860.819 | 147.087 | -1 | 35.48333 | 9.4 | 44.88333 | 2023-10-27 13:06 | 2023-10-27 13:42 | 0 | 0 | 267.5 | 244.6 | 252.2 | 326.9 | 0 | 0 | 0 | 0 | 2023-10-27 13:39 | 0.444 | 0.001 | 0.0354 | 0.018 | 0.0915 | 0.0098 | 0.1169 | 0.0344 | 0.0035 | 0 | 0 | 0.444 | 0.444 | 171.1555 | 1 | 9.9 | 1.025284 | 0 | 765.0366 | 705.368 | 325.8159 | 0 | 0 | 0 | 2023-10-27 12:57 | 397 | 0 | 4.713359 | 46.781
611 | 2023-10-27 | 45949 | SCM420H2V2 | A | 0 | -0.740456 | 0.08965625 | 4 | 0 | 0 | 2 | 0 | 0 | 2 | 0 | 2 | 10 | 0 | 10.50517 | 5.013249 | 15.51842 | 42.572 | 68.09042 | 11 | 2.298418 | 2.002441 | 3.336361 | 1651 | 0 | 661.8518 | 10888.77 | 164.5067 | -1 | 42.85 | 9.6 | 52.45 | 2023-10-27 13:51 | 2023-10-27 14:34 | 0 | 0 | 271.6 | 243.4 | 253.4 | 329.8 | 0 | 0 | 0 | 0 | 2023-10-27 14:27 | 0.2728 | 0.001 | 0.0198 | 0.0264 | 0.0946 | 0.0057 | 0.08 | 0.0209 | 0.0032 | 0 | 0 | 0.2728 | 0.2728 | 141.261 | 1 | 8.1 | 1.037943 | 0 | 769.7892 | 778.7238 | 444.8814 | 0 | 0 | 0 | 2023-10-27 13:42 | 530 | 0 | 4.795071 | 59.85
612 | 2023-10-27 | 45950 | SCM420H2V2 | B | 0 | 0.02236316 | 0.03242566 | 4 | 0 | 0 | 2 | 0 | 0 | 2 | 0 | 2 | 10 | 0 | 16.44423 | 4.284704 | 20.72893 | 36.979 | 67.70793 | 12 | 3.076355 | 2.001897 | 4.12598 | 1621 | 0 | 654.1427 | 14804.27 | 223.9409 | -1 | 40.96667 | 25.26667 | 66.23333 | 2023-10-27 14:59 | 2023-10-27 15:40 | 0 | 0 | 269.8 | 245.9 | 253.9 | 322.4 | 0 | 0 | 0 | 0 | 2023-10-27 15:33 | 0.4934 | 0.0023 | 0.0209 | 0.0117 | 0.0716 | 0.0079 | 0.0659 | 0.0259 | 0.0032 | 0 | 0 | 0.4934 | 0.4934 | 141.6454 | 1 | 8.4 | 1.049625 | 0 | 827.1631 | 837.8589 | 418.2964 | 0 | 0 | 0 | 2023-10-27 14:34 | 257 | 0 | 4.692931 | 53.55
613 | 2023-10-27 | 45951 | SCM420H2V2 | B | 0 | 0.02370688 | 0.05334021 | 4 | 0 | 0 | 2 | 0 | 0 | 2 | 0 | 2 | 10 | 0 | 12.6646 | 0 | 12.6646 | 40.107 | 62.7716 | 12 | 2.57575 | 1.671124 | 3.639008 | 1636 | 0 | 530.4621 | 13072.71 | 197.8568 | -1 | 37.56667 | 8.466667 | 46.03333 | 2023-10-27 15:49 | 2023-10-27 16:26 | 0 | 0 | 268.4 | 245.6 | 251.9 | 332.7 | 0 | 0 | 0 | 0 | 2023-10-27 16:21 | 0.1964 | 0.0006 | 0.0398 | 0.0155 | 0.0625 | 0.0068 | 0.0672 | 0.0248 | 0.0035 | 0 | 0 | 0.1964 | 0.1964 | 140.1526 | 1 | 13.3 | 1.063257 | 0 | 665.2794 | 681.6172 | 345.2853 | 0 | 0 | 0 | 2023-10-27 15:40 | 353 | 0 | 4.709144 | 58.722
614 | 2023-10-27 | 45952 | 45C8 | B | 0 | 0 | 0.03031775 | 4 | 0 | 0 | 2 | 0 | 0 | 2 | 0 | 2 | 10 | 0 | 6.104886 | 5.1259 | 11.23079 | 40.295 | 61.52579 | 12 | 2.703005 | 1.461313 | 4.232653 | 1631 | 0 | 670.7419 | 11481.55 | 173.1085 | -1 | 42.56667 | 13.26667 | 55.83333 | 2023-10-27 16:40 | 2023-10-27 17:22 | 0 | 0 | 268 | 244.1 | 250.1 | 324.9 | 0 | 0 | 0 | 0 | 2023-10-27 17:14 | 0.4706 | 0.0035 | 0.0381 | 0.0131 | 0.0887 | 0.0105 | 0.0931 | 0.0325 | 0.0032 | 0 | 0 | 0.4706 | 0.4706 | 162.6018 | 1 | 14.8 | 1.529648 | 0 | 807.4078 | 776.3427 | 394.5641 | 0 | 0 | 0 | 2023-10-27 16:26 | 332 | 0 | 4.663424 | 56.7
615 | 2023-10-27 | 45953 | 45C8 | B | 0 | -0.1402977 | 0.09824878 | 4 | 0 | 0 | 2 | 0 | 0 | 2 | 0 | 2 | 10 | 0 | 9.713344 | 5.012642 | 14.72599 | 39.656 | 64.38199 | 12 | 2.961261 | 1.509317 | 4.3877 | 1657 | 0 | 636.7575 | 13228.71 | 199.8839 | -1 | 52.7 | 14.4 | 67.1 | 2023-10-27 17:37 | 2023-10-27 18:29 | 0 | 0 | 269.5 | 247.1 | 258.4 | 325.8 | 0 | 0 | 0 | 0 | 2023-10-27 18:17 | 0.3931 | 0.0012 | 0.0327 | 0.0098 | 0.0711 | 0.004 | 0.0977 | 0.0268 | 0.0038 | 0 | 0 | 0.3931 | 0.3931 | 165.4114 | 1 | 11.8 | 1.426439 | 0 | 916.5229 | 911.6575 | 424.5073 | 0 | 0 | 0 | 2023-10-27 17:22 | 277 | 0 | 4.485085 | 59.85
616 | 2023-10-27 | 45954 | SAE 1541 | B | 0 | 0.03539236 | 0.08625146 | 4 | 0 | 0 | 2 | 0 | 0 | 2 | 0 | 2 | 10 | 0 | 9.959241 | 5.003328 | 14.96257 | 40.455 | 65.41757 | 12 | 2.769418 | 1.246671 | 4.520092 | 1605 | 0 | 614.7444 | 13525.1 | 206.7503 | -1 | 45.23333 | 12.2 | 57.43333 | 2023-10-27 18:42 | 2023-10-27 19:27 | 0 | 0 | 269.2 | 246.9 | 258.1 | 324.8 | 0 | 0 | 0 | 0 | 2023-10-27 19:18 | 0.179 | 0.0008 | 0.0243 | 0.0096 | 0.075 | 0.0041 | 0.0497 | 0.0186 | 0.0032 | 0 | 0 | 0.179 | 0.179 | 181.0748 | 1 | 10 | 1.750673 | 0 | 815.0055 | 744.366 | 500.0585 | 0 | 0 | 0 | 2023-10-27 18:29 | 365 | 0 | 4.529183 | 45.5
617 | 2023-10-27 | 45955 | SCM 415HV | B | 0 | 0 | 0.06258105 | 4 | 0 | 0 | 2 | 0 | 0 | 2 | 0 | 2 | 10 | 0 | 9.055431 | 5.010537 | 14.06597 | 41.036 | 65.10197 | 12 | 2.678227 | 1.278791 | 4.270191 | 1631 | 0 | 667.4332 | 12604.73 | 190.975 | -1 | 38.76667 | 16.73333 | 55.5 | 2023-10-27 19:44 | 2023-10-27 20:22 | 0 | 0 | 272.4 | 248.8 | 260.7 | 331.1 | 0 | 0 | 0 | 0 | 2023-10-27 20:18 | 0.2998 | 0.0013 | 0.0317 | 0.0112 | 0.077 | 0.0024 | 0.0709 | 0.0157 | 0.0036 | 0 | 0 | 0.2998 | 0.2998 | 171.0405 | 1 | 10.9 | 1.591965 | 0 | 793.4579 | 762.0882 | 471.3 | 0 | 0 | 0 | 2023-10-27 19:27 | 533 | 0 | 4.696822 | 57.608
618 | 2023-10-27 | 45956 | SCM 415HV | B | 0 | 0.04328665 | 0.04863867 | 4 | 0 | 0 | 2 | 0 | 0 | 2 | 0 | 2 | 10 | 0 | 7.565439 | 5.327256 | 12.89269 | 41.914 | 64.80669 | 12 | 3.132589 | 1.38661 | 4.598947 | 1632 | 0 | 700.7162 | 11231.96 | 169.3941 | -1 | 43.85 | 8.466667 | 52.31667 | 2023-10-27 20:31 | 2023-10-27 21:15 | 0 | 0 | 268.6 | 247.4 | 259.2 | 323.6 | 0 | 0 | 0 | 0 | 2023-10-27 21:05 | 0.1336 | 0.0002 | 0.0182 | 0.011 | 0.081 | 0.0018 | 0.0655 | 0.0146 | 0.003 | 0 | 0 | 0.1336 | 0.1336 | 188.5379 | 1 | 11.5 | 1.466358 | 0 | 815.3347 | 774.5915 | 443.3047 | 0 | 0 | 0 | 2023-10-27 20:22 | 722 | 0 | 4.398509 | 55.576
619 | 2023-10-27 | 45957 | 45C8 | B | 0 | 0.00811026 | 0.09565503 | 4 | 0 | 0 | 2 | 0 | 0 | 2 | 0 | 2 | 10 | 0 | 9.767932 | 5.980725 | 15.74866 | 40.684 | 66.43266 | 12 | 2.505309 | 2.002108 | 3.820748 | 1637 | 0 | 572.6439 | 15131.86 | 222.4206 | -1 | 51.86667 | 8.6 | 60.46667 | 2023-10-27 21:23 | 2023-10-27 22:15 | 0 | 0 | 271.8 | 246 | 257.6 | 320.3 | 0 | 0 | 0 | 0 | 2023-10-27 22:11 | 0.0523 | 0.0008 | 0.0164 | 0.0082 | 0.0545 | 0.0021 | 0.061 | 0.0171 | 0.0033 | 0 | 0 | 0.0523 | 0.0523 | 139.7051 | 1 | 11.6 | 1.315439 | 0 | 759.7728 | 733.3476 | 514.6353 | 0 | 0 | 0 | 2023-10-27 21:15 | 449 | 0 | 4.666991 | 56.115
620 | 2023-10-27 | 45958 | 45C8 | C | 0 | 0 | 0.0385863 | 4 | 0 | 0 | 2 | 0 | 0 | 2 | 0 | 2 | 10 | 0 | 9.688318 | 5.012295 | 14.70061 | 42.303 | 67.00361 | 12 | 1.628031 | 2.000886 | 1.844187 | 1605 | 0 | 522.5996 | 12838.72 | 187.4167 | -1 | 36.36667 | 17.33333 | 53.7 | 2023-10-27 22:32 | 2023-10-27 23:09 | 0 | 0 | 268.5 | 244.4 | 254.9 | 318.5 | 0 | 0 | 0 | 0 | 2023-10-27 23:05 | 0.0567 | 0.0009 | 0.0209 | 0.0132 | 0.0586 | 0.002 | 0.0867 | 0.0173 | 0.0036 | 0 | 0 | 0.0567 | 0.0567 | 70.38716 | 1 | 11.5 | 0.216156 | 0 | 750.539 | 660.3574 | 575.4522 | 0 | 0 | 0 | 2023-10-27 22:15 | 365 | 0 | 4.694552 | 58.455
621 | 2023-10-27 | 45959 | 45C8 | C | 0 | 0.009717896 | 0.06274329 | 4 | 0 | 0 | 2 | 0 | 0 | 2 | 0 | 2 | 10 | 0 | 12.63478 | 5.022748 | 17.65753 | 42.553 | 70.21053 | 12 | 2.372453 | 2.00249 | 2.372453 | 1645 | 0 | 546.8149 | 12542.33 | 184.4174 | -1 | 35.43333 | 9.666667 | 45.1 | 2023-10-27 23:18 | 2023-10-27 23:54 | 0 | 0 | 269.3 | 245.1 | 256.4 | 323 | 0 | 0 | 0 | 0 | 2023-10-27 23:49 | 0.0932 | 0.0003 | 0.0239 | 0.0152 | 0.0502 | 0.0012 | 0.1283 | 0.0186 | 0.0034 | 0 | 0 | 0.0932 | 0.0932 | 93.19257 | 1 | 7.8 | 0 | 0 | 822.3788 | 579.288 | 510.9364 | 0 | 0 | 0 | 2023-10-27 23:09 | 390 | 0 | 4.665045 | 59.146
622 | 2023-10-28 | 45960 | SAE52100 | C | 0 | 0 | 0.04263892 | 4 | 0 | 0 | 2 | 0 | 0 | 2 | 0 | 2 | 10 | 0 | 11.75247 | 5.01992 | 16.77239 | 39.89 | 66.66239 | 12 | 2.353168 | 2.002172 | 2.353168 | 1603 | 0 | 582.1783 | 13025.92 | 204.9312 | -1 | 36.15 | 26.36667 | 62.51667 | 2023-10-28 00:20 | 2023-10-28 00:56 | 0 | 0 | 265.6 | 240 | 250.8 | 315.6 | 0 | 0 | 0 | 0 | 2023-10-28 00:51 | 0.14 | 0.0002 | 0.0253 | 0.0132 | 0.0485 | 0.0007 | 0.0651 | 0.0157 | 0.0034 | 0 | 0 | 0.14 | 0.14 | 99.40561 | 1 | 6.9 | 0 | 0 | 829.9787 | 748.7172 | 275.6348 | 0 | 0 | 0 | 2023-10-27 23:54 | 309 | 0 | 4.601491 | 56.7
623 | 2023-10-28 | 45961 | SAE52100 | C | 0 | 0 | 0.05496118 | 4 | 0 | 0 | 2 | 0 | 0 | 2 | 0 | 2 | 10 | 0 | 10.79626 | 5.015124 | 15.81138 | 43.439 | 69.25038 | 12 | 2.406207 | 2.007839 | 2.722653 | 1645 | 0 | 555.572 | 12292.73 | 175.4842 | -1 | 35.1 | 9.2 | 44.3 | 2023-10-28 01:06 | 2023-10-28 01:41 | 0 | 0 | 274.5 | 249.5 | 256.5 | 327.3 | 0 | 0 | 0 | 0 | 2023-10-28 01:37 | 0.0886 | 0.0004 | 0.0248 | 0.014 | 0.0575 | 0.0014 | 0.1015 | 0.021 | 0.0034 | 0 | 0 | 0.0886 | 0.0886 | 102.3116 | 1 | 10.8 | 0.3164463 | 0 | 768.8875 | 605.453 | 504.1947 | 0 | 0 | 0 | 2023-10-28 00:56 | 289 | 0 | 4.560636 | 56.7
624 | 2023-10-28 | 45962 | SAE52100 | C | 0 | 0 | 0.05690674 | 4 | 0 | 0 | 2 | 0 | 0 | 2 | 0 | 2 | 10 | 0 | 10.33428 | 6.018887 | 16.35317 | 43.054 | 69.40717 | 12 | 2.584271 | 1.631902 | 3.61929 | 1632 | 0 | 684.0281 | 10561.18 | 151.9437 | -1 | 40.56667 | 15.53333 | 56.1 | 2023-10-28 01:56 | 2023-10-28 02:37 | 0 | 0 | 271.2 | 248 | 263 | 320.4 | 0 | 0 | 0 | 0 | 2023-10-28 02:27 | 0.3735 | 0.0009 | 0.0301 | 0.0162 | 0.0627 | 0.0023 | 0.0834 | 0.0195 | 0.0033 | 0 | 0 | 0.3735 | 0.3735 | 136.8188 | 1 | 10.1 | 1.035019 | 0 | 867.9318 | 785.5419 | 501.9655 | 0 | 0 | 0 | 2023-10-28 01:41 | 297 | 0 | 4.505188 | 61.838
625 | 2023-10-28 | 45963 | S48C | C | 0 | 0.009046051 | 0.1188391 | 4 | 0 | 0 | 2 | 0 | 0 | 2 | 0 | 2 | 10 | 0 | 12.99426 | 3.014677 | 16.00894 | 42.233 | 68.24194 | 12 | 2.500775 | 2.000741 | 3.535794 | 1632 | 0 | 587.822 | 11341.16 | 166.6789 | -1 | 34.43333 | 28.33333 | 62.76667 | 2023-10-28 03:05 | 2023-10-28 03:40 | 0 | 0 | 270.8 | 245.4 | 257.1 | 317.5 | 0 | 0 | 0 | 0 | 2023-10-28 03:36 | 0.1186 | 0.0015 | 0.0183 | 0.0112 | 0.0586 | 0.001 | 0.055 | 0.0182 | 0.0032 | 0 | 0 | 0.1186 | 0.1186 | 136.9988 | 1 | 9.8 | 1.035019 | 0 | 890.6729 | 833.6845 | 612.2286 | 0 | 0 | 0 | 2023-10-28 02:37 | 378 | 0 | 4.466602 | 57.8
626 | 2023-10-28 | 45964 | S48C | C | 0 | 0.05806744 | 0.02431885 | 4 | 0 | 0 | 2 | 0 | 0 | 2 | 0 | 2 | 10 | 0 | 11.98081 | 5.012732 | 16.99354 | 41.516 | 68.50954 | 12 | 2.870828 | 1.794936 | 3.901952 | 1632 | 0 | 613.1962 | 12823.12 | 185.8166 | -1 | 34.95 | 8.866667 | 43.81667 | 2023-10-28 03:48 | 2023-10-28 04:23 | 0 | 0 | 274.6 | 251.2 | 267.6 | 322.7 | 0 | 0 | 0 | 0 | 2023-10-28 04:19 | 0.1696 | 0.0009 | 0.0213 | 0.0111 | 0.0576 | 0.0012 | 0.0534 | 0.0199 | 0.0032 | 0 | 0 | 0.1696 | 0.1696 | 141.9225 | 1 | 10.5 | 1.031124 | 0 | 716.539 | 597.5454 | 522.5019 | 0 | 0 | 0 | 2023-10-28 03:40 | 273 | 0 | 4.613165 | 56.644
627 | 2023-10-28 | 45965 | S48CS1V | C | 0 | 0 | 0.0714978 | 4 | 0 | 0 | 2 | 0 | 0 | 2 | 0 | 2 | 10 | 0 | 5.955527 | 5.081271 | 11.0368 | 44.669 | 65.7058 | 12 | 2.604327 | 2.002316 | 3.608189 | 1648 | 0 | 581.2059 | 8548.827 | 133.5633 | -1 | 42.63333 | 8.933333 | 51.56667 | 2023-10-28 04:32 | 2023-10-28 05:15 | 0 | 0 | 270.6 | 246.1 | 259 | 323 | 0 | 0 | 0 | 0 | 2023-10-28 05:09 | 0.1672 | 0.0004 | 0.0221 | 0.013 | 0.0521 | 0.0006 | 0.0612 | 0.0203 | 0.0034 | 0 | 0 | 0.1672 | 0.1672 | 186.597 | 1 | 8.3 | 1.003862 | 0 | 749.3018 | 695.0679 | 573.139 | 0 | 0 | 0 | 2023-10-28 04:23 | 461 | 0 | 4.604085 | 57.015
628 | 2023-10-28 | 45966 | S48CS1V | C | 0 | 0 | 0.01605078 | 4 | 0 | 0 | 2 | 0 | 0 | 2 | 0 | 2 | 10 | 0 | 7.503459 | 0 | 7.503459 | 36.032 | 53.535459 | 12 | 2.200494 | 2.001823 | 3.232593 | 1630 | 0 | 732.539 | 8143.236 | 161.139 | -1 | 69.18333 | 17.93333 | 87.11667 | 2023-10-28 05:33 | 2023-10-28 06:42 | 0 | 0 | 309.8 | 284.1 | 296.6 | 352.3 | 0 | 0 | 0 | 0 | 2023-10-28 06:08 | 0.2028 | 0.0005 | 0.0305 | 0.011 | 0.0389 | 0.0013 | 0.0565 | 0.0204 | 0.0034 | 0 | 0 | 0.2028 | 0.2028 | 222.8843 | 1 | 7 | 1.032099 | 0 | 1022.36 | 825.4391 | 382.5138 | 0 | 0 | 0 | 2023-10-28 05:15 | 2062 | 0 | 4.678988 | 52.962
629 | 2023-10-29 | 45967 | S48CS1V | A | 0 | -0.1550064 | 0.7939366 | 13 | 0 | 0 | 0 | 0 | 0 | 7 | 5 | 3 | 40 | 12 | 28.11529 | 0.5790216 | 28.69431 | 0 | 80.69431 | 0 | 2.20047 | 2.582304 | 2.20047 | 1662 | 0 | 711.4628 | 49078.66 | 725.0042 | -1 | 231.4 | 1255.517 | 1486.917 | 2023-10-29 03:38 | 2023-10-29 07:29 | 0 | 0 | 42.7 | 50.2 | 47.6 | 58.5 | 0 | 0 | 0 | 0 | 2023-10-29 07:24 | 0.05 | 0.0027 | 0.0192 | 0.0182 | 0.0631 | 0.0053 | 0.0929 | 0.0303 | 0.0018 | 0 | 0 | 0.0616 | 0.05 | 32.50599 | 1 | 39 | 0 | 0 | 1677.966 | 120.9698 | 102.0073 | 0 | 0 | 0 | 2023-10-28 06:42 | 578 | 0 | 4.643645 | 55.896
630 | 2023-10-29 | 45968 | S48CS1V | A | 0 | -0.2376685 | 0.3427366 | 13 | 0 | 0 | 0 | 0 | 0 | 7 | 5 | 3 | 40 | 12 | 10.7602 | 5.011798 | 15.772 | 0 | 67.772 | 0 | 2.137245 | 3.01173 | 2.212217 | 1643 | 0 | 477.7878 | 38656.81 | 584.5667 | -1 | 110.1 | 11 | 121.1 | 2023-10-29 07:40 | 2023-10-29 09:30 | 0 | 0 | 57.5 | 60.8 | 61.3 | 74.9 | 0 | 0 | 0 | 0 | 2023-10-29 09:12 | 0.0606 | 0.0033 | 0.0277 | 0.0082 | 0.0754 | 0.0058 | 0.1004 | 0.0364 | 0.0031 | 0 | 0 | 0.0687 | 0.0606 | 33.45306 | 1 | 50.357 | 0.07497215 | 0 | 758.5223 | 0 | 0 | 0 | 0 | 0 | 2023-10-29 07:29 | 289 | 0 | 4.504539 | 49.048
631 | 2023-10-29 | 45969 | AISI410 | A | 0 | -0.680205 | 0.1249999 | 26 | 0 | 0 | 0 | 0 | 0 | 14 | 0 | 0 | 40 | 0 | 0 | 0 | 0 | 0 | 40 | 0 | 0 | 0.5047387 | 0.002922058 | 1668 | 0 | 0 | 27408.76 | 548.4384 | -1 | 157.7333 | 12.33333 | 170.0667 | 2023-10-29 09:42 | 2023-10-29 12:20 | 0 | 0 | 44.9 | 46.7 | 45.6 | 65.4 | 0 | 0 | 0 | 0 | 2023-10-29 11:50 | 0.1662 | 0.1739 | 0.2334 | 0.055 | 0.0482 | 0.0085 | 6.6578 | 0.1071 | 0.008 | 0 | 0 | 0.0606 | 0.1662 | 0.05846923 | 1 | 49.976 | 0.002922058 | 0 | 912.7375 | 0 | 0 | 0 | 0 | 0 | 2023-10-29 09:30 | 754 | 0 | 4.56323 | 55.833
632 | 2023-10-29 | 45970 | AISI 410 | A | 0 | -0.1847361 | 0.5155641 | 13 | 0 | 0 | 0 | 0 | 0 | 7 | 5 | 3 | 40 | 12 | 37.44913 | 0 | 37.44913 | 0 | 89.44913 | 5 | 3.003198 | 4.501462 | 4.074243 | 1619 | 0 | 1041.54 | 48704.22 | 647.3342 | -1 | 145.05 | 48.13333 | 193.1833 | 2023-10-29 13:08 | 2023-10-29 15:33 | 0 | 0 | 60.3 | 63.7 | 66.2 | 74.10001 | 0 | 0 | 0 | 0 | 2023-10-29 15:11 | 0.084 | 0.0004 | 0.0274 | 0.008 | 0.0826 | 0.0062 | 0.2155 | 0.0285 | 0.0033 | 0 | 0 | 0.3563 | 0.084 | 54.1513 | 1 | 37.789 | 1.071045 | 0 | 956.3958 | 0 | 0 | 0 | 0 | 0 | 2023-10-29 12:20 | 401 | 0 | 4.639753 | 49.37
633 | 2023-10-29 | 45971 | 40MnSiVS6 | B | 0 | 0.07443188 | 0.122082 | 13 | 0 | 0 | 0 | 0 | 0 | 7 | 5 | 3 | 40 | 12 | 15.82308 | 5.007636 | 20.83071 | 0 | 72.83071 | 5 | 3.236125 | 3.596872 | 3.773593 | 1693 | 0 | 784.3996 | 42401.19 | 540.0206 | -1 | 123.6667 | 33 | 156.6667 | 2023-10-29 16:06 | 2023-10-29 18:10 | 0 | 0 | 75.5 | 81.8 | 82 | 101.3 | 0 | 0 | 0 | 0 | 2023-10-29 18:05 | 0.0472 | 0.0008 | 0.0247 | 0.013 | 0.064 | 0.0069 | 0.3037 | 0.0576 | 0.0036 | 0 | 0 | 0.3433 | 0.0472 | 56.73065 | 1 | 45.687 | 0.537468 | 0 | 1080.438 | 0 | 0 | 0 | 0 | 0 | 2023-10-29 15:33 | 795 | 12 | 4.624838 | 56.588
634 | 2023-10-29 | 45972 | 40MnSiVS6 | B | 0 | 0.1129676 | 0.1778535 | 13 | 0 | 0 | 0 | 0 | 0 | 7 | 5 | 3 | 40 | 12 | 13.29376 | 5.013317 | 18.30708 | 17.89 | 88.19708 | 5 | 3.005543 | 2.001541 | 4.270352 | 1589 | 0 | 734.7769 | 28126.34 | 467.2376 | -1 | 120.7667 | 15.6 | 136.3667 | 2023-10-29 18:26 | 2023-10-29 20:26 | 0 | 0 | 77.8 | 84.9 | 87.8 | 92.3 | 0 | 0 | 0 | 0 | 2023-10-29 20:17 | 0.0695 | 0.0014 | 0.0272 | 0.008 | 0.0763 | 0.004 | 0.1178 | 0.0345 | 0.0033 | 0 | 0 | 0.0695 | 0.0695 | 100.9371 | 2 | 24 | 1.264809 | 0 | 712.3008 | 365.7861 | 280.413 | 0 | 0 | 0 | 2023-10-29 18:10 | 297 | 0 | 4.513294 | 59.85
635 | 2023-10-29 | 45973 | 40MnSiVS6 | B | 0 | 0.02773798 | 0.1266212 | 13 | 0 | 0 | 0 | 0 | 0 | 7 | 5 | 3 | 40 | 12 | 9.590932 | 5.001001 | 14.59193 | 28.755 | 95.34693 | 5 | 2.996347 | 2.003541 | 4.524048 | 1628 | 0 | 383.4845 | 24756.82 | 353.4319 | -1 | 78.33333 | 7.666667 | 86 | 2023-10-29 20:34 | 2023-10-29 21:52 | 0 | 0 | 81.7 | 89.8 | 91.3 | 101.3 | 0 | 0 | 0 | 0 | 2023-10-29 21:45 | 0.0794 | 0.0022 | 0.0277 | 0.015 | 0.0633 | 0.003 | 0.1768 | 0.0281 | 0.0034 | 0 | 0 | 0.0794 | 0.0794 | 109.5625 | 1 | 26.7 | 1.5277 | 0 | 803.2888 | 784.5198 | 470.6077 | 0 | 0 | 0 | 2023-10-29 20:26 | 489 | 0 | 4.572309 | 50.4
636 | 2023-10-29 | 45974 | AISI416 | C | 0 | 0.07320822 | 0.05301538 | 6 | 0 | 0 | 2 | 0 | 0 | 2 | 0 | 0 | 12 | 0 | 6.246532 | 5.008399 | 11.25493 | 30.115 | 53.36993 | 8 | 2.486532 | 2.842242 | 2.488479 | 1604 | 0 | 434.1692 | 13634.3 | 247.5816 | -1 | 43.11667 | 33 | 76.11667 | 2023-10-29 22:25 | 2023-10-29 23:08 | 0 | 0 | 83 | 90.1 | 90.9 | 104.5 | 0 | 0 | 0 | 0 | 2023-10-29 22:56 | 0.0695 | 0.0032 | 0.0316 | 0.01 | 0.062 | 0.0015 | 0.1308 | 0.0271 | 0.0037 | 0 | 0 | 0.0695 | 0.0695 | 99.71893 | 1 | 13.7 | 0.001947403 | 0 | 782.5719 | 715.8375 | 429.2614 | 0 | 0 | 0 | 2023-10-29 21:52 | 413 | 0 | 4.566148 | 54.356
637 | 2023-10-29 | 45975 | DY7 | C | 0 | 0.5061705 | 0.1081388 | 6 | 0 | 0 | 2 | 0 | 0 | 2 | 0 | 0 | 12 | 0 | 14.74248 | 5.011461 | 19.75394 | 29.81 | 61.56394 | 8 | 2.503515 | 1.836432 | 3.024433 | 1652 | 0 | 546.7186 | 20981.72 | 317.1171 | -1 | 55.76667 | 31.53333 | 87.3 | 2023-10-29 23:40 | 2023-10-30 00:36 | 0 | 0 | 92.1 | 98.8 | 99.4 | 118.7 | 0 | 0 | 0 | 0 | 2023-10-30 00:27 | 0.0503 | 0.0011 | 0.031 | 0.01 | 0.0523 | 0.0032 | 0.1021 | 0.0245 | 0.0038 | 0 | 0 | 0.2044 | 0.0503 | 83.19409 | 1 | 16.6 | 0.5209179 | 0 | 706.0623 | 519.0261 | 341.3448 | 0 | 0 | 0 | 2023-10-29 23:08 | 433 | 0 | 4.511024 | 57.015
638 | 2023-10-30 | 45976 | S48CS1V | C | 0 | 0.1584137 | 0.1334305 | 6 | 0 | 0 | 2 | 0 | 0 | 2 | 0 | 0 | 12 | 0 | 14.89163 | 5.01636 | 19.90799 | 30.693 | 62.60099 | 8 | 1.981028 | 2.949678 | 2.921601 | 1612 | 0 | 496.5343 | 20856.92 | 310.8288 | -1 | 64.3 | 10.33333 | 74.63333 | 2023-10-30 00:46 | 2023-10-30 01:50 | 0 | 0 | 92.6 | 100.1 | 102.7 | 112.8 | 0 | 0 | 0 | 0 | 2023-10-30 01:45 | 0.05 | 0.001 | 0.0249 | 0.0201 | 0.049 | 0.0037 | 0.0787 | 0.0245 | 0.0039 | 0 | 0 | 0.0719 | 0.05 | 80.24614 | 1 | 16.5 | 0.9405727 | 0 | 1055.509 | 486.9762 | 330.762 | 0 | 0 | 0 | 2023-10-30 00:36 | 245 | 0 | 4.598897 | 57.764
639 | 2023-10-30 | 45977 | AISI416 | C | 0 | 0.03217703 | 0.1251622 | 6 | 0 | 0 | 2 | 0 | 0 | 2 | 0 | 0 | 12 | 0 | 12.03502 | 5.01193 | 17.04695 | 19.822 | 48.86895 | 8 | 2.20032 | 2.500504 | 2.674502 | 1660 | 0 | 518.8077 | 15007.07 | 293.8589 | -1 | 39.7 | 10.26667 | 49.96667 | 2023-10-30 02:01 | 2023-10-30 02:40 | 0 | 0 | 97.2 | 102.9 | 105.9 | 116.2 | 0 | 0 | 0 | 0 | 2023-10-30 02:34 | 0.0509 | 0.0024 | 0.0192 | 0.0083 | 0.0556 | 0.0037 | 0.0667 | 0.0194 | 0.0035 | 0 | 0 | 0.0509 | 0.0509 | 85.59242 | 1 | 14.2 | 0.4741821 | 0 | 281.6221 | 272.3428 | 223.3923 | 0 | 0 | 0 | 2023-10-30 01:50 | 333 | 0 | 4.627108 | 50.697
640 | 2023-10-30 | 45978 | S48CS1V | C | 0 | 0.161989 | 0.04085596 | 6 | 0 | 0 | 2 | 0 | 0 | 2 | 0 | 0 | 12 | 0 | 11.28448 | 5.005525 | 16.29001 | 35.232 | 63.52201 | 8 | 1.930868 | 2.219183 | 2.471258 | 1609 | 0 | 581.4512 | 16660.63 | 255.4449 | -1 | 42.71667 | 15 | 57.71667 | 2023-10-30 02:55 | 2023-10-30 03:38 | 0 | 0 | 108.6 | 115.4 | 117.7 | 129.7 | 0 | 0 | 0 | 0 | 2023-10-30 03:29 | 0.0461 | 0.0009 | 0.0173 | 0.006 | 0.0507 | 0.003 | 0.0659 | 0.0176 | 0.0031 | 0 | 0 | 0.0461 | 0.0461 | 82.40272 | 1 | 13.7 | 0.54039 | 0 | 738.9307 | 584.5501 | 261.5172 | 0 | 0 | 0 | 2023-10-30 02:40 | 253 | 0 | 4.669261 | 57.015
641 | 2023-10-30 | 45979 | S48CS1V | C | 0 | -0.04642996 | 0.09387158 | 6 | 0 | 0 | 2 | 0 | 0 | 2 | 0 | 0 | 12 | 0 | 9.168785 | 5.005517 | 14.1743 | 38.823 | 64.9973 | 8 | 1.774942 | 1.613156 | 2.302674 | 1668 | 0 | 584.1499 | 14710.67 | 218.9176 | -1 | 41.63333 | 16.06667 | 57.7 | 2023-10-30 03:54 | 2023-10-30 04:36 | 0 | 0 | 113.6 | 118.7 | 122.8 | 132.6 | 0 | 0 | 0 | 0 | 2023-10-30 04:26 | 0.0776 | 0.0013 | 0.0407 | 0.009 | 0.0365 | 0.0023 | 0.1133 | 0.0185 | 0.0031 | 0 | 0 | 0.0776 | 0.0776 | 81.15351 | 1 | 14.2 | 0.5277328 | 0 | 699.6267 | 633.1521 | 276.9851 | 0 | 0 | 0 | 2023-10-30 03:38 | 421 | 0 | 4.696174 | 57.015
642 | 2023-10-30 | 45980 | AISI410 | C | 0 | 0.02514658 | 0.120947 | 6 | 0 | 0 | 2 | 0 | 0 | 2 | 0 | 0 | 12 | 0 | 1.474927 | 5.004674 | 6.479602 | 31.087 | 49.566602 | 8 | 1.912715 | 0 | 4.001255 | 1600 | 0 | 502.1642 | 10717.17 | 199.6991 | -1 | 35.43333 | 12.33333 | 47.76667 | 2023-10-30 04:48 | 2023-10-30 05:24 | 0 | 0 | 117.7 | 124.2 | 128.4 | 136.3 | 0 | 0 | 0 | 0 | 2023-10-30 05:16 | 0.0543 | 0.0024 | 0.0529 | 0.0124 | 0.0524 | 0.0027 | 0.1261 | 0.0197 | 0.0034 | 0 | 0 | 0.0543 | 0.0543 | 177.2066 | 1 | 16.1 | 2.088539 | 0 | 574.0052 | 518.2917 | 436.881 | 0 | 0 | 0 | 2023-10-30 04:36 | 321 | 0 | 4.67153 | 50.697
643 | 2023-10-30 | 45981 | S48CS1V | C | 0 | -0.03951947 | 0.06193262 | 6 | 0 | 0 | 2 | 0 | 0 | 2 | 0 | 0 | 12 | 0 | 8.472261 | 5.008958 | 13.48122 | 37.582 | 63.06322 | 8 | 1.487856 | 0.8037493 | 3.066189 | 1644 | 0 | 637.3039 | 14289.48 | 216.6281 | -1 | 48.8 | 11.33333 | 60.13333 | 2023-10-30 05:35 | 2023-10-30 06:24 | 0 | 0 | 121.9 | 127.3 | 131.4 | 143 | 0 | 0 | 0 | 0 | 2023-10-30 06:12 | 0.0505 | 0.0017 | 0.0485 | 0.02 | 0.0396 | 0.0038 | 0.1142 | 0.0183 | 0.0034 | 0 | 0 | 0.0505 | 0.0505 | 108.0358 | 1 | 14.9 | 1.578333 | 0 | 743.99 | 662.7762 | 335.2215 | 0 | 0 | 0 | 2023-10-30 05:24 | 386 | 0 | 4.607652 | 57.015
644 | 2023-10-30 | 45982 | S48CS1V | A | 0 | -0.007054443 | 0.172017 | 11 | 0 | 0 | 2 | 0 | 0 | 4 | 0 | 2 | 21 | 0 | 12.75192 | 5.016382 | 17.7683 | 36.436 | 75.2043 | 8 | 1.707986 | 0.9045513 | 2.730346 | 1650 | 0 | 481.6473 | 14741.87 | 224.3669 | -1 | 46.11667 | 17.2 | 63.31667 | 2023-10-30 06:41 | 2023-10-30 07:27 | 0 | 0 | 122.3 | 126.9 | 130 | 146.3 | 0 | 0 | 0 | 0 | 2023-10-30 07:23 | 0.0541 | 0.0066 | 0.0306 | 0.0194 | 0.0452 | 0.0034 | 0.1122 | 0.0189 | 0.0036 | 0 | 0 | 0.3826 | 0.0541 | 93.28681 | 1 | 11.5 | 1.02236 | 0 | 1025.839 | 677.7462 | 282.8278 | 0 | 0 | 0 | 2023-10-30 06:24 | 261 | 0 | 4.657588 | 57.015
645 | 2023-10-30 | 45983 | S48CS1V | A | 0 | 0.05900323 | 0.08009082 | 11 | 0 | 0 | 2 | 0 | 0 | 4 | 0 | 2 | 21 | 0 | 8.279483 | 7.016685 | 15.29617 | 44.27 | 80.56617 | 8 | 2.004518 | 2.113781 | 3.087249 | 1653 | 0 | 434.8093 | 13213.11 | 188.5805 | -1 | 65.9 | 37.46667 | 103.3667 | 2023-10-30 08:04 | 2023-10-30 09:10 | 0 | 0 | 132.4 | 135.2 | 135 | 168.4 | 0 | 0 | 0 | 0 | 2023-10-30 09:07 | 0.0521 | 0.001 | 0.0149 | 0.0144 | 0.0404 | 0.0031 | 0.1511 | 0.0234 | 0.0034 | 0 | 0 | 0.2417 | 0.0521 | 119.6786 | 1 | 10.5 | 1.082731 | 0 | 1217.654 | 1100.347 | 824.3143 | 0 | 0 | 0 | 2023-10-30 07:27 | 653 | 0 | 4.712387 | 55.86
646 | 2023-10-30 | 45984 | 41CR4 | A | 0 | 0.09319588 | 0.08252271 | 11 | 0 | 0 | 2 | 0 | 0 | 4 | 0 | 2 | 21 | 0 | 7.298653 | 3.119606 | 10.41826 | 40.91 | 72.32826 | 8 | 1.700716 | 2.172398 | 1.909083 | 1622 | 0 | 581.7045 | 11637.55 | 190.6912 | -1 | 69.28333 | 9.866667 | 79.15 | 2023-10-30 09:20 | 2023-10-30 10:30 | 0 | 0 | 131.8 | 135.1 | 136.3 | 161.9 | 0 | 0 | 0 | 0 | 2023-10-30 10:21 | 0.1107 | 0.0002 | 0.0219 | 0.01 | 0.0417 | 0.0025 | 0.0895 | 0.0235 | 0.0034 | 0 | 0 | 0.1107 | 0.1107 | 94.89304 | 1 | 9.7 | 0.2083664 | 0 | 767.8749 | 727.7259 | 461.2502 | 0 | 0 | 0 | 2023-10-30 09:10 | 301 | 0 | 4.635214 | 59.71
647 | 2023-10-30 | 45986 | S48CS1V | A | 0 | 0.04559012 | 0.05366418 | 11 | 0 | 0 | 2 | 0 | 0 | 4 | 0 | 2 | 21 | 0 | 13.25497 | 5.018214 | 18.27318 | 39.541 | 78.81418 | 8 | 1.645296 | 1.501422 | 2.207109 | 1642 | 0 | 503.8504 | 12947.92 | 199.1553 | -1 | 38.45 | 12.86667 | 51.31667 | 2023-10-30 10:42 | 2023-10-30 11:21 | 0 | 0 | 139.3 | 143.1 | 146.5 | 165.2 | 0 | 0 | 0 | 0 | 2023-10-30 11:16 | 0.0515 | 0.0018 | 0.0227 | 0.0183 | 0.0548 | 0.0059 | 0.087 | 0.0155 | 0.0034 | 0 | 0 | 0.0515 | 0.0515 | 86.64444 | 1 | 7.2 | 0.5618134 | 0 | 763.5462 | 654.0389 | 360.1284 | 0 | 0 | 0 | 2023-10-30 10:30 | 293 | 0 | 4.516861 | 57.015
648 | 2023-10-30 | 45987 | S48CS1V | A | 0 | 0.05478015 | 0.1749353 | 11 | 0 | 0 | 2 | 0 | 0 | 4 | 0 | 2 | 21 | 0 | 13.74988 | 5.770932 | 19.52081 | 38.495 | 79.01581 | 8 | 1.807489 | 2.316255 | 2.791877 | 1637 | 0 | 488.5479 | 15631.05 | 236.7773 | -1 | 55.2 | 30.13333 | 85.33333 | 2023-10-30 11:51 | 2023-10-30 12:46 | 0 | 0 | 139 | 141.3 | 145.3 | 163.3 | 0 | 0 | 0 | 0 | 2023-10-30 12:39 | 0.0574 | 0.002 | 0.0148 | 0.0194 | 0.0434 | 0.003 | 0.0682 | 0.0173 | 0.0034 | 0 | 0 | 0.054 | 0.0574 | 101.446 | 1 | 8 | 0.9843884 | 0 | 959.8761 | 879.8938 | 434.3422 | 0 | 0 | 0 | 2023-10-30 11:21 | 385 | 0 | 4.681582 | 56.014
649 | 2023-10-30 | 45988 | SSR550 | A | 0 | -0.001439697 | 0.03080396 | 11 | 0 | 0 | 2 | 0 | 0 | 4 | 0 | 2 | 21 | 0 | 8.026323 | 0 | 8.026323 | 40.043 | 69.069323 | 8 | 1.2 | 2.002546 | 2.226257 | 1655 | 0 | 537.2247 | 8892.019 | 159.4428 | -1 | 39.98333 | 21.73333 | 61.71667 | 2023-10-30 13:08 | 2023-10-30 13:48 | 0 | 0 | 141.8 | 143.1 | 148.9 | 166.8 | 0 | 0 | 0 | 0 | 2023-10-30 13:41 | 0.0779 | 0.0017 | 0.0315 | 0.0142 | 0.037 | 0.0031 | 0.0974 | 0.0179 | 0.0031 | 0 | 0 | 0.0779 | 0.0779 | 141.5624 | 1 | 7.7 | 1.026257 | 0 | 754.2014 | 689.1485 | 370.0093 | 0 | 0 | 0 | 2023-10-30 12:46 | 321 | 0 | 4.501621 | 56.639
650 | 2023-10-30 | 45989 | SSR550 | B | 0 | 0.02092349 | 0.03566772 | 3 | 0 | 0 | 0 | 0 | 0 | 2 | 0 | 2 | 7 | 0 | 8.474861 | 5.019671 | 13.49453 | 43.015 | 63.50953 | 8 | 2.207822 | 1.48064 | 3.211684 | 1620 | 0 | 445.3376 | 13603.1 | 209.2478 | -1 | 44.18333 | 32 | 76.18333 | 2023-10-30 14:20 | 2023-10-30 15:04 | 0 | 0 | 146.4 | 149.2 | 154.6 | 172.4 | 0 | 0 | 0 | 0 | 2023-10-30 15:00 | 0.083 | 0.0008 | 0.0204 | 0.008 | 0.0357 | 0.002 | 0.081 | 0.0151 | 0.0034 | 0 | 0 | 0.083 | 0.083 | 146.0219 | 1 | 8.5 | 1.003862 | 0 | 773.9161 | 780.1149 | 516.155 | 0 | 0 | 0 | 2023-10-30 13:48 | 240 | 0 | 4.536316 | 52.395
651 | 2023-10-30 | 45990 | Grade 3 | B | 0 | -0.09379572 | 0.03129053 | 3 | 0 | 0 | 0 | 0 | 0 | 2 | 0 | 2 | 7 | 0 | 11.33863 | 5.255206 | 16.59383 | 44.174 | 67.76783 | 8 | 1.472288 | 1.513573 | 2.475176 | 1588 | 0 | 512.6968 | 12074.34 | 178.9644 | -1 | 45 | 9.2 | 54.2 | 2023-10-30 15:13 | 2023-10-30 15:58 | 0 | 0 | 154.5 | 163.9 | 168.8 | 180.8 | 0 | 0 | 0 | 0 | 2023-10-30 15:53 | 0.5202 | 0.0027 | 0.0269 | 0.022 | 0.0487 | 0.0016 | 0.1241 | 0.0218 | 0.0034 | 0 | 0 | 0.5202 | 0.5202 | 106.2589 | 1 | 6.7 | 1.002888 | 0 | 784.2742 | 792.2068 | 413.6285 | 0 | 0 | 0 | 2023-10-30 15:04 | 257 | 0 | 4.610571 | 58.695
652 | 2023-10-30 | 45991 | SSR 550 | B | 0 | 0.01010178 | 0.1712061 | 8 | 0 | 0 | 0 | 0 | 0 | 5 | 0 | 2 | 15 | 0 | 10.9391 | 4.822061 | 15.76117 | 23.989 | 54.75017 | 8 | 1.548687 | 1.000167 | 2.587601 | 1599 | 0 | 385.6668 | 20264.13 | 381.9806 | -1 | 54.35 | 19.86667 | 74.21667 | 2023-10-30 16:18 | 2023-10-30 17:13 | 0 | 0 | 149.3 | 150.2 | 156.7 | 181 | 0 | 0 | 0 | 0 | 2023-10-30 17:01 | 0.0543 | 0.0088 | 0.0239 | 0.008 | 0.0467 | 0.0022 | 0.1095 | 0.0209 | 0.0034 | 0 | 0 | 0.0543 | 0.0543 | 89.03983 | 1 | 13.3 | 1.038914 | 0 | 394.8698 | 540.0781 | 358.3687 | 0 | 0 | 0 | 2023-10-30 15:58 | 249 | 0 | 4.627108 | 55.719
653 | 2023-10-30 | 45992 | SSR 550 | B | 0 | 0.08914072 | 0.05009741 | 3 | 0 | 0 | 0 | 0 | 0 | 2 | 0 | 2 | 7 | 0 | 6.743796 | 4.179312 | 10.92311 | 24.47 | 42.39311 | 10 | 2.659604 | 2.000353 | 3.183442 | 1628 | 0 | 471.8343 | 23758.45 | 363.3173 | -1 | 70.11667 | 13.86667 | 83.98333 | 2023-10-30 17:26 | 2023-10-30 18:36 | 0 | 0 | 158.8 | 161 | 167.5 | 198.8 | 0 | 0 | 0 | 0 | 2023-10-30 18:29 | 0.0655 | 0.001 | 0.0357 | 0.012 | 0.0345 | 0.007 | 0.1165 | 0.0303 | 0.0033 | 0 | 0 | 0.0655 | 0.0655 | 77.79082 | 1 | 30 | 0.523838 | 0 | 693.7056 | 611.212 | 514.9216 | 0 | 0 | 0 | 2023-10-30 17:13 | 357 | 0 | 4.715629 | 56.7
654 | 2023-10-30 | 45993 | 44MnSiVS6 | B | 0 | 0.02329895 | 0.05123206 | 3 | 0 | 0 | 0 | 0 | 0 | 2 | 0 | 2 | 7 | 0 | 13.64963 | 5.000687 | 18.65032 | 36.064 | 61.71432 | 10 | 2.268326 | 1.377975 | 3.310162 | 1590 | 0 | 431.3492 | 15506.25 | 245.6852 | -1 | 44.25 | 14.4 | 58.65 | 2023-10-30 18:51 | 2023-10-30 19:35 | 0 | 0 | 163.5 | 166.5 | 170.8 | 194.2 | 0 | 0 | 0 | 0 | 2023-10-30 19:27 | 0.1422 | 0.0017 | 0.022 | 0.0092 | 0.0477 | 0.0005 | 0.0869 | 0.0201 | 0.0034 | 0 | 0 | 0.1422 | 0.1422 | 122.3705 | 1 | 8.4 | 1.041836 | 0 | 745.0862 | 770.4373 | 266.2969 | 0 | 0 | 0 | 2023-10-30 18:36 | 377 | 0 | 4.595655 | 56.7
655 | 2023-10-30 | 45994 | SSR 550 | B | 0 | -0.001319733 | 0.0006484375 | 3 | 0 | 0 | 0 | 0 | 0 | 2 | 0 | 2 | 7 | 0 | 0 | 5.006222 | 5.006222 | 42.315 | 54.321222 | 10 | 1.2 | 1.489615 | 1.920522 | 1591 | 0 | 509.583 | 6520.826 | 117.2363 | -1 | 37.9 | 22.4 | 60.3 | 2023-10-30 19:58 | 2023-10-30 20:35 | 0 | 0 | 164.8 | 167.4 | 173.2 | 197.3 | 0 | 0 | 0 | 0 | 2023-10-30 20:31 | 0.4284 | 0.001 | 0.0517 | 0.016 | 0.0504 | 0.0052 | 0.0859 | 0.0187 | 0.0031 | 0 | 0 | 0.4284 | 0.4284 | 144.3326 | 1 | 8.3 | 0.7205219 | 0 | 773.7107 | 709.2548 | 552.2039 | 0 | 0 | 0 | 2023-10-30 19:35 | 293 | 0 | 4.59144 | 54.705
656 | 2023-10-30 | 45995 | 45C8 | B | 0 | 0.02423477 | 0.02172498 | 3 | 0 | 0 | 0 | 0 | 0 | 2 | 0 | 2 | 7 | 0 | 13.10214 | 5.007309 | 18.10945 | 41.106 | 66.21545 | 10 | 2.209245 | 1.480806 | 3.231607 | 1607 | 0 | 498.8972 | 12401.93 | 182.6084 | -1 | 38.43333 | 10.81667 | 49.25 | 2023-10-30 20:46 | 2023-10-30 21:25 | 0 | 0 | 167.3 | 172.3 | 178.3 | 200.6 | 0 | 0 | 0 | 0 | 2023-10-30 21:21 | 0.1736 | 0.0067 | 0.0329 | 0.02 | 0.0492 | 0.0014 | 0.1033 | 0.0154 | 0.0032 | 0 | 0 | 0.1736 | 0.1736 | 120.5399 | 1 | 8.7 | 1.022362 | 0 | 705.7086 | 670.2939 | 565.8553 | 0 | 0 | 0 | 2023-10-30 20:35 | 301 | 0 | 4.613489 | 51.6
657 | 2023-10-30 | 45996 | SCM 420HV | C | 0 | 0 | 0.09289905 | 3 | 0 | 0 | 0 | 0 | 0 | 2 | 0 | 2 | 7 | 0 | 16.55906 | 5.004321 | 21.56338 | 37.2 | 65.76338 | 10 | 2.513713 | 1.552387 | 3.553602 | 1612 | 0 | 525.9209 | 15958.64 | 234.4673 | -1 | 52.01667 | 13.06667 | 65.08333 | 2023-10-30 21:38 | 2023-10-30 22:30 | 0 | 0 | 169 | 172.8 | 180.2 | 199.7 | 0 | 0 | 0 | 0 | 2023-10-30 22:20 | 0.05 | 0.0006 | 0.0169 | 0.018 | 0.0519 | 0.0011 | 0.0476 | 0.0152 | 0.0034 | 0 | 0 | 0.05 | 0.05 | 115.1398 | 1 | 9.3 | 1.039888 | 0 | 830.6159 | 760.4489 | 289.1049 | 0 | 0 | 0 | 2023-10-30 21:25 | 738 | 0 | 4.546692 | 52.85
658 | 2023-10-30 | 45997 | SSR550 | C | 0 | 0.05185281 | 0.08641382 | 3 | 0 | 0 | 0 | 0 | 0 | 2 | 0 | 2 | 7 | 0 | 4.465209 | 5.006596 | 9.471805 | 35.83 | 52.301805 | 10 | 1.702601 | 1.939335 | 2.283886 | 1610 | 0 | 417.4233 | 10046.39 | 182.6556 | -1 | 46.71667 | 10.13333 | 56.85 | 2023-10-30 22:40 | 2023-10-30 23:27 | 0 | 0 | 171.1 | 175.4 | 180.5 | 203.3 | 0 | 0 | 0 | 0 | 2023-10-30 23:18 | 0.1297 | 0.0005 | 0.0265 | 0.013 | 0.0443 | 0.0003 | 0.058 | 0.0172 | 0.0033 | 0 | 0 | 0.1841 | 0.1297 | 119.1274 | 1 | 9.7 | 0.5812855 | 0 | 731.1722 | 675.2211 | 399.5909 | 0 | 0 | 0 | 2023-10-30 22:30 | 301 | 0 | 4.402724 | 56.421
659 | 2023-10-30 | 45998 | DY7 | C | 0 | 0.01518875 | 0.1470493 | 3 | 0 | 0 | 0 | 0 | 0 | 2 | 0 | 2 | 7 | 0 | 15.60545 | 5.004357 | 20.60981 | 39.076 | 66.68581 | 10 | 1.700864 | 3.005518 | 2.209125 | 1658 | 0 | 554.8802 | 16286.23 | 242.7672 | -1 | 75.31667 | 10.73333 | 86.05 | 2023-10-30 23:37 | 2023-10-31 00:53 | 0 | 0 | 172.4 | 174.7 | 181 | 201.2 | 0 | 0 | 0 | 0 | 2023-10-31 00:40 | 0.0502 | 0.0001 | 0.02 | 0.0181 | 0.038 | 0.0006 | 0.0404 | 0.014 | 0.0034 | 0 | 0 | 0.0504 | 0.0502 | 78.86967 | 1 | 7.4 | 0.5082607 | 0 | 1081.745 | 830.8825 | 418.3165 | 0 | 0 | 0 | 2023-10-30 23:27 | 758 | 0 | 4.5762 | 53.55
660 | 2023-10-31 | 45999 | DY7 | C | 0 | 0.03229703 | 0.1076521 | 3 | 0 | 0 | 0 | 0 | 0 | 2 | 0 | 2 | 7 | 0 | 15.01074 | 5.013443 | 20.02418 | 38.913 | 65.93718 | 10 | 2.508452 | 2.35526 | 2.992371 | 1615 | 0 | 470.7091 | 15755.85 | 238.5905 | -1 | 56.66667 | 24.53333 | 81.2 | 2023-10-31 01:17 | 2023-10-31 02:14 | 0 | 0 | 171.6 | 172.8 | 180.8 | 199.8 | 0 | 0 | 0 | 0 | 2023-10-31 01:57 | 0.029 | 0.0008 | 0.0169 | 0.0143 | 0.0463 | 0.0018 | 0.0351 | 0.0119 | 0.0031 | 0 | 0 | 0.029 | 0.029 | 110.3212 | 1 | 7.1 | 0.4839191 | 0 | 920.8304 | 871.6924 | 363.5063 | 0 | 0 | 0 | 2023-10-31 00:53 | 244 | 0 | 4.559987 | 57.12
661 | 2023-10-31 | 46000 | DY7 | C | 0 | 0.1023619 | 0.1329442 | 3 | 0 | 0 | 0 | 0 | 0 | 2 | 0 | 2 | 7 | 0 | 10.74178 | 5.012633 | 15.75441 | 45.792 | 68.54641 | 10 | 2.209063 | 2.000626 | 2.887718 | 1622 | 0 | 555.8585 | 10405.18 | 152.913 | -1 | 45.65 | 13.33333 | 58.98333 | 2023-10-31 02:27 | 2023-10-31 03:13 | 0 | 0 | 181.5 | 186.2 | 190.8 | 210.9 | 0 | 0 | 0 | 0 | 2023-10-31 03:08 | 0.0526 | 0.0008 | 0.0149 | 0.0123 | 0.045 | 0.0015 | 0.0473 | 0.0126 | 0.0032 | 0 | 0 | 0.0526 | 0.0526 | 129.7593 | 1 | 6.5 | 0.6786556 | 0 | 804.7006 | 758.6998 | 504.1819 | 0 | 0 | 0 | 2023-10-31 02:14 | 473 | 0 | 4.405642 | 58.1
662 | 2023-10-31 | 46002 | 38MNVS5 | C | 0 | 0.1465843 | 0.1259729 | 3 | 0 | 0 | 0 | 0 | 0 | 2 | 0 | 2 | 7 | 0 | 14.7557 | 5.014721 | 19.77042 | 41.113 | 67.88342 | 10 | 2.433241 | 2.326118 | 2.956107 | 1636 | 0 | 647.3539 | 15412.66 | 232.8779 | -1 | 44.98333 | 57.13333 | 102.1167 | 2023-10-31 04:10 | 2023-10-31 04:55 | 0 | 0 | 177.3 | 180 | 187.1 | 200.3 | 0 | 0 | 0 | 0 | 2023-10-31 04:53 | 0.054 | -0.0001 | 0.012 | 0.011 | 0.0455 | 0.0009 | 0.0305 | 0.0171 | 0.0035 | 0 | 0 | 0.1639 | 0.054 | 117.9121 | 1 | 5.3 | 0.5228653 | 0 | 914.3119 | 564.3011 | 271.5484 | 0 | 0 | 0 | 2023-10-31 03:13 | 521 | 0 | 4.558366 | 48.23
663 | 2023-10-31 | 46003 | 38MNVS5 | C | 0 | 0.4386011 | 0.1308367 | 3 | 0 | 0 | 0 | 0 | 0 | 2 | 0 | 2 | 7 | 0 | 14.18123 | 5.017047 | 19.19827 | 39.223 | 65.42127 | 10 | 2.183564 | 1.718476 | 3.715162 | 1632 | 0 | 470.9396 | 14929.07 | 226.1251 | -1 | 46.13333 | 10.26667 | 56.4 | 2023-10-31 05:05 | 2023-10-31 05:51 | 0 | 0 | 177.5 | 178.2 | 184.8 | 201 | 0 | 0 | 0 | 0 | 2023-10-31 05:45 | 0.055 | 0.0045 | 0.0176 | 0.021 | 0.0509 | 0.001 | 0.0587 | 0.0171 | 0.0038 | 0 | 0 | 0.05 | 0.055 | 138.6344 | 1 | 7.6 | 1.531597 | 0 | 907.5066 | 668.7723 | 497.5361 | 0 | 0 | 0 | 2023-10-31 04:55 | 426 | 0 | 4.593385 | 33.18
664 | 2023-10-31 | 46004 | 38MNVS5 | A | 0 | 0.04179898 | 0.07392993 | 3 | 0 | 0 | 0 | 0 | 0 | 2 | 0 | 2 | 7 | 0 | 11.35932 | 5.979592 | 17.33891 | 34.67 | 59.00891 | 9 | 1.984355 | 2.000434 | 2.603616 | 1619 | 0 | 493.7346 | 14195.89 | 236.563 | -1 | 39.96667 | 26.66667 | 66.63333 | 2023-10-31 06:18 | 2023-10-31 06:58 | 0 | 0 | 185 | 187 | 194.6 | 211.2 | 0 | 0 | 0 | 0 | 2023-10-31 06:48 | 0.1462 | 0.0019 | 0.0236 | 0.0072 | 0.0523 | 0.0021 | 0.1115 | 0.0181 | 0.0033 | 0 | 0 | 0.1462 | 0.1462 | 102.7517 | 1 | 8 | 0.6192608 | 0 | 743.8121 | 696.2521 | 292.5201 | 0 | 0 | 0 | 2023-10-31 05:51 | 345 | 0 | 4.601491 | 55.65
665 | 2023-10-31 | 46005 | EN 353 | A | 0 | 0.0148288 | 0.08349512 | 3 | 0 | 0 | 0 | 0 | 0 | 2 | 0 | 2 | 7 | 0 | 11.87192 | 5.017331 | 16.88926 | 41.032 | 64.92126 | 9 | 2.225318 | 2.001416 | 2.833869 | 1627 | 0 | 532.2656 | 12308.33 | 186.4299 | -1 | 41.43333 | 17 | 58.43333 | 2023-10-31 07:15 | 2023-10-31 07:56 | 0 | 0 | 191.1 | 192.3 | 198.7 | 215.4 | 0 | 0 | 0 | 0 | 2023-10-31 07:48 | 0.1703 | 0.0016 | 0.0235 | 0.0102 | 0.0497 | 0.0014 | 0.0372 | 0.0162 | 0.0032 | 0 | 0 | 0.1703 | 0.1703 | 113.4035 | 1 | 8.1 | 0.608551 | 0 | 723.3169 | 700.5474 | 548.6423 | 0 | 0 | 0 | 2023-10-31 06:58 | 365 | 0 | 4.671206 | 56.064
666 | 2023-10-31 | 46006 | EN 353 | A | 0 | 0.07553568 | 0.2175745 | 3 | 0 | 0 | 0 | 0 | 0 | 2 | 0 | 2 | 7 | 0 | 9.836815 | 5.018684 | 14.8555 | 45.163 | 67.0185 | 9 | 1.577056 | 2.000897 | 2.089208 | 1621 | 0 | 632.8133 | 10108.79 | 153.1205 | -1 | 55.3 | 32.6 | 87.9 | 2023-10-31 08:29 | 2023-10-31 09:24 | 0 | 0 | 188.4 | 187 | 193.3 | 214.1 | 0 | 0 | 0 | 0 | 2023-10-31 09:17 | 0.0716 | 0.0003 | 0.0136 | 0.0104 | 0.0428 | 0.0073 | 0.0395 | 0.0856 | 0.0034 | 0 | 0 | 0.2302 | 0.0716 | 100.1754 | 1 | 6 | 0.5121517 | 0 | 829.9598 | 851.4505 | 731.4194 | 0 | 0 | 0 | 2023-10-31 07:56 | 345 | 0 | 4.622892 | 63.454
667 | 2023-10-31 | 46007 | 38MnVS6 | A | 0 | 0 | 0.153048 | 3 | 0 | 0 | 0 | 0 | 0 | 2 | 0 | 2 | 7 | 0 | 0.8621089 | 5.01416 | 5.876269 | 39.532 | 52.408269 | 9 | 1.708011 | 2.217091 | 2.316558 | 1621 | 0 | 503.3768 | 5444.419 | 93.21315 | -1 | 42.05 | 11.53333 | 53.58333 | 2023-10-31 09:36 | 2023-10-31 10:18 | 0 | 0 | 191.8 | 188.6 | 194.7 | 215 | 0 | 0 | 0 | 0 | 2023-10-31 10:10 | 0.2603 | 0.0004 | 0.0501 | 0.0194 | 0.0589 | 0.0129 | 0.0608 | 0.0564 | 0.0035 | 0 | 0 | 0.2603 | 0.2603 | 155.7217 | 1 | 9 | 0.6085472 | 0 | 795.2524 | 713.0065 | 591.8099 | 0 | 0 | 0 | 2023-10-31 09:24 | 233 | 4 | 4.602788 | 63
668 | 2023-10-31 | 46008 | SSR 550 | A | 0 | -0.02281909 | 0.1935796 | 3 | 0 | 0 | 0 | 0 | 0 | 2 | 0 | 2 | 7 | 0 | 9.932305 | 6.555575 | 16.48788 | 26.032 | 49.51988 | 15 | 1.952596 | 2.000565 | 2.480329 | 1630 | 0 | 497.8804 | 14008.69 | 277.2906 | -1 | 40.3 | 24.8 | 65.1 | 2023-10-31 10:43 | 2023-10-31 11:23 | 0 | 0 | 195 | 192.4 | 198.2 | 227.3 | 0 | 0 | 0 | 0 | 2023-10-31 11:12 | 0.1693 | 0.0007 | 0.0279 | 0.0082 | 0.0684 | 0.0068 | 0.0326 | 0.0377 | 0.0032 | 0 | 0 | 0.1693 | 0.1693 | 101.288 | 1 | 8 | 0.5277328 | 0 | 721.8884 | 493.464 | 295.821 | 0 | 0 | 0 | 2023-10-31 10:18 | 300 | 0 | 4.478923 | 58.364
669 | 2023-10-31 | 46009 | S48CS1V | A | 0 | 0.07229636 | 0.1334307 | 8 | 0 | 0 | 0 | 0 | 0 | 2 | 5 | 0 | 17 | 2 | 10.24673 | 5.012027 | 15.25875 | 21.225 | 55.48375 | 16 | 2.019581 | 2.002987 | 2.262028 | 1607 | 0 | 455.1322 | 19811.75 | 314.4435 | -1 | 63.2 | 8.666667 | 71.86667 | 2023-10-31 11:32 | 2023-10-31 12:35 | 0 | 0 | 199.4 | 197.4 | 200.8 | 231.8 | 0 | 0 | 0 | 0 | 2023-10-31 12:17 | 0.0545 | 0.0021 | 0.0266 | 0.0084 | 0.0653 | 0.0038 | 0.0414 | 0.0528 | 0.0032 | 0 | 0 | 0.0545 | 0.0545 | 54.14042 | 1 | 26.522 | 0.2424469 | 0 | 670.7856 | 388.0117 | 419.441 | 0 | 0 | 0 | 2023-10-31 11:23 | 435 | 0 | 4.500648 | 57.015
670 | 2023-10-31 | 46010 | S48CS1V | A | 0 | 0.07323215 | 0.5022699 | 8 | 0 | 0 | 0 | 0 | 0 | 2 | 5 | 0 | 17 | 2 | 17.09226 | 6.035941 | 23.1282 | 21.789 | 63.9172 | 16 | 2.201929 | 3.082647 | 2.201929 | 1666 | 0 | 828.6702 | 25458.8 | 385.6039 | -1 | 74.06667 | 7.266667 | 81.33333 | 2023-10-31 12:42 | 2023-10-31 13:56 | 0 | 0 | 199 | 198.4 | 201.7 | 229.6 | 0 | 0 | 0 | 0 | 2023-10-31 13:38 | 0.1172 | 0.0045 | 0.0355 | 0.014 | 0.0574 | 0.0031 | 0.0673 | 0.0319 | 0.0034 | 0 | 0 | 0.1172 | 0.1172 | 49.77887 | 1 | 21.106 | 0 | 0 | 414.7758 | 448.2823 | 406.148 | 0 | 0 | 0 | 2023-10-31 12:35 | 373 | 0 | 4.585603 | 60.816
671 | 2023-10-31 | 46011 | S48CS1V | B | 0 | 0.08945268 | 0.1945525 | 8 | 0 | 0 | 0 | 0 | 0 | 2 | 5 | 0 | 17 | 2 | 7.526898 | 6.003742 | 13.53064 | 36.226 | 68.75664 | 16 | 2.044907 | 1.218383 | 3.388584 | 1652 | 0 | 572.5197 | 18002.19 | 264.184 | -1 | 60.48333 | 11.4 | 71.88333 | 2023-10-31 14:08 | 2023-10-31 15:08 | 0 | 0 | 199.8 | 198.2 | 200.4 | 234 | 0 | 0 | 0 | 0 | 2023-10-31 14:57 | 0.0451 | 0.0306 | 0.0378 | 0.018 | 0.0683 | 0.0006 | 0.0664 | 0.0207 | 0.0033 | 0 | 0 | 0.3089 | 0.0451 | 106.1698 | 1 | 18.386 | 1.343678 | 0 | 859.9613 | 562.0447 | 659.3854 | 0 | 0 | 0 | 2023-10-31 13:56 | 453 | 0 | 4.574578 | 55.314
672 | 2023-10-31 | 46012 | AISI 420 | B | 0 | 0 | 0.01799609 | 8 | 0 | 0 | 0 | 0 | 0 | 2 | 5 | 0 | 17 | 2 | 3.633651 | 3.21676 | 6.850411 | 34.161 | 60.011411 | 16 | 2.396848 | 2.201906 | 2.904136 | 1644 | 0 | 615.4359 | 12791.92 | 214.9491 | -1 | 48.11667 | 12.66667 | 60.78333 | 2023-10-31 15:21 | 2023-10-31 16:09 | 0 | 0 | 201.2 | 197.3 | 205 | 242.4 | 0 | 0 | 0 | 0 | 2023-10-31 16:02 | 0.2542 | 0.0002 | 0.0548 | 0.0125 | 0.0563 | 0.0019 | 0.0825 | 0.0209 | 0.0032 | 0 | 0 | 0.2542 | 0.2542 | 114.5597 | 1 | 18.5 | 0.507288 | 0 | 761.856 | 571.0641 | 527.347 | 0 | 0 | 0 | 2023-10-31 15:08 | 277 | 0 | 4.580415 | 56.603
673 | 2023-10-31 | 46013 | S48C | B | 0 | -0.1193022 | 0.1530483 | 4 | 0 | 0 | 0 | 0 | 0 | 0 | 2 | 2 | 8 | 0 | 7.443587 | 5.026042 | 12.46963 | 27.859 | 48.32863 | 16 | 2.37488 | 2.019342 | 2.37488 | 1618 | 0 | 529.9661 | 19187.76 | 331.8039 | -1 | 52.06667 | 22.66667 | 74.73333 | 2023-10-31 16:32 | 2023-10-31 17:24 | 0 | 0 | 200.9 | 196.9 | 201.4 | 239.8 | 0 | 0 | 0 | 0 | 2023-10-31 17:16 | 0.05 | 0.0028 | 0.0365 | 0.0135 | 0.0578 | 0.0018 | 0.0599 | 0.0337 | 0.0032 | 0 | 0 | 0.05 | 0.05 | 79.24288 | 1 | 17.5 | 0 | 0 | 609.1794 | 398.1939 | 451.87 | 0 | 0 | 0 | 2023-10-31 16:09 | 285 | 0 | 4.388781 | 57.015
674 | 2023-10-31 | 46014 | S48C | B | 0 | 0.02375491 | 0.01410522 | 4 | 0 | 0 | 0 | 0 | 0 | 0 | 2 | 2 | 8 | 0 | 12.55592 | 6.449489 | 19.00541 | 36.069 | 63.07441 | 16 | 2.971535 | 1.622123 | 4.064004 | 1625 | 0 | 569.4651 | 14523.48 | 226.6658 | -1 | 40.03333 | 21.6 | 61.63333 | 2023-10-31 17:45 | 2023-10-31 18:25 | 0 | 0 | 208.8 | 205.6 | 209.8 | 243 | 0 | 0 | 0 | 0 | 2023-10-31 18:18 | 0.385 | 0.0006 | 0.0167 | 0.0137 | 0.0628 | 0.0008 | 0.0978 | 0.0312 | 0.0034 | 0 | 0 | 0.385 | 0.385 | 145.115 | 1 | 9 | 1.092468 | 0 | 862.5995 | 687.7292 | 279.8021 | 0 | 0 | 0 | 2023-10-31 17:24 | 305 | 0 | 4.46109 | 60.816
675 | 2023-10-31 | 46015 | S48C | B | 0 | 0.1140954 | 0.0003242188 | 4 | 0 | 0 | 0 | 0 | 0 | 0 | 2 | 2 | 8 | 0 | 7.862727 | 6.004907 | 13.86763 | 40.811 | 62.67863 | 16 | 1.915423 | 1.511866 | 2.94168 | 1600 | 0 | 517.2811 | 14507.88 | 216.2816 | -1 | 44.73333 | 9.8 | 54.53333 | 2023-10-31 18:35 | 2023-10-31 19:20 | 0 | 0 | 209.8 | 207.7 | 214.2 | 249.1 | 0 | 0 | 0 | 0 | 2023-10-31 19:04 | 0.4708 | 0.002 | 0.0199 | 0.017 | 0.0637 | 0.0007 | 0.0536 | 0.0212 | 0.0035 | 0 | 0 | 0.4708 | 0.4708 | 111.9888 | 1 | 12.4 | 1.026257 | 0 | 704.2908 | 624.941 | 580.8506 | 0 | 0 | 0 | 2023-10-31 18:25 | 321 | 0 | 4.435798 | 53.214
676 | 2023-10-31 | 46016 | AISI 420 | B | 0 | 0.03474451 | 0.01621289 | 4 | 0 | 0 | 0 | 0 | 0 | 0 | 2 | 2 | 8 | 0 | 3.070327 | 4.523405 | 7.593732 | 44.105 | 59.698732 | 16 | 1.70251 | 1.258359 | 2.785241 | 1647 | 0 | 463.321 | 8174.436 | 133.572 | -1 | 41.7 | 10.73333 | 52.43333 | 2023-10-31 19:31 | 2023-10-31 20:12 | 0 | 0 | 209.9 | 208.2 | 216 | 253.2 | 0 | 0 | 0 | 0 | 2023-10-31 20:07 | 0.1485 | 0.0009 | 0.0412 | 0.0161 | 0.0484 | 0.0007 | 0.0467 | 0.017 | 0.0032 | 0 | 0 | 0.1485 | 0.1485 | 162.9393 | 1 | 9.5 | 1.082731 | 0 | 822.4356 | 743.5875 | 629.87 | 0 | 0 | 0 | 2023-10-31 19:20 | 381 | 0 | 4.642996 | 56.603
677 | 2023-10-31 | 46017 | 38MnS6 | B | 0 | 0.05473218 | 0.03518188 | 4 | 0 | 0 | 0 | 0 | 0 | 0 | 2 | 2 | 8 | 0 | 10.20949 | 6.012906 | 16.22239 | 36.68 | 60.90239 | 16 | 1.705028 | 1.433293 | 2.870519 | 1568 | 0 | 502.5414 | 15085.06 | 239.4364 | -1 | 38.66667 | 16.06667 | 54.73333 | 2023-10-31 20:28 | 2023-10-31 21:07 | 0 | 0 | 214.8 | 213.9 | 222.9 | 252.8 | 0 | 0 | 0 | 0 | 2023-10-31 21:01 | 0.228 | 0.003 | 0.0253 | 0.017 | 0.059 | 0.0017 | 0.0462 | 0.0147 | 0.0033 | 0 | 0 | 0.228 | 0.228 | 109.0524 | 1 | 10.1 | 1.165491 | 0 | 714.2213 | 716.2529 | 297.718 | 0 | 0 | 0 | 2023-10-31 20:12 | 153 | 0 | 4.842737 | 59.92
678 | 2023-10-31 | 46018 | 38MnS6 | B | 0 | 0.06471402 | 0.1262971 | 4 | 0 | 0 | 0 | 0 | 0 | 0 | 2 | 2 | 8 | 0 | 15.41513 | 6.018416 | 21.43355 | 35.383 | 64.81655 | 11 | 1.987337 | 1.544602 | 3.016516 | 1652 | 0 | 561.5602 | 16769.82 | 257.5355 | -1 | 43.25 | 12.33333 | 55.58333 | 2023-10-31 21:19 | 2023-10-31 22:03 | 0 | 0 | 214.7 | 212.9 | 221.8 | 251.3 | 0 | 0 | 0 | 0 | 2023-10-31 21:56 | 0.1322 | 0.0007 | 0.0238 | 0.012 | 0.0504 | 0.0012 | 0.0459 | 0.0156 | 0.0036 | 0 | 0 | 0.1322 | 0.1322 | 101.4516 | 1 | 8.3 | 1.029179 | 0 | 813.8146 | 738.5098 | 260.1013 | 0 | 0 | 0 | 2023-10-31 21:07 | 241 | 0 | 4.432555 | 50.995
679 | 2023-10-31 | 46019 | 38MnS6 | C | 0 | 0 | 0.09760059 | 4 | 0 | 0 | 0 | 0 | 0 | 0 | 2 | 2 | 8 | 0 | 14.83484 | 5.004754 | 19.83959 | 44.998 | 72.83759 | 11 | 2.200742 | 2.343974 | 3.620364 | 1652 | 0 | 570.0751 | 12245.93 | 169.9937 | -1 | 43.56667 | 12.66667 | 56.23333 | 2023-10-31 22:15 | 2023-10-31 22:59 | 0 | 0 | 214.7 | 209.2 | 217 | 254.6 | 0 | 0 | 0 | 0 | 2023-10-31 22:53 | 0.0508 | 0.0047 | 0.0119 | 0.022 | 0.0453 | 0.0013 | 0.0341 | 0.0127 | 0.0036 | 0 | 0 | 0.0508 | 0.0508 | 133.8912 | 1 | 7.2 | 1.419622 | 0 | 956.8013 | 775.8871 | 616.787 | 0 | 0 | 0 | 2023-10-31 22:03 | 473 | 0 | 4.529183 | 59.92
680 | 2023-10-31 | 46020 | AISI410 | C | 0 | 0.1048573 | 0.03031775 | 4 | 0 | 0 | 0 | 0 | 0 | 0 | 2 | 2 | 8 | 0 | 5.074812 | 5.017962 | 10.09277 | 37.327 | 55.41977 | 11 | 2.030237 | 1.480806 | 3.58715 | 1586 | 0 | 494.0152 | 9671.999 | 172.6533 | -1 | 34.41667 | 10.15 | 44.56667 | 2023-10-31 23:09 | 2023-10-31 23:43 | 0 | 0 | 215.7 | 212.5 | 220.9 | 255.4 | 0 | 0 | 0 | 0 | 2023-10-31 23:39 | 0.138 | 0.001 | 0.0284 | 0.015 | 0.0452 | 0.0016 | 0.0614 | 0.0163 | 0.0037 | 0 | 0 | 0.138 | 0.138 | 191.9004 | 1 | 8.6 | 1.556913 | 0 | 705.3961 | 539.8305 | 458.8956 | 0 | 0 | 0 | 2023-10-31 22:59 | 192 | 0 | 4.653372 | 53.179
681 | 2023-10-31 | 46021 | 38MNS6 | C | 0 | 0.1141913 | 0.04053174 | 4 | 0 | 0 | 0 | 0 | 0 | 0 | 2 | 2 | 8 | 0 | 11.22701 | 5.001519 | 16.22853 | 42.89 | 67.11853 | 11 | 2.283675 | 1.846898 | 3.354722 | 1618 | 0 | 465.3002 | 13244.31 | 194.7162 | -1 | 36.98333 | 16.13333 | 53.11667 | 2023-10-31 23:59 | 2023-11-01 00:36 | 0 | 0 | 214.1 | 207.9 | 218 | 256.8 | 0 | 0 | 0 | 0 | 2023-11-01 00:26 | 0.1029 | 0.0008 | 0.0192 | 0.013 | 0.0522 | 0.0022 | 0.0535 | 0.0139 | 0.0032 | 0 | 0 | 0.1029 | 0.1029 | 133.5025 | 1 | 8.9 | 1.071047 | 0 | 775.2496 | 699.6006 | 677.3199 | 0 | 0 | 0 | 2023-10-31 23:43 | 362 | 0 | 4.66537 | 56.175
1 | 2023-08-01 | 43916 | 38B3 | C | 0 | 0.03546429 | 0.05739294 | 3 | 0 | 0 | 0 | 0 | 0 | 2 | 0 | 2 | 9 | 0 | 13.16992 | 5.009448 | 18.17936 | 41.001 | 68.18036 | 9 | 2.536299 | 1.586612 | 3.049427 | 1652 | 0 | 538.4966 | 12526.73 | 191.8912 | -1 | 39.48333 | -132485.7 | -132446.3 | 2023-08-01 00:31 | 2023-08-01 01:10 | 0 | 0 | 270.6 | 272.9 | 310.2 | 342.2 | 0 | 0 | 0 | 0 | 2023-08-01 00:59 | 0.4575 | 0.0034 | 0.0302 | 0.023 | 0.045 | 0.0046 | 0.0864 | 0.0148 | 0.0031 | 0 | 0 | 0.4575 | 0.4575 | 125.5975 | 2 | 6.1 | 0.5131283 | 0 | 754.7045 | 764.3231 | 430.123 | 0 | 0 | 0 |  | 470 | 0 | 4.691634 | 56.046
2 | 2023-08-01 | 43917 | 38B3 | C | 0 | 0.004271088 | 0.07863135 | 3 | 0 | 0 | 0 | 0 | 0 | 2 | 0 | 2 | 9 | 0 | 14.73294 | 5.000513 | 19.73345 | 43 | 71.73345 | 9 | 2.907377 | 1.001468 | 3.938503 | 1608 | 0 | 564.119 | 13743.5 | 196.2419 | -1 | 49.85 | 13.01667 | 62.86667 | 2023-08-01 01:23 | 2023-08-01 02:13 | 0 | 0 | 268.9 | 270.8 | 307.3 | 341.1 | 0 | 0 | 0 | 0 | 2023-08-01 01:54 | 0.2344 | 0.0024 | 0.026 | 0.0169 | 0.0464 | 0.0046 | 0.0588 | 0.0199 | 0.0033 | 0 | 0 | 0.2344 | 0.2344 | 145.69 | 2 | 7.3 | 1.031126 | 0 | 783.2878 | 786.9779 | 459.2279 | 0 | 0 | 0 | 2023-08-01 01:10 | 422 | 0 | 4.490273 | 62.574
3 | 2023-08-01 | 43918 | SCM 420HV | C | 0 | -0.01178143 | 0.01426721 | 3 | 0 | 0 | 0 | 0 | 0 | 2 | 0 | 2 | 9 | 0 | 13.19191 | 5.015742 | 18.20765 | 45.339 | 72.54665 | 9 | 2.494657 | 1.502367 | 3.637758 | 1638 | 0 | 646.4333 | 10685.97 | 152.7732 | -1 | 43.3 | 10.26667 | 53.56667 | 2023-08-01 02:23 | 2023-08-01 03:07 | 0 | 0 | 275.9 | 276.1 | 311.5 | 343 | 0 | 0 | 0 | 0 | 2023-08-01 02:57 | 0.5321 | 0.022 | 0.0645 | 0.0253 | 0.0476 | 0.0054 | 0.1218 | 0.0264 | 0.0033 | 0 | 0 | 0.5321 | 0.5321 | 147.8303 | 2 | 6.4 | 1.143101 | 0 | 839.0904 | 802.588 | 535.5212 | 0 | 0 | 0 | 2023-08-01 02:13 | 422 | 0 | 4.526589 | 56.7
4 | 2023-08-01 | 43919 | SCM 420HV | C | 0 | 0.02185925 | 0.007133545 | 3 | 0 | 0 | 0 | 0 | 0 | 2 | 0 | 2 | 9 | 0 | 10.65353 | 5.092179 | 15.74571 | 46.019 | 70.76471 | 9 | 2.60664 | 1.504846 | 3.630949 | 1617 | 0 | 563.9288 | 8907.618 | 130.8698 | -1 | 41.61667 | 14.06667 | 55.68333 | 2023-08-01 03:21 | 2023-08-01 04:02 | 0 | 0 | 275.6 | 276.2 | 311.6 | 347.9 | 0 | 0 | 0 | 0 | 2023-08-01 03:55 | 0.1852 | 0.0004 | 0.0155 | 0.0112 | 0.0402 | 0.0051 | 0.0809 | 0.0226 | 0.0033 | 0 | 0 | 0.1852 | 0.1852 | 164.701 | 2 | 6.3 | 1.024309 | 0 | 803.0621 | 780.8628 | 555.908 | 0 | 0 | 0 | 2023-08-01 03:07 | 430 | 0 | 4.675097 | 57.75
5 | 2023-08-01 | 43920 | SAE 1030 | C | 0 | -0.0008638306 | 0.004053223 | 3 | 0 | 0 | 0 | 0 | 0 | 2 | 0 | 2 | 9 | 0 | 10.62806 | 5.018397 | 15.64646 | 44.925 | 69.57146 | 9 | 2.605015 | 1.505701 | 3.67314 | 1634 | 0 | 580.0715 | 11325.56 | 168.8581 | -1 | 40.15 | 19.66667 | 59.81667 | 2023-08-01 04:22 | 2023-08-01 05:02 | 0 | 0 | 277.1 | 279.8 | 315.1 | 347.3 | 0 | 0 | 0 | 0 | 2023-08-01 04:54 | 0.1633 | 0.0007 | 0.0188 | 0.0114 | 0.036 | 0.0045 | 0.0509 | 0.0156 | 0.0031 | 0 | 0 | 0.1633 | 0.1633 | 165.8568 | 2 | 6.5 | 1.068125 | 0 | 743.3525 | 757.8917 | 567.3724 | 0 | 0 | 0 | 2023-08-01 04:02 | 417 | 0 | 4.605058 | 56.603
6 | 2023-08-01 | 43922 | 20MnCr5 | C | 0 | 0.04160703 | 0.0402074 | 3 | 0 | 0 | 0 | 0 | 0 | 2 | 0 | 2 | 9 | 0 | 11.57577 | 5.019431 | 16.5952 | 45.093 | 70.6882 | 9 | 2.935172 | 1.371164 | 4.635215 | 1616 | 0 | 672.5538 | 10358.38 | 152.3556 | -1 | 45.9 | 14.6 | 60.5 | 2023-08-01 05:17 | 2023-08-01 06:03 | 0 | 0 | 276.7 | 278 | 314.1 | 350 | 0 | 0 | 0 | 0 | 2023-08-01 05:53 | 0.1363 | 0.0005 | 0.0162 | 0.0092 | 0.0366 | 0.0043 | 0.0493 | 0.0132 | 0.0033 | 0 | 0 | 0.1363 | 0.1363 | 202.4535 | 2 | 6.3 | 1.700043 | 0 | 901.4455 | 874.063 | 462.1368 | 0 | 0 | 0 | 2023-08-01 05:02 | 457 | 0 | 4.863489 | 56.7
7 | 2023-08-01 | 43923 | 20MnCr5 | A | 0 | -0.00566275 | 0.05950073 | 3 | 0 | 0 | 0 | 0 | 0 | 2 | 0 | 2 | 9 | 0 | 4.497365 | 5.014678 | 9.512043 | 44.296 | 62.808043 | 9 | 0.9628841 | 1.19069 | 1.886907 | 1607 | 0 | 426.5914 | 8548.827 | 137.8664 | -1 | 48.05 | 36.15 | 84.2 | 2023-08-01 06:39 | 2023-08-01 07:27 | 0 | 0 | 268.4 | 270.1 | 309.2 | 342.7 | 0 | 0 | 0 | 0 | 2023-08-01 07:17 | 0.0709 | 0.0084 | 0.0264 | 0.008 | 0.0361 | 0.0084 | 0.0551 | 0.0138 | 0.0035 | 0 | 0 | 0.0709 | 0.0709 | 106.5324 | 2 | 8.2 | 0.9240227 | 0 | 941.9702 | 901.1763 | 788.8477 | 0 | 0 | 0 | 2023-08-01 06:03 | 505 | 0 | 4.697471 | 58.8
8 | 2023-08-01 | 43924 | B14 | A | 0 | 0.03625616 | 0.1110571 | 3 | 0 | 0 | 0 | 0 | 0 | 2 | 0 | 2 | 9 | 0 | 11.69198 | 5.020288 | 16.71227 | 41.013 | 66.72527 | 9 | 1.26844 | 1.503288 | 1.666674 | 1608 | 0 | 713.3914 | 12261.53 | 192.7148 | -1 | 55.86667 | 15.88333 | 71.75 | 2023-08-01 07:43 | 2023-08-01 08:39 | 0 | 0 | 268.2 | 269.8 | 308.1 | 348.4 | 0 | 0 | 0 | 0 | 2023-08-01 08:28 | 0.1932 | 0.0015 | 0.018 | 0.0105 | 0.0365 | 0.0051 | 0.0503 | 0.0149 | 0.0029 | 0 | 0 | 0.1932 | 0.1932 | 73.70661 | 2 | 5.9 | 0.3982334 | 0 | 861.2469 | 501.4217 | 315.0222 | 0 | 0 | 0 | 2023-08-01 07:27 | 345 | 0 | 4.831388 | 53.35
9 | 2023-08-01 | 43925 | AISI434MO1 | A | 0 | 0.008278198 | 0.04344995 | 3 | 0 | 0 | 0 | 0 | 0 | 2 | 0 | 2 | 9 | 0 | 11.39709 | 3.018314 | 14.4154 | 40 | 63.4154 | 9 | 1.427516 | 1.002446 | 2.974689 | 1659 | 0 | 393.4333 | 11029.17 | 183.7722 | -1 | 47.33333 | 27.6 | 74.93333 | 2023-08-01 09:06 | 2023-08-01 09:54 | 0 | 0 | 263.6 | 267.1 | 307.9 | 336 | 0 | 0 | 0 | 0 | 2023-08-01 09:51 | 0.1056 | 0.0007 | 0.0114 | 0.0081 | 0.0291 | 0.0043 | 0.0598 | 0.0144 | 0.0036 | 0 | 0 | 0.1972 | 0.1056 | 148.62 | 2 | 5.6 | 1.547173 | 0 | 971.9844 | 805.851 | 467.1376 | 0 | 0 | 0 | 2023-08-01 08:39 | 469 | 0 | 4.692283 | 54.863
10 | 2023-08-01 | 43926 | B14 | A | 0 | 0.02502658 | 0.003566772 | 3 | 0 | 0 | 0 | 0 | 0 | 2 | 0 | 2 | 9 | 0 | 7.837722 | 5.021477 | 12.8592 | 45.421 | 67.2802 | 9 | 1.197441 | 1.137967 | 2.579091 | 1631 | 0 | 453.8181 | 9344.407 | 140.1377 | -1 | 35.63333 | 31.46667 | 67.1 | 2023-08-01 10:25 | 2023-08-01 11:01 | 0 | 0 | 262.3 | 266.2 | 306.6 | 331.4 | 0 | 0 | 0 | 0 | 2023-08-01 10:55 | 0.1567 | 0.0031 | 0.0422 | 0.0195 | 0.0385 | 0.0065 | 0.0816 | 0.014 | 0.0026 | 0 | 0 | 0.1567 | 0.1567 | 121.3165 | 2 | 8.4 | 1.381649 | 0 | 836.2526 | 750.2676 | 668.298 | 0 | 0 | 0 | 2023-08-01 09:54 | 269 | 0 | 4.779507 | 53.35
11 | 2023-08-01 | 43927 | S45C | A | 0 | 0.04575812 | 0.0505835 | 3 | 0 | 0 | 0 | 0 | 0 | 2 | 0 | 2 | 9 | 0 | 9.374809 | 5.031668 | 14.40648 | 45.434 | 68.84048 | 9 | 0.8658538 | 1.002929 | 1.912557 | 1643 | 0 | 379.6744 | 8049.635 | 120.0713 | -1 | 34.61667 | 11.26667 | 45.88333 | 2023-08-01 11:12 | 2023-08-01 11:46 | 0 | 0 | 265.6 | 268.9 | 308.3 | 329.8 | 0 | 0 | 0 | 0 | 2023-08-01 11:40 | 0.0785 | 0.0002 | 0.023 | 0.0234 | 0.0423 | 0.0073 | 0.057 | 0.0174 | 0.0036 | 0 | 0 | 0.0785 | 0.0785 | 88.51776 | 2 | 7.2 | 1.046703 | 0 | 792.149 | 687.7128 | 630.3037 | 0 | 0 | 0 | 2023-08-01 11:01 | 337 | 0 | 4.550908 | 57
12 | 2023-08-01 | 43928 | S45C | A | 0 | 0.03229706 | 0.1212709 | 3 | 0 | 0 | 0 | 0 | 0 | 2 | 0 | 2 | 9 | 0 | 10.83186 | 5.005294 | 15.83716 | 45.591 | 70.42816 | 9 | 0.7932604 | 0.9495181 | 3.370586 | 1629 | 0 | 462.7719 | 9484.804 | 136.6132 | -1 | 41.03333 | 17.53333 | 58.56667 | 2023-08-01 12:04 | 2023-08-01 12:45 | 0 | 0 | 259 | 263.3 | 305.4 | 327.7 | 0 | 0 | 0 | 0 | 2023-08-01 12:40 | 0.0569 | 0.0113 | 0.0258 | 0.0194 | 0.0524 | 0.0041 | 0.0567 | 0.0148 | 0.0034 | 0 | 0 | 0.3108 | 0.0569 | 141.4005 | 2 | 8 | 2.577326 | 0 | 956.03 | 760.7981 | 766.3291 | 0 | 0 | 0 | 2023-08-01 11:46 | 313 | 0 | 4.654994 | 58.12
13 | 2023-08-01 | 43929 | AI434MO1 | A | 0 | 0.04676587 | 0.05609595 | 3 | 0 | 0 | 0 | 0 | 0 | 2 | 0 | 2 | 9 | 0 | 5.835437 | 3.009618 | 8.845055 | 32.996 | 50.841055 | 9 | 0.8295539 | 0.9748051 | 2.96678 | 1611 | 0 | 383.7504 | 9937.192 | 194.6902 | -1 | 30.4 | 37.95 | 68.35 | 2023-08-01 13:23 | 2023-08-01 13:53 | 0 | 0 | 258.1 | 262.7 | 305.5 | 326.5 | 0 | 0 | 0 | 0 | 2023-08-01 13:46 | 0.1535 | 0.0014 | 0.0229 | 0.009 | 0.048 | 0.0057 | 0.0585 | 0.0177 | 0.0035 | 0 | 0 | 0.1535 | 0.1535 | 164.4096 | 2 | 9.2 | 2.137226 | 0 | 861.5485 | 592.8583 | 653.5817 | 0 | 0 | 0 | 2023-08-01 12:45 | 297 | 0 | 4.504215 | 53.414
14 | 2023-08-01 | 43930 | SAE1050 | A | 0 | 0 | 0.06436438 | 3 | 0 | 0 | 0 | 0 | 0 | 2 | 0 | 2 | 9 | 0 | 7.388583 | 4.998313 | 12.3869 | 44.751 | 66.1379 | 9 | 1.432347 | 1.205266 | 2.358315 | 1650 | 0 | 429.5418 | 8611.226 | 130.3982 | -1 | 41.18333 | 25.6 | 66.78333 | 2023-08-01 14:19 | 2023-08-01 15:00 | 0 | 0 | 260.4 | 264.9 | 307.1 | 332.5 | 0 | 0 | 0 | 0 | 2023-08-01 14:51 | 0.1535 | 0.0018 | 0.0232 | 0.02 | 0.0465 | 0.0052 | 0.0805 | 0.0169 | 0.0033 | 0 | 0 | 0.1535 | 0.1535 | 110.7872 | 2 | 8.9 | 0.9259682 | 0 | 898.1216 | 814.8529 | 691.98 | 0 | 0 | 0 | 2023-08-01 13:53 | 506 | 0 | 4.701362 | 57.18
15 | 2023-08-01 | 43931 | SAE1050 | B | 0 | 0.02202725 | 0.2052529 | 3 | 0 | 0 | 0 | 0 | 0 | 2 | 0 | 2 | 9 | 0 | 10.9719 | 3.019478 | 13.99138 | 43.322 | 66.31338 | 9 | 1.400357 | 1.113966 | 2.790769 | 1641 | 0 | 541.5009 | 8580.026 | 129.9741 | -1 | 44.91667 | 13.93333 | 58.85 | 2023-08-01 15:14 | 2023-08-01 15:59 | 0 | 0 | 255.9 | 260.3 | 304.1 | 329.2 | 0 | 0 | 0 | 0 | 2023-08-01 15:56 | 0.0558 | 0.0009 | 0.0198 | 0.0149 | 0.0409 | 0.0055 | 0.0697 | 0.0185 | 0.0036 | 0 | 0 | 0.1891 | 0.0558 | 128.658 | 2 | 7.7 | 1.390412 | 0 | 898.5526 | 906.535 | 542.7025 | 0 | 0 | 0 | 2023-08-01 15:00 | 602 | 1 | 4.624514 | 56
16 | 2023-08-01 | 43932 | SAE1050 | B | 0 | 0 | 0.09322302 | 3 | 0 | 0 | 0 | 0 | 0 | 2 | 0 | 2 | 9 | 0 | 8.261278 | 5.006851 | 13.26813 | 44.941 | 67.20913 | 9 | 1.403759 | 1.125836 | 2.659803 | 1637 | 0 | 570.1571 | 8236.835 | 124.7833 | -1 | 38.21667 | 16.93333 | 55.15 | 2023-08-01 16:16 | 2023-08-01 16:54 | 0 | 0 | 260.2 | 264.9 | 307.7 | 335.8 | 0 | 0 | 0 | 0 | 2023-08-01 16:47 | 0.1342 | 0.0035 | 0.0261 | 0.0155 | 0.0489 | 0.0054 | 0.0926 | 0.0177 | 0.0032 | 0 | 0 | 0.1342 | 0.1342 | 126.2477 | 2 | 7.8 | 1.256044 | 0 | 854.5674 | 782.8766 | 503.5573 | 0 | 0 | 0 | 2023-08-01 15:59 | 369 | 0 | 4.545071 | 58.6
17 | 2023-08-01 | 43933 | AISI434MOI | B | 0 | 0 | 0.07376782 | 3 | 0 | 0 | 0 | 0 | 0 | 2 | 0 | 2 | 9 | 0 | 5.728793 | 0 | 5.728793 | 37.024 | 51.752793 | 9 | 1.273815 | 1.157028 | 2.932965 | 1637 | 0 | 424.4623 | 6068.423 | 121.2404 | -1 | 35.95 | 11.46667 | 47.41667 | 2023-08-01 17:06 | 2023-08-01 17:42 | 0 | 0 | 264.5 | 269.6 | 308.8 | 333.1 | 0 | 0 | 0 | 0 | 2023-08-01 17:37 | 0.2312 | 0.0016 | 0.0278 | 0.0135 | 0.0366 | 0.0048 | 0.0579 | 0.0159 | 0.0036 | 0 | 0 | 0.3841 | 0.2312 | 225.1141 | 2 | 7.3 | 1.659149 | 0 | 709.325 | 703.9751 | 543.3506 | 0 | 0 | 0 | 2023-08-01 16:54 | 333 | 0 | 4.414397 | 55.728
18 | 2023-08-01 | 43934 | SCM415HV | B | 0 | 0.007558365 | 0.127594 | 3 | 0 | 0 | 0 | 0 | 0 | 2 | 0 | 2 | 9 | 0 | 9.119634 | 5.008152 | 14.12779 | 39.9 | 63.02779 | 9 | 2.012437 | 1.516221 | 3.06401 | 1628 | 0 | 647.6386 | 5912.422 | 96.88082 | -1 | 41.85 | 13.46667 | 55.31667 | 2023-08-01 17:55 | 2023-08-01 18:37 | 0 | 0 | 262.4 | 265.9 | 307.6 | 329.2 | 0 | 0 | 0 | 0 | 2023-08-01 18:35 | 0.0528 | 0.0015 | 0.0116 | 0.0124 | 0.0404 | 0.0052 | 0.0463 | 0.0173 | 0.0034 | 0 | 0 | 0.1729 | 0.0528 | 145.0228 | 2 | 7 | 1.051573 | 0 | 910.0775 | 884.832 | 566.5539 | 0 | 0 | 0 | 2023-08-01 17:42 | 1007 | 0 | 4.714656 | 57.6
19 | 2023-08-01 | 43935 | SCM415HV | B | 0 | 0.2000688 | 0.03728931 | 3 | 0 | 0 | 0 | 0 | 0 | 2 | 0 | 2 | 9 | 0 | 8.939308 | 3.012803 | 11.95211 | 44.317 | 65.26911 | 9 | 2.115132 | 1.505602 | 3.170599 | 1655 | 0 | 592.2889 | 6723.627 | 105.9354 | -1 | 42.21667 | 19.6 | 61.81667 | 2023-08-01 18:57 | 2023-08-01 19:39 | 0 | 0 | 274 | 278.2 | 316.4 | 331.9 | 0 | 0 | 0 | 0 | 2023-08-01 19:28 | 0.2207 | 0.0004 | 0.0168 | 0.0104 | 0.0408 | 0.0044 | 0.0532 | 0.0181 | 0.0036 | 0 | 0 | 0.2207 | 0.2207 | 165.5483 | 2 | 7.2 | 1.055468 | 0 | 939.5642 | 951.6714 | 648.0898 | 0 | 0 | 0 | 2023-08-01 18:37 | 682 | 0 | 4.798638 | 57.6
20 | 2023-08-01 | 43936 | SCM415HV | B | 0 | 0 | 0.08122571 | 3 | 0 | 0 | 0 | 0 | 0 | 2 | 0 | 2 | 9 | 0 | 15.2791 | 5.01954 | 20.29864 | 39.305 | 68.60364 | 9 | 2.102396 | 1.373787 | 3.120863 | 1643 | 0 | 659.0364 | 11341.16 | 169.7686 | -1 | 42.01667 | 17.26667 | 59.28333 | 2023-08-01 19:56 | 2023-08-01 20:38 | 0 | 0 | 266.3 | 268.5 | 309.7 | 330.9 | 0 | 0 | 0 | 0 | 2023-08-01 20:37 | 0.0541 | 0.0005 | 0.0122 | 0.0152 | 0.0408 | 0.0044 | 0.0411 | 0.0206 | 0.0035 | 0 | 0 | 0.172 | 0.0541 | 113.4915 | 2 | 7.2 | 1.018467 | 0 | 955.4208 | 816.7974 | 492.8865 | 0 | 0 | 0 | 2023-08-01 19:39 | 525 | 0 | 4.679637 | 51.72
21 | 2023-08-01 | 43937 | AISI434MOL | B | 0 | 0.01636446 | 0.05706873 | 3 | 0 | 0 | 0 | 0 | 0 | 2 | 0 | 2 | 9 | 0 | 5.184784 | 0 | 5.184784 | 42.337 | 56.521784 | 9 | 1.318152 | 1.367249 | 3.447587 | 1643 | 0 | 415.6897 | 5179.217 | 94.1303 | -1 | 39.7 | 22.6 | 62.3 | 2023-08-01 21:01 | 2023-08-01 21:40 | 0 | 0 | 265.8 | 268.3 | 308.6 | 328.2 | 0 | 0 | 0 | 0 | 2023-08-01 21:32 | 0.3042 | 0.001 | 0.0284 | 0.0157 | 0.0381 | 0.0048 | 0.083 | 0.0237 | 0.0033 | 0 | 0 | 0.3042 | 0.3042 | 271.7892 | 2 | 7.5 | 2.129435 | 0 | 807.3127 | 788.3731 | 625.9562 | 0 | 0 | 0 | 2023-08-01 20:38 | 125 | 0 | 4.68061 | 54.717
22 | 2023-08-01 | 43938 | 16MnCr5 | C | 0 | 0 | 0.04912451 | 3 | 0 | 0 | 0 | 0 | 0 | 2 | 0 | 2 | 9 | 0 | 13.56212 | 5.119002 | 18.68112 | 41.256 | 68.93712 | 9 | 2.619288 | 1.460676 | 3.682545 | 1586 | 0 | 516.6023 | 12729.52 | 191.0275 | -1 | 40.66667 | 38.93333 | 79.6 | 2023-08-01 22:19 | 2023-08-01 23:00 | 0 | 0 | 268.8 | 271.8 | 313 | 332.5 | 0 | 0 | 0 | 0 | 2023-08-01 22:51 | 0.3042 | 0.0003 | 0.0204 | 0.0108 | 0.038 | 0.005 | 0.0716 | 0.0269 | 0.0032 | 0 | 0 | 0.3042 | 0.3042 | 145.0899 | 2 | 6.7 | 1.063257 | 0 | 793.62 | 744.8041 | 573.3495 | 0 | 0 | 0 | 2023-08-01 21:40 | 384 | 0 | 4.682555 | 58.78
23 | 2023-08-01 | 43939 | 16MnCr5 | C | 0 | 0 | 0.01459155 | 3 | 0 | 0 | 0 | 0 | 0 | 2 | 0 | 2 | 9 | 0 | 6.571536 | 5.004766 | 11.5763 | 43.1 | 63.6763 | 9 | 2.601722 | 1.505393 | 3.659137 | 1632 | 0 | 518.9874 | 7176.03 | 119.6478 | -1 | 37.21667 | 22.6 | 59.81667 | 2023-08-01 23:23 | 2023-08-02 | 0 | 0 | 269.2 | 272.3 | 312.2 | 332.6 | 0 | 0 | 0 | 0 | 2023-08-01 23:53 | 0.3367 | 0.001 | 0.0291 | 0.0283 | 0.0363 | 0.0058 | 0.1231 | 0.028 | 0.0033 | 0 | 0 | 0.3367 | 0.3367 | 216.821 | 2 | 5.3 | 1.057415 | 0 | 794.4744 | 769.9138 | 606.4769 | 0 | 0 | 0 | 2023-08-01 23:00 | 565 | 0 | 4.460765 | 59.72
24 | 2023-08-02 | 43940 | SCM 420 | C | 0 | 0.01518869 | 0.02772388 | 3 | 0 | 0 | 0 | 0 | 0 | 2 | 0 | 2 | 9 | 0 | 3.381442 | 4.996346 | 8.377788 | 43.686 | 61.063788 | 9 | 2.882028 | 1.001916 | 4.467176 | 1650 | 0 | 622.4225 | 5694.021 | 96.24165 | -1 | 43.01667 | 28.58333 | 71.6 | 2023-08-02 00:28 | 2023-08-02 01:11 | 0 | 0 | 265.9 | 268.6 | 310.3 | 330.1 | 0 | 0 | 0 | 0 | 2023-08-02 01:04 | 0.1171 | 0.0003 | 0.0286 | 0.0189 | 0.0427 | 0.0059 | 0.0858 | 0.0276 | 0.0034 | 0 | 0 | 0.5281 | 0.1171 | 288.6185 | 2 | 7.1 | 1.585148 | 0 | 899.4145 | 867.5616 | 670.7242 | 0 | 0 | 0 | 2023-08-02 | 325 | 0 | 4.630999 | 55.8
25 | 2023-08-02 | 43941 | S 35C | C | 0 | 0.01175748 | 0.02302197 | 3 | 0 | 0 | 0 | 0 | 0 | 2 | 0 | 2 | 9 | 0 | 1.351118 | 5.368405 | 6.719523 | 40.972 | 56.691523 | 9 | 2.550982 | 1.51006 | 3.592818 | 1621 | 0 | 592.0779 | 6146.423 | 113.8405 | -1 | 48.16667 | 22.06667 | 70.23333 | 2023-08-02 01:33 | 2023-08-02 02:22 | 0 | 0 | 267.8 | 271.1 | 311.9 | 329.5 | 0 | 0 | 0 | 0 | 2023-08-02 02:07 | 0.3106 | 0.0011 | 0.0265 | 0.014 | 0.035 | 0.0051 | 0.0647 | 0.0208 | 0.0032 | 0 | 0 | 0.3106 | 0.3106 | 275.9561 | 2 | 6.3 | 1.041836 | 0 | 840.2881 | 803.7139 | 592.1324 | 0 | 0 | 0 | 2023-08-02 01:11 | 297 | 0 | 4.727626 | 56.046
26 | 2023-08-02 | 43942 | S 35C | C | 0 | 0.02068353 | 0.09452026 | 3 | 0 | 0 | 0 | 0 | 0 | 2 | 0 | 2 | 9 | 0 | 8.786581 | 5.008079 | 13.79466 | 47.352 | 70.14666 | 9 | 1.490033 | 1.003474 | 2.511422 | 1665 | 0 | 533.2853 | 5210.417 | 85.21181 | -1 | 56.85 | 23.26667 | 80.11667 | 2023-08-02 02:45 | 2023-08-02 03:42 | 0 | 0 | 262.8 | 264.9 | 308.3 | 324.4 | 0 | 0 | 0 | 0 | 2023-08-02 03:16 | 0.2142 | 0.0005 | 0.0107 | 0.0098 | 0.0394 | 0.0038 | 0.0397 | 0.0109 | 0.0032 | 0 | 0 | 0.2142 | 0.2142 | 182.0576 | 2 | 0 | 1.021389 | 0 | 968.7459 | 886.8779 | 727.0959 | 0 | 0 | 0 | 2023-08-02 02:22 | 317 | 0 | 4.723735 | 56.518
27 | 2023-08-02 | 43943 | SCM 420HV | C | 0 | 0.01278922 | 0.05415027 | 3 | 0 | 0 | 0 | 0 | 0 | 2 | 0 | 2 | 9 | 0 | 15.45109 | 5.327034 | 20.77812 | 40.292 | 70.07012 | 9 | 2.565884 | 1.504733 | 3.59409 | 1725 | 0 | 581.4767 | 10623.58 | 173.957 | -1 | 37.06667 | 16.53333 | 53.6 | 2023-08-02 03:58 | 2023-08-02 04:35 | 0 | 0 | 265.6 | 268.6 | 310.9 | 326 | 0 | 0 | 0 | 0 | 2023-08-02 04:30 | 0.2142 | 0.0029 | 0.0102 | 0.0084 | 0.0429 | 0.0041 | 0.01 | 0.0097 | 0.0031 | 0 | 0 | 0.2142 | 0.2142 | 172.9747 | 2 | 0 | 1.028206 | 0 | 877.2864 | 883.587 | 378.3242 | 0 | 0 | 0 | 2023-08-02 03:42 | 296 | 0 | 4.524968 | 54.14
28 | 2023-08-02 | 43944 | S 45C | C | 0 | 0.0100538 | 0.06890381 | 3 | 0 | 0 | 0 | 0 | 0 | 2 | 0 | 2 | 9 | 0 | 12.35842 | 4.001831 | 16.36025 | 43.6 | 68.96025 | 9 | 1.286224 | 0.942988 | 2.305666 | 1615 | 0 | 634.3354 | 6801.627 | 113.4356 | -1 | 64.53333 | 42.66667 | 107.2 | 2023-08-02 05:18 | 2023-08-02 06:22 | 0 | 0 | 261 | 260.4 | 301.4 | 328.7 | 0 | 0 | 0 | 0 | 2023-08-02 05:54 | 0.055 | 0.0011 | 0.0073 | 0.0095 | 0.0392 | 0.0041 | 0.0091 | 0.0097 | 0.0032 | 0 | 0 | 0.055 | 0.055 | 140.9309 | 2 | 0 | 1.019442 | 0 | 1025.815 | 951.3519 | 722.3585 | 0 | 0 | 0 | 2023-08-02 04:35 | 1475 | 0 | 4.684825 | 44.619
29 | 2023-08-03 | 43945 | S45C | A | 0 | 0.09583528 | 0.1146238 | 20 | 0 | 0 | 0 | 0 | 0 | 0 | 0 | 0 | 20 | 0 | 21.5118 | 3.299903e-05 | 21.51183 | 44.022 | 85.53383 | 9 | 1.546857 | 1.457925 | 3.787289 | 1629 | 0 | 874.5708 | 21948.89 | 281.2741 | -1 | 228.15 | 1259 | 1487.15 | 2023-08-03 03:22 | 2023-08-03 07:10 | 0 | 0 | 60.3 | 53.9 | 45.9 | 88.9 | 0 | 0 | 0 | 0 | 2023-08-03 07:00 | 0.0703 | 0.0033 | 0.0158 | 0.0163 | 0.0402 | 0.0098 | 0.102 | 0.0711 | 0.003 | 0 | 0 | 0.8442 | 0.0703 | 111.3521 | 1 | 12.5 | 2.240433 | 0 | 1638.149 | 1177.686 | 1065.864 | 0 | 0 | 0 | 2023-08-02 06:22 | 572 | 0 | 4.702334 | 50.14
30 | 2023-08-03 | 43946 | GRADE-3 | A | 0 | 0.04698184 | 0.1520751 | 20 | 0 | 0 | 0 | 0 | 0 | 0 | 0 | 0 | 20 | 0 | 15.96365 | 5.008965 | 20.97261 | 42.357 | 83.32961 | 9 | 1.18522 | 0.370571 | 4.715775 | 1632 | 0 | 492.2934 | 14320.68 | 204.2031 | -1 | 54.13333 | 16.33333 | 70.46667 | 2023-08-03 07:26 | 2023-08-03 08:20 | 0 | 0 | 65.5 | 61.6 | 53.5 | 95.8 | 0 | 0 | 0 | 0 | 2023-08-03 08:14 | 0.121 | 0.0023 | 0.0168 | 0.018 | 0.052 | 0.0065 | 0.08 | 0.0266 | 0.0034 | 0 | 0 | 0.31 | 0.121 | 169.7995 | 1 | 6.8 | 3.530556 | 0 | 1051.489 | 910.3451 | 474.1445 | 0 | 0 | 0 | 2023-08-03 07:10 | 512 | 0 | 4.660182 | 56.7
31 | 2023-08-03 | 43947 | GRADE-3 | A | 0 | 0 | 0.06468848 | 20 | 0 | 0 | 0 | 0 | 0 | 0 | 0 | 0 | 20 | 0 | 13.96579 | 5.119454 | 19.08524 | 36.053 | 75.13824 | 9 | 1.372555 | 3.303327 | 1.889578 | 1619 | 0 | 510.7949 | 12745.12 | 194.7656 | -1 | 43.73333 | 16.73333 | 60.46667 | 2023-08-03 08:37 | 2023-08-03 09:21 | 0 | 0 | 66.10001 | 63.3 | 58.1 | 118.3 | 0 | 0 | 0 | 0 | 2023-08-03 09:07 | 0.2555 | 0.0052 | 0.025 | 0.016 | 0.049 | 0.0072 | 0.0517 | 0.0198 | 0.0033 | 0 | 0 | 0.2555 | 0.2555 | 64.30364 | 1 | 10.3 | 0.5170231 | 0 | 943.5719 | 726.6257 | 597.3088 | 0 | 0 | 0 | 2023-08-03 08:20 | 336 | 0 | 4.675097 | 56.7
32 | 2023-08-03 | 43948 | SAE52100 | A | 0 | 0.04499026 | 0.0629054 | 13 | 0 | 0 | 2 | 0 | 0 | 2 | 0 | 0 | 17 | 0 | 9.790678 | 5.054277 | 14.84496 | 43.536 | 75.38096 | 9 | 1.081969 | 2.237723 | 2.11212 | 1627 | 0 | 560.1796 | 8595.626 | 129.4893 | -1 | 44.53333 | 13.13333 | 57.66667 | 2023-08-03 09:34 | 2023-08-03 10:18 | 0 | 0 | 72.7 | 69.3 | 63.7 | 114.6 | 0 | 0 | 0 | 0 | 2023-08-03 10:04 | 0.116 | 0.002 | 0.023 | 0.0171 | 0.0468 | 0.0058 | 0.0561 | 0.0176 | 0.0034 | 0 | 0 | 0.116 | 0.116 | 92.45456 | 1 | 8 | 1.030151 | 0 | 836.2497 | 837.2413 | 689.2072 | 0 | 0 | 0 | 2023-08-03 09:21 | 440 | 0 | 4.718872 | 53.55
33 | 2023-08-03 | 43949 | SCR420H | A | 0 | 0 | 0.06517505 | 13 | 0 | 0 | 2 | 0 | 0 | 2 | 0 | 0 | 17 | 0 | 7.573121 | 4.165055 | 11.73818 | 43.857 | 72.59518 | 9 | 1.355383 | 0.9204689 | 2.870426 | 1625 | 0 | 665.5422 | 5257.218 | 79.06164 | -1 | 41.6 | 14.8 | 56.4 | 2023-08-03 10:33 | 2023-08-03 11:15 | 0 | 0 | 78 | 72 | 66.4 | 107.7 | 0 | 0 | 0 | 0 | 2023-08-03 11:12 | 0.0727 | 0.001 | 0.0218 | 0.0164 | 0.0384 | 0.0071 | 0.0592 | 0.0182 | 0.003 | 0 | 0 | 0.1519 | 0.0727 | 126.7958 | 1 | 10.9 | 1.515043 | 0 | 924.7626 | 913.5569 | 711.4286 | 0 | 0 | 0 | 2023-08-03 10:18 | 408 | 0 | 4.556096 | 53.4
34 | 2023-08-03 | 43950 | SCM420H3V2 | A | 0 | 0 | 0.08754858 | 13 | 0 | 0 | 2 | 0 | 0 | 2 | 0 | 0 | 17 | 0 | 7.379667 | 3.028788 | 10.40845 | 46.5 | 73.90845 | 9 | 1.049569 | 0.6911352 | 3.507136 | 1652 | 0 | 666.6927 | 6021.623 | 91.22502 | -1 | 40.01667 | 12.2 | 52.21667 | 2023-08-03 11:27 | 2023-08-03 12:07 | 0 | 0 | 84.3 | 81.4 | 74.7 | 110 | 0 | 0 | 0 | 0 | 2023-08-03 12:00 | 0.1334 | 0.0011 | 0.0235 | 0.0155 | 0.0397 | 0.0059 | 0.0686 | 0.0172 | 0.0035 | 0 | 0 | 0.1334 | 0.1334 | 179.7752 | 1 | 9.1 | 2.457567 | 0 | 866.7203 | 780.7703 | 674.6862 | 0 | 0 | 0 | 2023-08-03 11:15 | 485 | 0 | 4.536965 | 56.7
35 | 2023-08-03 | 43951 | SCM420H3V2 | A | 0 | 0.02349091 | 0.0797666 | 13 | 0 | 0 | 2 | 0 | 0 | 2 | 0 | 0 | 17 | 0 | 9.002552 | 5.032307 | 14.03486 | 41.998 | 73.03286 | 9 | 1.30866 | 0.3695404 | 3.722412 | 1628 | 0 | 561.4911 | 9656.399 | 150.3342 | -1 | 51.66667 | 22.75 | 74.41667 | 2023-08-03 12:30 | 2023-08-03 13:21 | 0 | 0 | 71.4 | 69.7 | 66.2 | 104.7 | 0 | 0 | 0 | 0 | 2023-08-03 13:02 | 0.0543 | 0.0022 | 0.0213 | 0.016 | 0.0472 | 0.0067 | 0.0557 | 0.0285 | 0.0035 | 0 | 0 | 0.0543 | 0.0543 | 167.4133 | 1 | 8.2 | 2.413752 | 0 | 894.4417 | 859.5407 | 711.2515 | 0 | 0 | 0 | 2023-08-03 12:07 | 396 | 0 | 4.499676 | 51.8
36 | 2023-08-03 | 43952 | S35C | A | 0 | 0.07152852 | 0.100843 | 13 | 0 | 0 | 2 | 0 | 0 | 2 | 0 | 0 | 17 | 0 | 9.004893 | 5.03606 | 14.04095 | 40.212 | 71.25295 | 9 | 0.8003877 | 1.238761 | 1.836381 | 1632 | 0 | 487.034 | 10701.57 | 166.037 | -1 | 38.93333 | 10.46667 | 49.4 | 2023-08-03 13:32 | 2023-08-03 14:11 | 0 | 0 | 77 | 76.3 | 70.10001 | 141 | 0 | 0 | 0 | 0 | 2023-08-03 14:01 | 0.0426 | 0.0012 | 0.0238 | 0.0132 | 0.046 | 0.006 | 0.0603 | 0.0192 | 0.005 | 0 | 0 | 0.0426 | 0.0426 | 75.75533 | 1 | 10.2 | 1.035994 | 0 | 780.0321 | 674.9873 | 598.7372 | 0 | 0 | 0 | 2023-08-03 13:21 | 444 | 0 | 4.610895 | 52.472
37 | 2023-08-03 | 43953 | S35C | B | 0 | 0.04443839 | 0.07230847 | 13 | 0 | 0 | 2 | 0 | 0 | 2 | 0 | 0 | 17 | 0 | 7.415946 | 6.025633 | 13.44158 | 47.895 | 78.33658 | 9 | 1.158225 | 0.9792315 | 3.333425 | 1655 | 0 | 670.5784 | 9282.009 | 137.4368 | -1 | 47.4 | 35.93333 | 83.33333 | 2023-08-03 14:47 | 2023-08-03 15:34 | 0 | 0 | 91.9 | 90.1 | 80.10001 | 124.8 | 0 | 0 | 0 | 0 | 2023-08-03 15:25 | 0.4231 | 0.0019 | 0.0274 | 0.0299 | 0.0424 | 0.0071 | 0.0829 | 0.0171 | 0.0032 | 0 | 0 | 1.0064 | 0.4231 | 169.7127 | 1 | 6.2 | 2.1752 | 0 | 1098.269 | 1076.843 | 549.3327 | 0 | 0 | 0 | 2023-08-03 14:11 | 572 | 0 | 4.417964 | 48.493
38 | 2023-08-03 | 43954 | EN19 | B | 0 | 0 | 0.1202986 | 13 | 0 | 0 | 2 | 0 | 0 | 2 | 0 | 0 | 17 | 0 | 18.85148 | 2.018421 | 20.8699 | 44.161 | 82.0309 | 9 | 2.075253 | 3.001968 | 2.712037 | 1642 | 0 | 641.9219 | 5319.618 | 81.80139 | -1 | 39.68333 | 16.73333 | 56.41667 | 2023-08-03 15:51 | 2023-08-03 16:30 | 0 | 0 | 89.5 | 87.2 | 80.2 | 128.4 | 0 | 0 | 0 | 0 | 2023-08-03 16:24 | 0.063 | 0.0017 | 0.0058 | 0.0132 | 0.0414 | 0.0054 | 0.0177 | 0.0126 | 0.0033 | 0 | 0 | 0.063 | 0.063 | 129.9497 | 1 | 0 | 0.6367836 | 0 | 937.9542 | 926.6902 | 838.5186 | 0 | 0 | 0 | 2023-08-03 15:34 | 453 | 0 | 4.703632 | 55.426
39 | 2023-08-03 | 43955 | SAE15B41 | B | 0 | 0.05384436 | 0.1061935 | 13 | 0 | 0 | 2 | 0 | 0 | 2 | 0 | 0 | 17 | 0 | 12.8677 | 4.525473 | 17.39317 | 44.623 | 79.01617 | 9 | 1.704437 | 1.500933 | 3.278875 | 1642 | 0 | 534.0063 | 9531.603 | 152.4662 | -1 | 32.4 | 28.06667 | 60.46667 | 2023-08-03 16:58 | 2023-08-03 17:31 | 0 | 0 | 101.2 | 99.9 | 89.3 | 145.4 | 0 | 0 | 0 | 0 | 2023-08-03 17:28 | 0.1544 | 0.0009 | 0.0118 | 0.0162 | 0.0424 | 0.0047 | 0.0251 | 0.012 | 0.0033 | 0 | 0 | 0.2523 | 0.1544 | 188.5151 | 1 | 0 | 1.574438 | 0 | 888.7747 | 764.5106 | 442.418 | 0 | 0 | 0 | 2023-08-03 16:30 | 660 | 0.5 | 4.481193 | 56.7
40 | 2023-08-03 | 43956 | SAE15B41 | B | 0 | 0.04335864 | 0.1446176 | 13 | 0 | 0 | 2 | 0 | 0 | 2 | 0 | 0 | 17 | 0 | 7.312251 | 5.013473 | 12.32572 | 49.838 | 79.16372 | 9 | 1.601306 | 1.264662 | 3.826164 | 1651 | 0 | 799.649 | 7144.83 | 100.259 | -1 | 55.26667 | 27.06667 | 82.33333 | 2023-08-03 17:58 | 2023-08-03 18:53 | 0 | 0 | 92.7 | 92.9 | 85.10001 | 145.2 | 0 | 0 | 0 | 0 | 2023-08-03 18:44 | 0.0889 | 0.0024 | 0.0166 | 0.0152 | 0.0403 | 0.0066 | 0.0385 | 0.0147 | 0.0035 | 0 | 0 | 0.6636 | 0.0889 | 178.578 | 1 | 9.1 | 2.224857 | 0 | 1240.652 | 1169.584 | 581.4451 | 0 | 0 | 0 | 2023-08-03 17:31 | 1168 | 0 | 4.619001 | 50.05
41 | 2023-08-03 | 43957 | SCM420H | B | 0 | 0.06469 | 0.08690051 | 13 | 0 | 0 | 2 | 0 | 0 | 2 | 0 | 0 | 17 | 0 | 10.55367 | 5.018109 | 15.57178 | 36.57 | 69.14178 | 9 | 2.104137 | 1.328115 | 3.296894 | 1647 | 0 | 771.8072 | 11060.36 | 177.4149 | -1 | 44.53333 | 31.4 | 75.93333 | 2023-08-03 19:25 | 2023-08-03 20:09 | 0 | 0 | 88.8 | 90.3 | 86.60001 | 120.3 | 0 | 0 | 0 | 0 | 2023-08-03 20:04 | 0.0625 | 0.0029 | 0.0168 | 0.0092 | 0.0414 | 0.0097 | 0.072 | 0.0335 | 0.0033 | 0 | 0 | 0.2569 | 0.0625 | 127.9265 | 1 | 10.2 | 1.192757 | 0 | 1002.145 | 862.0736 | 360.1826 | 0 | 0 | 0 | 2023-08-03 18:53 | 576 | 0 | 4.559663 | 57.758
42 | 2023-08-03 | 43958 | SCM420H | B | 0 | 0 | 0.1003566 | 13 | 0 | 0 | 2 | 0 | 0 | 2 | 0 | 0 | 17 | 0 | 11.7008 | 5.012012 | 16.71281 | 36.88 | 70.59281 | 9 | 1.914767 | 1.213499 | 3.531071 | 1644 | 0 | 573.1629 | 12261.53 | 190.7139 | -1 | 35.26667 | 29.4 | 64.66667 | 2023-08-03 20:39 | 2023-08-03 21:14 | 0 | 0 | 91.2 | 91.8 | 86.8 | 126.1 | 0 | 0 | 0 | 0 | 2023-08-03 21:07 | 0.0765 | 0.0015 | 0.0257 | 0.0132 | 0.0511 | 0.0069 | 0.0943 | 0.0297 | 0.0035 | 0 | 0 | 0.0765 | 0.0765 | 136.2674 | 1 | 9.2 | 1.616304 | 0 | 855.4275 | 839.8268 | 744.3665 | 0 | 0 | 0 | 2023-08-03 20:09 | 368 | 1.5 | 4.4893 | 59.92
43 | 2023-08-03 | 43959 | SCM420H | B | 0 | 0.1079047 | 0.05252905 | 13 | 0 | 0 | 2 | 0 | 0 | 2 | 0 | 0 | 17 | 0 | 14.57926 | 5.020024 | 19.59929 | 38.166 | 74.76529 | 8 | 2.079989 | 0.6773285 | 4.111081 | 1653 | 0 | 692.6562 | 12199.14 | 184.9327 | -1 | 50.4 | 17.66667 | 68.06667 | 2023-08-03 21:32 | 2023-08-03 22:22 | 0 | 0 | 99.9 | 99.1 | 92.9 | 137.1 | 0 | 0 | 0 | 0 | 2023-08-03 22:19 | 0.0501 | 0.0018 | 0.0138 | 0.015 | 0.04 | 0.0066 | 0.0465 | 0.0206 | 0.0034 | 0 | 0 | 0.1124 | 0.0501 | 147.8844 | 1 | 8.2 | 2.031092 | 0 | 884.5924 | 889.5585 | 428.2483 | 0 | 0 | 0 | 2023-08-03 21:14 | 556 | 0 | 4.332036 | 57.053
44 | 2023-08-03 | 43960 | 20MnCr5 | C | 0 | 0.07078468 | 0.2285994 | 13 | 0 | 0 | 2 | 0 | 0 | 2 | 0 | 0 | 17 | 0 | 10.62452 | 5.024142 | 15.64866 | 44.67 | 77.31866 | 8 | 1.100283 | 1.000978 | 4.781759 | 1617 | 0 | 417.9831 | 9734.397 | 144.6018 | -1 | 56.68333 | 20.4 | 77.08333 | 2023-08-03 22:42 | 2023-08-03 23:39 | 0 | 0 | 110.5 | 110.3 | 100.8 | 149.9 | 0 | 0 | 0 | 0 | 2023-08-03 23:37 | 0.0419 | 0.0006 | 0.0102 | 0.0185 | 0.035 | 0.0069 | 0.0561 | 0.0172 | 0.0034 | 0 | 0 | 0.0469 | 0.0419 | 211.1277 | 1 | 7 | 3.681477 | 0 | 1039.529 | 795.6191 | 938.2451 | 0 | 0 | 0 | 2023-08-03 22:22 | 540 | 0 | 4.584955 | 57.225
45 | 2023-08-03 | 43961 | 20MnCr5 | C | 0 | 0.06900909 | 0.09484448 | 13 | 0 | 0 | 2 | 0 | 0 | 2 | 0 | 0 | 17 | 0 | 4.886678 | 5.022799 | 9.909476 | 45.431 | 72.340476 | 8 | 1.208028 | 2.306484 | 1.911999 | 1632 | 0 | 552.8321 | 5787.621 | 91.08558 | -1 | 44.18333 | 10.26667 | 54.45 | 2023-08-03 23:49 | 2023-08-04 00:33 | 0 | 0 | 103.1 | 105.9 | 98.9 | 162.6 | 0 | 0 | 0 | 0 | 2023-08-04 00:23 | 0.0989 | 0.003 | 0.0244 | 0.0181 | 0.0398 | 0.007 | 0.0703 | 0.0151 | 0.0032 | 0 | 0 | 0.0989 | 0.0989 | 105.58 | 1 | 8.2 | 0.7039709 | 0 | 876.9294 | 773.7156 | 769.0056 | 0 | 0 | 0 | 2023-08-03 23:39 | 484 | 0 | 4.549611 | 62.475
46 | 2023-08-04 | 43962 | S48C | C | 0 | 0 | 0.178502 | 13 | 0 | 0 | 2 | 0 | 0 | 2 | 0 | 0 | 17 | 0 | 4.484784 | 5.020949 | 9.505733 | 40 | 66.505733 | 8 | 1.100364 | 1.498626 | 2.3642 | 1605 | 0 | 487.8328 | 7753.233 | 133.4332 | -1 | 42.26667 | 10.26667 | 52.53333 | 2023-08-04 00:44 | 2023-08-04 01:26 | 0 | 0 | 103 | 105.3 | 99.2 | 176.7 | 0 | 0 | 0 | 0 | 2023-08-04 01:13 | 0.1485 | 0.0023 | 0.0218 | 0.0112 | 0.0382 | 0.0066 | 0.0518 | 0.017 | 0.0032 | 0 | 0 | 0.1485 | 0.1485 | 130.5774 | 1 | 8.6 | 1.263836 | 0 | 820.3475 | 636.2203 | 716.3085 | 0 | 0 | 0 | 2023-08-04 00:33 | 448 | 0 | 4.555123 | 52.244
47 | 2023-08-04 | 43963 | S48C | C | 0 | 0 | 0.03583032 | 13 | 0 | 0 | 2 | 0 | 0 | 2 | 0 | 0 | 17 | 0 | 7.942349 | 5.04389 | 12.98624 | 44.708 | 74.69424 | 8 | 1.330247 | 1.901847 | 2.186109 | 1606 | 0 | 526.1288 | 8190.036 | 122.4326 | -1 | 40.2 | 10.8 | 51 | 2023-08-04 01:37 | 2023-08-04 02:17 | 0 | 0 | 122.7 | 123.4 | 112.3 | 194.4 | 0 | 0 | 0 | 0 | 2023-08-04 02:08 | 0.2701 | 0.0027 | 0.0236 | 0.0146 | 0.0394 | 0.0063 | 0.0475 | 0.0165 | 0.0032 | 0 | 0 | 0.2701 | 0.2701 | 98.53443 | 1 | 9.2 | 0.8558617 | 0 | 790.0269 | 671.9459 | 718.4524 | 0 | 0 | 0 | 2023-08-04 01:26 | 520 | 0 | 4.546368 | 55.068
48 | 2023-08-04 | 43964 | S48C | C | 0 | 0.06121075 | 0.1854731 | 13 | 0 | 0 | 2 | 0 | 0 | 2 | 0 | 0 | 17 | 0 | 16.78424 | 5.004957 | 21.7892 | 38.866 | 77.6552 | 8 | 1.533177 | 1.157726 | 4.015086 | 1644 | 0 | 610.7496 | 13774.7 | 204.2051 | -1 | 45.13333 | 26.4 | 71.53333 | 2023-08-04 02:43 | 2023-08-04 03:28 | 0 | 0 | 113.1 | 115.2 | 110.8 | 180.4 | 0 | 0 | 0 | 0 | 2023-08-04 03:24 | 0.0698 | 0.0031 | 0.0148 | 0.0189 | 0.05 | 0.0076 | 0.1068 | 0.0189 | 0.0032 | 0 | 0 | 0.1907 | 0.0698 | 140.4407 | 1 | 6.8 | 2.481909 | 0 | 987.908 | 866.6199 | 418.2919 | 0 | 0 | 0 | 2023-08-04 02:17 | 772 | 0 | 4.419585 | 55.068
49 | 2023-08-04 | 43965 | SCR420HV | C | 0 | 0 | 0.03793774 | 13 | 0 | 0 | 2 | 0 | 0 | 2 | 0 | 0 | 17 | 0 | 7.529315 | 5.009481 | 12.5388 | 41.436 | 70.9748 | 8 | 1.443419 | 0.9359463 | 3.685799 | 1644 | 0 | 430.0904 | 7956.035 | 130.4807 | -1 | 43.2 | 9.8 | 53 | 2023-08-04 03:38 | 2023-08-04 04:22 | 0 | 0 | 117 | 121.7 | 116.3 | 184.7 | 0 | 0 | 0 | 0 | 2023-08-04 04:19 | 0.058 | 0.0012 | 0.022 | 0.0208 | 0.046 | 0.0069 | 0.0764 | 0.0215 | 0.0034 | 0 | 0 | 0.1358 | 0.058 | 188.64 | 1 | 7 | 2.24238 | 0 | 816.8531 | 670.6173 | 692.8083 | 0 | 0 | 0 | 2023-08-04 03:28 | 536 | 0 | 4.572957 | 54.6
50 | 2023-08-04 | 43966 | SCR420HV | C | 0 | 0.06272244 | 0.09727637 | 13 | 0 | 0 | 2 | 0 | 0 | 2 | 0 | 0 | 17 | 0 | 7.384161 | 5.008362 | 12.39252 | 42.341 | 71.73352 | 8 | 1.100724 | 1.00097 | 2.882555 | 1625 | 0 | 584.2126 | 6021.623 | 95.07796 | -1 | 39.4 | 10.86667 | 50.26667 | 2023-08-04 04:32 | 2023-08-04 05:12 | 0 | 0 | 117.6 | 122.2 | 116.9 | 171.6 | 0 | 0 | 0 | 0 | 2023-08-04 05:05 | 0.0501 | 0.0039 | 0.0188 | 0.0148 | 0.0434 | 0.0071 | 0.0511 | 0.0195 | 0.0032 | 0 | 0 | 0.0501 | 0.0501 | 137.3134 | 1 | 8.6 | 1.781832 | 0 | 873.3925 | 646.6569 | 747.461 | 0 | 0 | 0 | 2023-08-04 04:22 | 456 | 0 | 4.554799 | 54.6
51 | 2023-08-04 | 43967 | SCR420HV | C | 0 | 0 | 0.1676394 | 13 | 0 | 0 | 2 | 0 | 0 | 2 | 0 | 0 | 17 | 0 | 7.340785 | 5.023788 | 12.36457 | 48.437 | 77.80157 | 8 | 0.9646606 | 1.709684 | 1.977287 | 1635 | 0 | 624.6721 | 5818.821 | 85.56892 | -1 | 44.95 | 12.6 | 57.55 | 2023-08-04 05:24 | 2023-08-04 06:09 | 0 | 0 | 118.4 | 125.8 | 120.6 | 176.5 | 0 | 0 | 0 | 0 | 2023-08-04 06:00 | 0.0588 | 0.003 | 0.0242 | 0.0175 | 0.0455 | 0.0065 | 0.0668 | 0.0166 | 0.005 | 0 | 0 | 0.0588 | 0.0588 | 101.0647 | 1 | 7.2 | 1.012627 | 0 | 912.8682 | 847.7225 | 778.7817 | 0 | 0 | 0 | 2023-08-04 05:12 | 485 | 0 | 4.493191 | 58.1
52 | 2023-08-04 | 43968 | 16MNCR5LSI | A | 0 | 0.004007141 | 0.0747406 | 13 | 0 | 0 | 2 | 0 | 0 | 2 | 0 | 0 | 17 | 0 | 10.30962 | 5.050959 | 15.36057 | 43.449 | 75.80957 | 8 | 1.042312 | 1.002226 | 3.152275 | 1607 | 0 | 508.1578 | 10217.99 | 157.1766 | -1 | 33.86667 | 10.4 | 44.26667 | 2023-08-04 06:20 | 2023-08-04 06:54 | 0 | 0 | 119.3 | 126.3 | 119.6 | 181.5 | 0 | 0 | 0 | 0 | 2023-08-04 06:46 | 0.0954 | 0.0016 | 0.0203 | 0.0122 | 0.0452 | 0.007 | 0.068 | 0.013 | 0.0028 | 0 | 0 | 0.0954 | 0.0954 | 146.2055 | 1 | 6.2 | 2.109962 | 0 | 765.1364 | 681.327 | 595.7229 | 0 | 0 | 0 | 2023-08-04 06:09 | 304 | 0 | 4.549287 | 12.797
53 | 2023-08-04 | 43969 | 16MNCR5LSI | A | 0 | 0 | 0.0619325 | 13 | 0 | 0 | 2 | 0 | 0 | 2 | 0 | 0 | 17 | 0 | 7.972503 | 4.85474 | 12.82724 | 46.656 | 76.48324 | 8 | 1.0378 | 2.788595 | 1.63856 | 1622 | 0 | 575.3444 | 7862.434 | 119.3389 | -1 | 36.93333 | 15.4 | 52.33333 | 2023-08-04 07:09 | 2023-08-04 07:46 | 0 | 0 | 126.9 | 134.6 | 127.6 | 183.6 | 0 | 0 | 0 | 0 | 2023-08-04 07:43 | 0.05 | 0.0015 | 0.0152 | 0.0129 | 0.0352 | 0.0078 | 0.0474 | 0.0151 | 0.0026 | 0 | 0 | 0.1378 | 0.05 | 85.22073 | 1 | 6.4 | 0.6007595 | 0 | 866.0699 | 777.2607 | 662.8044 | 0 | 0 | 0 | 2023-08-04 06:54 | 580 | 0 | 4.60214 | 49.595
54 | 2023-08-04 | 43970 | 16MNCR5LSI | A | 0 | 0.07028082 | 0.06128406 | 13 | 0 | 0 | 2 | 0 | 0 | 2 | 0 | 0 | 17 | 0 | 8.316904 | 5.045186 | 13.36209 | 44.147 | 74.50909 | 8 | 1.101183 | 2.003324 | 1.636705 | 1624 | 0 | 573.6541 | 7831.234 | 122.3456 | -1 | 37.6 | 8.533333 | 46.13333 | 2023-08-04 07:54 | 2023-08-04 08:32 | 0 | 0 | 141.4 | 143.1 | 135.5 | 193.4 | 0 | 0 | 0 | 0 | 2023-08-04 08:25 | 0.2783 | 0 | 0.0248 | 0.0148 | 0.038 | 0.0057 | 0.1234 | 0.0167 | 0.0024 | 0 | 0 | 0.2783 | 0.2783 | 86.77219 | 1 | 5.5 | 0.5355225 | 0 | 808.2599 | 756.0599 | 595.467 | 0 | 0 | 0 | 2023-08-04 07:46 | 756 | 1 | 4.470817 | 57.225
55 | 2023-08-04 | 43971 | 20MNCR5 | A | 0 | 0.03625613 | 0.1389431 | 13 | 0 | 0 | 2 | 0 | 0 | 2 | 0 | 0 | 17 | 0 | 13.28424 | 5.051757 | 18.336 | 37.592 | 72.928 | 8 | 1.018667 | 1.415277 | 2.621344 | 1648 | 0 | 661.8477 | 11294.36 | 178.912 | -1 | 41.6 | 7.466667 | 49.06667 | 2023-08-04 08:40 | 2023-08-04 09:21 | 0 | 0 | 127 | 132.1 | 129.4 | 185.5 | 0 | 0 | 0 | 0 | 2023-08-04 09:12 | 0.1627 | 0.0015 | 0.0161 | 0.0132 | 0.0464 | 0.007 | 0.1088 | 0.0191 | 0.0031 | 0 | 0 | 0.1627 | 0.1627 | 102.6529 | 1 | 7.2 | 1.602676 | 0 | 850.2448 | 698.5992 | 287.6082 | 0 | 0 | 0 | 2023-08-04 08:32 | 280 | 0 | 4.408236 | 53.41
56 | 2023-08-04 | 43972 | 20MNCR5 | A | 0 | 0.0778392 | 0.110895 | 13 | 0 | 0 | 2 | 0 | 0 | 2 | 0 | 0 | 17 | 0 | 12.63847 | 5.069512 | 17.70799 | 43.882 | 78.58999 | 8 | 1.941992 | 1.299988 | 3.460926 | 1630 | 0 | 668.504 | 12526.73 | 177.9618 | -1 | 39.73333 | 38.73333 | 78.46667 | 2023-08-04 10:00 | 2023-08-04 10:40 | 0 | 0 | 130.4 | 137.5 | 135.2 | 184.5 | 0 | 0 | 0 | 0 | 2023-08-04 10:32 | 0.1629 | 0.0018 | 0.0204 | 0.0132 | 0.0391 | 0.0078 | 0.1056 | 0.0149 | 0.003 | 0 | 0 | 0.1629 | 0.1629 | 130.5616 | 1 | 8.8 | 1.518934 | 0 | 901.5663 | 795.8089 | 465.4217 | 0 | 0 | 0 | 2023-08-04 09:21 | 408 | 0 | 4.570687 | 59.325
57 | 2023-08-04 | 43973 | 20MNCR5 | A | 0 | 0.08206229 | 0.1569391 | 13 | 0 | 0 | 2 | 0 | 0 | 2 | 0 | 0 | 17 | 0 | 8.959982 | 0.5029619 | 9.462944 | 21.847 | 48.309944 | 8 | 0.9928895 | 0.9907394 | 3.302454 | 1652 | 0 | 476.2621 | 5600.42 | 178.8703 | -1 | 19.06667 | 30.33333 | 49.4 | 2023-08-04 11:10 | 2023-08-04 11:29 | 0 | 0 | 131.8 | 138 | 136.5 | 170.4 | 0 | 0 | 0 | 0 | 2023-08-04 11:25 | 0.071 | 0.0018 | 0.0074 | 0.009 | 0.039 | 0.0064 | 0.0295 | 0.0129 | 0.0035 | 0 | 0 | 0.744 | 0.071 | 348.988 | 1 | 0 | 2.309565 | 0 | 746.4182 | 557.8006 | 329.3261 | 0 | 0 | 0 | 2023-08-04 10:40 | 576 | 0 | 4.398509 | 56.744
58 | 2023-08-04 | 43974 | SCR420HV | A | 0 | 0.05703568 | 0.2175747 | 13 | 0 | 0 | 2 | 0 | 0 | 2 | 0 | 0 | 17 | 0 | 10.50566 | 4.52694 | 15.0326 | 42.906 | 74.9386 | 8 | 0.7613335 | 1.925352 | 2.124483 | 1628 | 0 | 709.9475 | 9656.399 | 150.7903 | -1 | 49.66667 | 11.86667 | 61.53333 | 2023-08-04 11:41 | 2023-08-04 12:31 | 0 | 0 | 134.5 | 143.3 | 143.3 | 187.4 | 0 | 0 | 0 | 0 | 2023-08-04 12:24 | 0.0688 | 0.1765 | 0.0194 | 0.0151 | 0.0449 | 0.0059 | 0.0468 | 0.0125 | 0.0036 | 0 | 0 | 0.1324 | 0.0688 | 100.5311 | 1 | 6.1 | 1.36315 | 0 | 949.2292 | 806.8458 | 485.1962 | 0 | 0 | 0 | 2023-08-04 11:29 | 432 | 0 | 4.587873 | 57.075
59 | 2023-08-04 | 43975 | 20MNCR5 | A | 0 | 0 | 0.1094359 | 13 | 0 | 0 | 2 | 0 | 0 | 2 | 0 | 0 | 17 | 0 | 9.432851 | 4.970229 | 14.40308 | 43.7 | 75.10308 | 8 | 1.201246 | 2.003814 | 2.042505 | 1616 | 0 | 570.6378 | 8564.427 | 127.2516 | -1 | 38.15 | 8.266667 | 46.41667 | 2023-08-04 12:39 | 2023-08-04 13:17 | 0 | 0 | 136.2 | 144.2 | 143.4 | 184.1 | 0 | 0 | 0 | 0 | 2023-08-04 13:10 | 0.0967 | 0.001 | 0.0267 | 0.0202 | 0.0545 | 0.0079 | 0.0675 | 0.0311 | 0.0032 | 0 | 0 | 0.0967 | 0.0967 | 86.53552 | 1 | 9.2 | 0.841259 | 0 | 876.6852 | 745.5721 | 677.2576 | 0 | 0 | 0 | 2023-08-04 12:31 | 408 | 0 | 4.565499 | 54.006
60 | 2023-08-04 | 43976 | 18MF5 | A | 0 | 0.07296823 | 0.2945848 | 13 | 0 | 0 | 2 | 0 | 0 | 2 | 0 | 0 | 17 | 0 | 8.328985 | 3.393564 | 11.72255 | 47.88 | 76.60255 | 8 | 1.114024 | 1.965973 | 2.395385 | 1725 | 0 | 679.8434 | 6333.625 | 93.00127 | -1 | 45.33333 | 11.26667 | 56.6 | 2023-08-04 13:28 | 2023-08-04 14:14 | 0 | 0 | 139.9 | 147.8 | 147.6 | 205.4 | 0 | 0 | 0 | 0 | 2023-08-04 14:13 | 0.1282 | 0.001 | 0.0236 | 0.0146 | 0.0682 | 0.0081 | 0.0483 | 0.0194 | 0.0041 | 0 | 0 | 0.1925 | 0.1282 | 118.4512 | 1 | 8.5 | 1.281361 | 0 | 980.7896 | 893.1483 | 681.7959 | 0 | 0 | 0 | 2023-08-04 13:17 | 388 | 0 | 4.572309 | 49
61 | 2023-08-04 | 43977 | 350LF6 | B | 0 | 0 | 0.04263953 | 13 | 0 | 0 | 2 | 0 | 0 | 2 | 0 | 0 | 17 | 0 | 12.15945 | 5.017291 | 17.17674 | 41.251 | 75.42774 | 8 | 1.526473 | 1.429954 | 4.604267 | 1653 | 0 | 701.6516 | 10561.18 | 158.9874 | -1 | 46.46667 | 27.2 | 73.66667 | 2023-08-04 14:41 | 2023-08-04 15:27 | 0 | 0 | 143.1 | 148.6 | 147 | 190.9 | 0 | 0 | 0 | 0 | 2023-08-04 15:21 | 0.0985 | 0.0035 | 0.0154 | 0.011 | 0.0396 | 0.008 | 0.0837 | 0.0174 | 0.0038 | 0 | 0 | 0.2996 | 0.0985 | 182.8778 | 1 | 8 | 3.077794 | 0 | 1029.993 | 872.0355 | 540.3241 | 0 | 0 | 0 | 2023-08-04 14:14 | 792 | 0 | 4.518483 | 54.4
62 | 2023-08-04 | 43978 | 16MNCR5LSI | B | 0 | 0 | 0.08430603 | 13 | 0 | 0 | 2 | 0 | 0 | 2 | 0 | 0 | 17 | 0 | 7.683125 | 5.026109 | 12.70923 | 44.212 | 73.92123 | 8 | 2.600273 | 1.405408 | 4.702444 | 1725 | 0 | 598.3955 | 4305.612 | 66.52549 | -1 | 38.46667 | 9.533333 | 48 | 2023-08-04 15:37 | 2023-08-04 16:15 | 0 | 0 | 157.6 | 160.3 | 159.3 | 205.1 | 0 | 0 | 0 | 0 | 2023-08-04 16:13 | 0.0926 | 0.0013 | 0.0102 | 0.0112 | 0.0427 | 0.0057 | 0.0519 | 0.0168 | 0.0033 | 0 | 0 | 0.4311 | 0.0926 | 229.2842 | 1 | 7.8 | 2.102171 | 0 | 905.0777 | 894.9725 | 659.5083 | 0 | 0 | 0 | 2023-08-04 15:27 | 552 | 0 | 4.579767 | 52.965
63 | 2023-08-04 | 43979 | 16MNCR5LSI | B | 0 | 0.005062927 | 0.06436438 | 13 | 0 | 0 | 2 | 0 | 0 | 2 | 0 | 0 | 17 | 0 | 17.00897 | 4.018214 | 21.02718 | 43.292 | 81.31918 | 8 | 1.668923 | 1.239143 | 4.469224 | 1725 | 0 | 535.2164 | 7566.032 | 117.6326 | -1 | 35.35 | 10.8 | 46.15 | 2023-08-04 16:26 | 2023-08-04 17:01 | 0 | 0 | 154.7 | 158.3 | 157 | 211.9 | 0 | 0 | 0 | 0 | 2023-08-04 16:58 | 0.0623 | 0.0012 | 0.0059 | 0.0112 | 0.0397 | 0.0049 | 0.0131 | 0.012 | 0.0033 | 0 | 0 | 0.2944 | 0.0623 | 212.5451 | 1 | 0 | 2.800301 | 0 | 831.0997 | 833.1968 | 703.6072 | 0 | 0 | 0 | 2023-08-04 16:15 | 985 | 0 | 4.704605 | 53.629
64 | 2023-08-04 | 43980 | 16MNCR5LSI | B | 0 | 0 | 0.08398169 | 13 | 0 | 0 | 2 | 0 | 0 | 2 | 0 | 0 | 17 | 0 | 5.935723 | 4.009057 | 9.94478 | 46.735 | 73.67978 | 8 | 1.178723 | 1.201143 | 2.870976 | 1662 | 0 | 592.2743 | 6754.827 | 100.8487 | -1 | 40.8 | 11.2 | 52 | 2023-08-04 17:13 | 2023-08-04 17:53 | 0 | 0 | 146.4 | 153.4 | 154.3 | 217.2 | 0 | 0 | 0 | 0 | 2023-08-04 17:43 | 0.1396 | 0.0009 | 0.0206 | 0.0102 | 0.0422 | 0.0053 | 0.0194 | 0.0124 | 0.0033 | 0 | 0 | 0.1396 | 0.1396 | 141.8131 | 1 | 10.3 | 1.692253 | 0 | 830.0286 | 825.511 | 696.4187 | 0 | 0 | 0 | 2023-08-04 17:01 | 504 | 0 | 4.513294 | 53.41
65 | 2023-08-04 | 43981 | 25MO2V | B | 0 | 0.05485214 | 0.01913098 | 13 | 0 | 0 | 2 | 0 | 0 | 2 | 0 | 0 | 17 | 0 | 10.37949 | 4.003502 | 14.38299 | 37.287 | 68.66999 | 8 | 1.748086 | 1.983762 | 2.332294 | 1594 | 0 | 509.2975 | 8533.228 | 140.4184 | -1 | 30.53333 | 10.2 | 40.73333 | 2023-08-04 18:04 | 2023-08-04 18:34 | 0 | 0 | 153.5 | 161.4 | 158.8 | 215.2 | 0 | 0 | 0 | 0 | 2023-08-04 18:29 | 0.1867 | 0.0013 | 0.0278 | 0.0172 | 0.0452 | 0.006 | 0.097 | 0.0164 | 0.0033 | 0 | 0 | 0.1867 | 0.1867 | 99.31844 | 1 | 9.1 | 0.5842075 | 0 | 726.0745 | 735.8474 | 591.9619 | 0 | 0 | 0 | 2023-08-04 17:53 | 560 | 0 | 4.525616 | 57.232
66 | 2023-08-04 | 43982 | 25MOCR4 | B | 0 | 0.04014337 | 0.0951687 | 13 | 0 | 0 | 2 | 0 | 0 | 2 | 0 | 0 | 17 | 0 | 15.80583 | 2.007727 | 17.81356 | 46.697 | 81.51056 | 8 | 1.533947 | 1.464114 | 3.226198 | 1603 | 0 | 584.9266 | 6364.825 | 98.6633 | -1 | 54.46667 | 11.46667 | 65.93333 | 2023-08-04 18:46 | 2023-08-04 19:40 | 0 | 0 | 141.3 | 151.2 | 154.8 | 204.1 | 0 | 0 | 0 | 0 | 2023-08-04 19:12 | 0.1783 | 0.0006 | 0.0101 | 0.0162 | 0.0467 | 0.0052 | 0.0252 | 0.0121 | 0.0033 | 0 | 0 | 0.1783 | 0.1783 | 181.1092 | 1 | 0 | 1.692251 | 0 | 916.4328 | 884.9561 | 772.6857 | 0 | 0 | 0 | 2023-08-04 18:34 | 372 | 0 | 4.609598 | 52.622
67 | 2023-08-04 | 43983 | SCR420HV | B | 0 | 0.007942291 | 0.1592087 | 13 | 0 | 0 | 2 | 0 | 0 | 2 | 0 | 0 | 17 | 0 | 12.01341 | 0 | 12.01341 | 42.587 | 71.60041 | 8 | 1.366764 | 1.347004 | 2.280073 | 1607 | 0 | 542.0223 | 8330.433 | 130.3659 | -1 | 43.6 | 10.13333 | 53.73333 | 2023-08-04 19:50 | 2023-08-04 20:34 | 0 | 0 | 146.6 | 154.8 | 156.3 | 202.8 | 0 | 0 | 0 | 0 | 2023-08-04 20:24 | 0.1383 | 0.0021 | 0.0352 | 0.015 | 0.0444 | 0.0052 | 0.0731 | 0.023 | 0.0032 | 0 | 0 | 0.1383 | 0.1383 | 112.2447 | 1 | 8.3 | 0.9133091 | 0 | 825.3801 | 787.077 | 593.0836 | 0 | 0 | 0 | 2023-08-04 19:40 | 408 | 1 | 4.861544 | 56.283
68 | 2023-08-04 | 43984 | 51CrV4 | B | 0 | 0.07915891 | 0.06744507 | 13 | 0 | 0 | 2 | 0 | 0 | 2 | 0 | 0 | 17 | 0 | 11.59024 | 4.009806 | 15.60005 | 42.917 | 75.51705 | 8 | 1.292135 | 0 | 4.352409 | 1658 | 0 | 700.3186 | 9188.411 | 139.8178 | -1 | 62.33333 | 9.666667 | 72 | 2023-08-04 20:43 | 2023-08-04 21:46 | 0 | 0 | 152.9 | 161.7 | 163.3 | 218.9 | 0 | 0 | 0 | 0 | 2023-08-04 21:38 | 0.3129 | 0.0023 | 0.0198 | 0.0162 | 0.0437 | 0.0112 | 0.0894 | 0.0174 | 0.0033 | 0 | 0 | 0.3129 | 0.3129 | 190.8947 | 1 | 7.2 | 3.060274 | 0 | 963.0651 | 948.9093 | 467.8671 | 0 | 0 | 0 | 2023-08-04 20:34 | 416 | 0 | 4.570039 | 57.061
69 | 2023-08-04 | 43985 | 51CrV4 | C | 0 | 0.08676523 | 0.08268481 | 13 | 0 | 0 | 2 | 0 | 0 | 2 | 0 | 0 | 17 | 0 | 12.06027 | 4.015297 | 16.07557 | 44.343 | 77.41857 | 8 | 1.608822 | 1.004309 | 3.180338 | 1664 | 0 | 530.1019 | 9765.597 | 143.5725 | -1 | 44.2 | 10.13333 | 54.33333 | 2023-08-04 21:56 | 2023-08-04 22:40 | 0 | 0 | 150.8 | 159.7 | 161.4 | 212.9 | 0 | 0 | 0 | 0 | 2023-08-04 22:34 | 0.1547 | 0.0012 | 0.0245 | 0.0164 | 0.0428 | 0.0062 | 0.0449 | 0.0142 | 0.0034 | 0 | 0 | 0.2526 | 0.1547 | 134.33 | 1 | 7.6 | 1.571516 | 0 | 839.2327 | 643.8497 | 686.8153 | 0 | 0 | 0 | 2023-08-04 21:46 | 428 | 0 | 4.524319 | 53.08
70 | 2023-08-04 | 43986 | 100CR6 | C | 0 | 0 | 0.07928015 | 13 | 0 | 0 | 2 | 0 | 0 | 2 | 0 | 0 | 17 | 0 | 7.123533 | 4.015064 | 11.1386 | 47.306 | 75.4446 | 8 | 1.024294 | 1.215625 | 2.67273 | 1632 | 0 | 627.134 | 5834.421 | 89.28697 | -1 | 39.93333 | 20.86667 | 60.8 | 2023-08-04 23:01 | 2023-08-04 23:41 | 0 | 0 | 148.1 | 156.1 | 160.1 | 229.2 | 0 | 0 | 0 | 0 | 2023-08-04 23:34 | 0.1293 | 0.0011 | 0.026 | 0.0124 | 0.0428 | 0.0067 | 0.0467 | 0.0208 | 0.0035 | 0 | 0 | 0.1293 | 0.1293 | 148.1673 | 1 | 6.9 | 1.648437 | 0 | 901.243 | 794.4156 | 788.8787 | 0 | 0 | 0 | 2023-08-04 22:40 | 344 | 0 | 4.372568 | 56.7
71 | 2023-08-04 | 43987 | SAE52100 | C | 0 | 0.1014261 | 0.06939026 | 13 | 0 | 0 | 2 | 0 | 0 | 2 | 0 | 0 | 17 | 0 | 17.2087 | 4.011279 | 21.21997 | 46.104 | 84.32397 | 8 | 0.7104613 | 1.002206 | 2.854501 | 1640 | 0 | 416.9443 | 8470.829 | 125.8219 | -1 | 40.43333 | 12.2 | 52.63333 | 2023-08-04 23:53 | 2023-08-05 00:34 | 0 | 0 | 155.6 | 163.3 | 164.7 | 221.6 | 0 | 0 | 0 | 0 | 2023-08-05 00:28 | 0.0732 | 0.0023 | 0.0165 | 0.022 | 0.0429 | 0.0059 | 0.0279 | 0.0131 | 0.0034 | 0 | 0 | 0.2116 | 0.0732 | 134.5195 | 1 | 0 | 2.144039 | 0 | 907.3575 | 667.1238 | 722.1328 | 0 | 0 | 0 | 2023-08-04 23:41 | 908 | 0 | 4.57847 | 59.85
72 | 2023-08-05 | 43988 | SAE52100 | C | 0 | 0.0379118 | 0.05950073 | 13 | 0 | 0 | 2 | 0 | 0 | 2 | 0 | 0 | 17 | 0 | 12.63232 | 4.017026 | 16.64934 | 42.81 | 76.45934 | 8 | 1.484233 | 1.755596 | 2.491015 | 1589 | 0 | 591.0983 | 9484.804 | 141.862 | -1 | 46.66667 | 9.666667 | 56.33333 | 2023-08-05 00:43 | 2023-08-05 01:30 | 0 | 0 | 156.5 | 166.4 | 170 | 238 | 0 | 0 | 0 | 0 | 2023-08-05 01:12 | 0.2087 | 0.002 | 0.0194 | 0.015 | 0.0435 | 0.006 | 0.0356 | 0.0141 | 0.0036 | 0 | 0 | 0.2087 | 0.2087 | 103.5794 | 1 | 7.4 | 1.006783 | 0 | 904.0003 | 519.5263 | 755.0313 | 0 | 0 | 0 | 2023-08-05 00:34 | 296 | 0 | 4.571336 | 56.7
73 | 2023-08-05 | 43989 | SAE52100 | C | 0 | 0 | 0.05204272 | 13 | 0 | 0 | 2 | 0 | 0 | 2 | 0 | 0 | 17 | 0 | 6.977033 | 4.011312 | 10.98835 | 44.029 | 72.01735 | 8 | 1.058817 | 1.958718 | 1.749157 | 1626 | 0 | 462.519 | 5772.021 | 92.32671 | -1 | 37.86667 | 9.466667 | 47.33333 | 2023-08-05 01:39 | 2023-08-05 02:17 | 0 | 0 | 165.4 | 172 | 173 | 244.5 | 0 | 0 | 0 | 0 | 2023-08-05 02:11 | 0.2548 | 0.0013 | 0.0188 | 0.0194 | 0.0394 | 0.0058 | 0.0546 | 0.0139 | 0.0038 | 0 | 0 | 0.2548 | 0.2548 | 94.60863 | 1 | 7.5 | 0.69034 | 0 | 866.8391 | 780.7678 | 715.5757 | 0 | 0 | 0 | 2023-08-05 01:30 | 416 | 0 | 4.433852 | 53.55
74 | 2023-08-05 | 43990 | 51CRV4 | C | 0 | 0.05890726 | 0.04685486 | 13 | 0 | 0 | 2 | 0 | 0 | 2 | 0 | 0 | 17 | 0 | 11.53139 | 4.195128 | 15.72652 | 43.48 | 76.20652 | 8 | 1.336803 | 1.888309 | 3.364977 | 1609 | 0 | 496.3882 | 7815.634 | 116.6399 | -1 | 38.8 | 10.93333 | 49.73333 | 2023-08-05 02:28 | 2023-08-05 03:07 | 0 | 0 | 169 | 177.8 | 179.9 | 242.2 | 0 | 0 | 0 | 0 | 2023-08-05 03:00 | 0.1329 | 0.0013 | 0.0144 | 0.0138 | 0.0443 | 0.0062 | 0.0433 | 0.0126 | 0.0038 | 0 | 0 | 0.1329 | 0.1329 | 143.0291 | 1 | 7.8 | 2.028173 | 0 | 854.0235 | 694.9542 | 779.1199 | 0 | 0 | 0 | 2023-08-05 02:17 | 264 | 0 | 4.602788 | 55.734
75 | 2023-08-05 | 43991 | 51CRV4 | C | 0 | 0.02526653 | 0.1152725 | 13 | 0 | 0 | 2 | 0 | 0 | 2 | 0 | 0 | 17 | 0 | 13.49353 | 4.017608 | 17.51113 | 41.101 | 75.61213 | 8 | 1.529779 | 1.504887 | 3.153875 | 1632 | 0 | 511.7405 | 8470.829 | 128.3223 | -1 | 31.73333 | 10.2 | 41.93333 | 2023-08-05 03:17 | 2023-08-05 03:49 | 0 | 0 | 172.6 | 180.5 | 179.5 | 242.2 | 0 | 0 | 0 | 0 | 2023-08-05 03:44 | 0.1762 | 0.0004 | 0.0137 | 0.0136 | 0.0423 | 0.0058 | 0.0764 | 0.0162 | 0.0032 | 0 | 0 | 0.1762 | 0.1762 | 126.605 | 1 | 7.4 | 1.624096 | 0 | 737.3116 | 621.4059 | 661.7574 | 0 | 0 | 0 | 2023-08-05 03:07 | 276 | 0 | 4.698119 | 55.734
76 | 2023-08-05 | 43992 | 51CRV4 | C | 0 | 0.01955577 | 0.02496777 | 13 | 0 | 0 | 2 | 0 | 0 | 2 | 0 | 0 | 17 | 0 | 7.790998 | 4.002661 | 11.79366 | 44.376 | 73.16966 | 8 | 1.434247 | 2.006166 | 2.447847 | 1725 | 0 | 574.9152 | 7566.032 | 116.2759 | -1 | 37.26667 | 10.2 | 47.46667 | 2023-08-05 03:59 | 2023-08-05 04:36 | 0 | 0 | 174 | 185.3 | 185 | 249.6 | 0 | 0 | 0 | 0 | 2023-08-05 04:30 | 0.2199 | 0.0035 | 0.0224 | 0.0123 | 0.0394 | 0.0057 | 0.0956 | 0.015 | 0.0031 | 0 | 0 | 0.2199 | 0.2199 | 118.2897 | 1 | 8.9 | 1.013599 | 0 | 821.3251 | 719.2729 | 740.9214 | 0 | 0 | 0 | 2023-08-05 03:49 | 336 | 0 | 4.545071 | 56.93
77 | 2023-08-05 | 43993 | SAE52100 | C | 0 | 0 | 0.1715305 | 13 | 0 | 0 | 2 | 0 | 0 | 2 | 0 | 0 | 17 | 0 | 14.79319 | 4.007271 | 18.80046 | 42.998 | 78.79846 | 8 | 1.098629 | 1.504755 | 2.395571 | 1602 | 0 | 471.4439 | 11169.56 | 161.8813 | -1 | 35.66667 | 24.4 | 60.06667 | 2023-08-05 05:01 | 2023-08-05 05:36 | 0 | 0 | 159.5 | 169.5 | 173.3 | 235.9 | 0 | 0 | 0 | 0 | 2023-08-05 05:28 | 0.1032 | 0.0006 | 0.0188 | 0.0127 | 0.044 | 0.0053 | 0.0451 | 0.0144 | 0.0036 | 0 | 0 | 0.1032 | 0.1032 | 92.13572 | 1 | 7.2 | 1.296942 | 0 | 831.0231 | 687.0722 | 751.8884 | 0 | 0 | 0 | 2023-08-05 04:36 | 284 | 0 | 4.594358 | 34.93
78 | 2023-08-05 | 43994 | SAE52100 | C | 0 | 0.07611154 | 0.1987678 | 13 | 0 | 0 | 2 | 0 | 0 | 2 | 0 | 0 | 17 | 0 | 19.90027 | 4.004356 | 23.90463 | 37.088 | 77.99263 | 8 | 2.021443 | 1.796356 | 3.193751 | 1602 | 0 | 498.8009 | 12667.12 | 207.6829 | -1 | 38.06667 | 13.53333 | 51.6 | 2023-08-05 05:50 | 2023-08-05 06:28 | 0 | 0 | 170.6 | 183.3 | 184.7 | 246 | 0 | 0 | 0 | 0 | 2023-08-05 06:21 | 0.2605 | 0.0032 | 0.0082 | 0.0104 | 0.0493 | 0.0053 | 0.013 | 0.011 | 0.0032 | 0 | 0 | 0.2605 | 0.2605 | 133.6039 | 1 | 0 | 1.172308 | 0 | 822.5327 | 398.9791 | 579.7662 | 0 | 0 | 0 | 2023-08-05 05:36 | 356 | 0 | 4.554151 | 10.49
79 | 2023-08-05 | 43995 | SUP9AM | A | 0 | 0 | 0.07619995 | 13 | 0 | 0 | 2 | 0 | 0 | 2 | 0 | 0 | 17 | 0 | 13.72768 | 4.017762 | 17.74545 | 44.54 | 79.28545 | 8 | 1.767708 | 1.505724 | 4.43364 | 1602 | 0 | 523.7919 | 10202.39 | 145.5707 | -1 | 34.81667 | 10.6 | 45.41667 | 2023-08-05 06:39 | 2023-08-05 07:13 | 0 | 0 | 174 | 183.7 | 183.5 | 252.4 | 0 | 0 | 0 | 0 | 2023-08-05 07:13 | 0.0829 | 0.004 | 0.0107 | 0.008 | 0.0352 | 0.0059 | 0.0273 | 0.0146 | 0.0046 | 0 | 0 | 0.3529 | 0.0829 | 173.5589 | 1 | 7.8 | 2.665932 | 0 | 831.4315 | 798.8446 | 665.6949 | 0 | 0 | 0 | 2023-08-05 06:28 | 412 | 0 | 4.488651 | 55.734
80 | 2023-08-05 | 43996 | SUP11 | A | 0 | -0.00559079 | 0.07944226 | 13 | 0 | 0 | 2 | 0 | 0 | 2 | 0 | 0 | 17 | 0 | 9.530842 | 4.020475 | 13.55132 | 43.87 | 74.42132 | 8 | 1.263989 | 1.390427 | 2.351588 | 1658 | 0 | 495.127 | 8892.019 | 133.271 | -1 | 38.33333 | 9.666667 | 48 | 2023-08-05 07:23 | 2023-08-05 08:01 | 0 | 0 | 166.1 | 178.8 | 181.9 | 242.2 | 0 | 0 | 0 | 0 | 2023-08-05 07:49 | 0.161 | 0.0021 | 0.03 | 0.0166 | 0.0385 | 0.0065 | 0.0516 | 0.0144 | 0.003 | 0 | 0 | 0.161 | 0.161 | 102.9082 | 1 | 9.3 | 1.087599 | 0 | 794.3669 | 756.9496 | 622.0463 | 0 | 0 | 0 | 2023-08-05 07:13 | 652 | 0 | 4.751297 | 56.496
81 | 2023-08-05 | 43997 | SUP11 | A | 0 | 0 | 0.161965 | 13 | 0 | 0 | 2 | 0 | 0 | 2 | 0 | 0 | 17 | 0 | 6.810418 | 4.023721 | 10.83414 | 46.645 | 74.47914 | 8 | 0.672148 | 0.4831308 | 2.3459 | 1667 | 0 | 519.6948 | 7737.633 | 116.5673 | -1 | 33.53333 | 21.06667 | 54.6 | 2023-08-05 08:22 | 2023-08-05 08:56 | 0 | 0 | 168.6 | 180.6 | 183.9 | 252.6 | 0 | 0 | 0 | 0 | 2023-08-05 08:53 | 0.2545 | 0.0029 | 0.0406 | 0.0251 | 0.0393 | 0.005 | 0.0567 | 0.0165 | 0.0035 | 0 | 0 | 0.2545 | 0.2545 | 118.8752 | 1 | 8.9 | 1.673752 | 0 | 835.1921 | 774.6618 | 560.7352 | 0 | 0 | 0 | 2023-08-05 08:01 | 352 | 0 | 4.571336 | 56.496
82 | 2023-08-05 | 43998 | SUP11 | A | 0 | 0.01334113 | 0.07668616 | 13 | 0 | 0 | 2 | 0 | 0 | 2 | 0 | 0 | 17 | 0 | 10.57336 | 4.0243 | 14.59766 | 44.349 | 75.94666 | 8 | 1.200539 | 0.8777334 | 2.894742 | 1725 | 0 | 506.7928 | 8658.024 | 130.8913 | -1 | 32.86667 | 10 | 42.86667 | 2023-08-05 09:06 | 2023-08-05 09:39 | 0 | 0 | 172.9 | 183 | 184.6 | 250.4 | 0 | 0 | 0 | 0 | 2023-08-05 09:32 | 0.4062 | 0.0028 | 0.0285 | 0.0284 | 0.0378 | 0.0059 | 0.0395 | 0.0138 | 0.003 | 0 | 0 | 0.4062 | 0.4062 | 132.8006 | 1 | 7.2 | 1.694202 | 0 | 792.1301 | 760.1872 | 622.9885 | 0 | 0 | 0 | 2023-08-05 08:56 | 400 | 0 | 4.59987 | 58.208
83 | 2023-08-05 | 43999 | SUP11 | A | 0 | 0.07392801 | 0.1181907 | 13 | 0 | 0 | 2 | 0 | 0 | 2 | 0 | 0 | 17 | 0 | 18.36247 | 4.01018 | 22.37265 | 43.636 | 83.00865 | 8 | 0.8953053 | 0.6852365 | 4.487202 | 1645 | 0 | 455.5038 | 10280.38 | 155.743 | -1 | 42.6 | 6.933333 | 49.53333 | 2023-08-05 09:46 | 2023-08-05 10:28 | 0 | 0 | 167.4 | 180.5 | 184.4 | 234.4 | 0 | 0 | 0 | 0 | 2023-08-05 10:28 | 0.0566 | 0.0014 | 0.0091 | 0.0158 | 0.0391 | 0.0052 | 0.0123 | 0.0109 | 0.0038 | 0 | 0 | 0.1092 | 0.0566 | 200.5664 | 1 | 0 | 3.591897 | 0 | 822.3415 | 809.9873 | 649.8936 | 0 | 0 | 0 | 2023-08-05 09:39 | 596 | 0 | 4.577497 | 63.751
84 | 2023-08-05 | 44000 | 38MNVS5 | A | 0 | 0.06452206 | 0.06387805 | 13 | 0 | 0 | 2 | 0 | 0 | 2 | 0 | 0 | 17 | 0 | 8.599931 | 4.019977 | 12.61991 | 43.638 | 73.25791 | 8 | 1.806413 | 1.727681 | 2.328305 | 1725 | 0 | 520.9941 | 9999.591 | 151.1473 | -1 | 36.46667 | 10.6 | 47.06667 | 2023-08-05 10:39 | 2023-08-05 11:15 | 0 | 0 | 175.2 | 186.7 | 187.6 | 240.4 | 0 | 0 | 0 | 0 | 2023-08-05 11:06 | 0.3529 | 0.0019 | 0.0328 | 0.0173 | 0.0383 | 0.0055 | 0.0622 | 0.016 | 0.0028 | 0 | 0 | 0.3529 | 0.3529 | 103.3887 | 1 | 9.9 | 0.5218916 | 0 | 885.0359 | 818.9931 | 479.6218 | 0 | 0 | 0 | 2023-08-05 10:28 | 388 | 0 | 4.728599 | 58.89
85 | 2023-08-05 | 44001 | 38MNVS5 | A | 0 | 0 | 0.0426394 | 13 | 0 | 0 | 2 | 0 | 0 | 2 | 0 | 0 | 17 | 0 | 5.641406 | 0 | 5.641406 | 50.151 | 72.792406 | 8 | 0.6 | 1.202987 | 2.110174 | 1725 | 0 | 618.4301 | 4243.211 | 63.91109 | -1 | 39.43333 | 19.8 | 59.23333 | 2023-08-05 11:35 | 2023-08-05 12:15 | 0 | 0 | 167.5 | 179.6 | 184.4 | 234 | 0 | 0 | 0 | 0 | 2023-08-05 12:10 | 0.1033 | 0.002 | 0.0311 | 0.016 | 0.0344 | 0.0048 | 0.0723 | 0.0142 | 0.0036 | 0 | 0 | 0.442 | 0.1033 | 129.9256 | 1 | 10.6 | 1.510174 | 0 | 955.342 | 873.1257 | 742.9039 | 0 | 0 | 0 | 2023-08-05 11:15 | 485 | 0 | 4.555123 | 58.89
86 | 2023-08-05 | 44002 | 38MnVS5 | A | 0 | 0.02212323 | 0.1611544 | 13 | 0 | 0 | 0 | 0 | 0 | 2 | 0 | 2 | 17 | 0 | 11.38165 | 4.008965 | 15.39061 | 39.547 | 71.93761 | 8 | 1.000505 | 0.81046 | 3.060808 | 1725 | 0 | 508.5167 | 11138.36 | 176.414 | -1 | 34.88333 | 29 | 63.88333 | 2023-08-05 12:44 | 2023-08-05 13:19 | 0 | 0 | 160.8 | 176 | 180.1 | 225.4 | 0 | 0 | 0 | 0 | 2023-08-05 13:10 | 0.3269 | 0.0036 | 0.033 | 0.0194 | 0.0349 | 0.0066 | 0.0958 | 0.0163 | 0.002 | 0 | 0 | 0.3269 | 0.3269 | 129.7468 | 1 | 8.2 | 2.060303 | 0 | 806.9215 | 682.0354 | 552.993 | 0 | 0 | 0 | 2023-08-05 12:15 | 204 | 0 | 4.33917 | 56.466
87 | 2023-08-05 | 44003 | C 45 | A | 0 | 0.08690923 | 0.09354712 | 13 | 0 | 0 | 0 | 0 | 0 | 2 | 0 | 2 | 17 | 0 | 17.56026 | 4.064483 | 21.62475 | 43.787 | 82.41175 | 8 | 0.8001419 | 1.019613 | 3.801994 | 1627 | 0 | 484.624 | 9890.394 | 151.2021 | -1 | 41.68333 | 8.066667 | 49.75 | 2023-08-05 13:27 | 2023-08-05 14:08 | 0 | 0 | 167.4 | 181.5 | 187.2 | 234.6 | 0 | 0 | 0 | 0 | 2023-08-05 14:03 | 0.0469 | 0.0015 | 0.0084 | 0.0145 | 0.0413 | 0.0042 | 0.02 | 0.0113 | 0.0035 | 0 | 0 | 0.1924 | 0.0469 | 175.8168 | 1 | 0 | 3.001852 | 0 | 762.6097 | 806.9479 | 512.0369 | 0 | 0 | 0 | 2023-08-05 13:19 | 240 | 0 | 4.529183 | 51.6
88 | 2023-08-05 | 44004 | 16MNCR5 | A | 0 | 0.1918865 | 0.1162452 | 13 | 0 | 0 | 0 | 0 | 0 | 2 | 0 | 2 | 17 | 0 | 11.85123 | 4.012113 | 15.86335 | 43.23 | 76.09335 | 8 | 0.802605 | 2.805504 | 2.384831 | 1668 | 0 | 560.3763 | 10857.57 | 164.0281 | -1 | 41.86667 | 24.15 | 66.01667 | 2023-08-05 14:32 | 2023-08-05 15:14 | 0 | 0 | 172.3 | 183 | 187.6 | 237.1 | 0 | 0 | 0 | 0 | 2023-08-05 15:12 | 0.05 | 0.0027 | 0.0099 | 0.0133 | 0.043 | 0.0062 | 0.0429 | 0.0201 | 0.0034 | 0 | 0 | 0.3554 | 0.05 | 103.8538 | 1 | 7.1 | 1.582226 | 0 | 1017.627 | 846.3362 | 653.2566 | 0 | 0 | 0 | 2023-08-05 14:08 | 637 | 0 | 4.574578 | 56.046
89 | 2023-08-05 | 44005 | 16MNCR5 | B | 0 | 0.01394099 | 0.09679004 | 13 | 0 | 0 | 0 | 0 | 0 | 2 | 0 | 2 | 17 | 0 | 18.47281 | 4.017418 | 22.49023 | 44.037 | 83.52723 | 8 | 1.980416 | 1.942029 | 3.7603 | 1677 | 0 | 551.7521 | 9999.591 | 150.3082 | -1 | 32.4 | 12 | 44.4 | 2023-08-05 15:26 | 2023-08-05 15:59 | 0 | 0 | 183.2 | 191 | 196.1 | 248.2 | 0 | 0 | 0 | 0 | 2023-08-05 15:59 | 0.0597 | 0.0016 | 0.0062 | 0.0104 | 0.041 | 0.0049 | 0.0156 | 0.0126 | 0.0033 | 0 | 0 | 0.3071 | 0.0597 | 167.1971 | 1 | 0 | 1.779884 | 0 | 816.4684 | 811.9556 | 554.2402 | 0 | 0 | 0 | 2023-08-05 15:14 | 373 | 0 | 4.557717 | 52.709
90 | 2023-08-05 | 44006 | C45MO2 | B | 0 | -0.01317316 | 0.0847926 | 13 | 0 | 0 | 0 | 0 | 0 | 2 | 0 | 2 | 17 | 0 | 13.15443 | 4.021805 | 17.17624 | 41.717 | 75.89324 | 8 | 1.584145 | 1.982876 | 3.506185 | 6554 | 0 | 587.4955 | 11528.35 | 168.5598 | -1 | 43.08333 | 11.66667 | 54.75 | 2023-08-05 16:10 | 2023-08-05 16:54 | 0 | 0 | 184 | 192.4 | 195.2 | 247.1 | 0 | 0 | 0 | 0 | 2023-08-05 16:42 | 0.2555 | 0.002 | 0.0218 | 0.009 | 0.0429 | 0.0051 | 0.0576 | 0.0179 | 0.0031 | 0 | 0 | 0.2555 | 0.2555 | 131.4347 | 1 | 9.5 | 1.92204 | 0 | 740.5422 | 730.8222 | 623.216 | 0 | 0 | 0 | 2023-08-05 15:59 | 441 | 0 | 4.570687 | 56.646
91 | 2023-08-05 | 44007 | C45MOD2 | B | 0 | 0.01072568 | 0.1856356 | 13 | 0 | 0 | 0 | 0 | 0 | 2 | 0 | 2 | 17 | 0 | 15.47425 | 0 | 15.47425 | 42.908 | 75.38225 | 8 | 1.000669 | 1.403681 | 1.054222 | 1618 | 0 | 493.2041 | 8517.628 | 128.8943 | -1 | 35.13333 | 8.6 | 43.73333 | 2023-08-05 17:02 | 2023-08-05 17:37 | 0 | 0 | 182 | 193.7 | 201.1 | 248 | 0 | 0 | 0 | 0 | 2023-08-05 17:29 | 0.0669 | 0.0011 | 0.0215 | 0.0157 | 0.0371 | 0.0054 | 0.0523 | 0.0167 | 0.0032 | 0 | 0 | 0.0669 | 0.0669 | 45.49109 | 1 | 7.7 | 0.05355263 | 0 | 690.3687 | 724.0046 | 646.1426 | 0 | 0 | 0 | 2023-08-05 16:54 | 348 | 0 | 4.67834 | 53.817
92 | 2023-08-05 | 44008 | 25MOCR4 | B | 0 | 0.02840988 | 0.07084961 | 13 | 0 | 0 | 0 | 0 | 0 | 2 | 0 | 2 | 17 | 0 | 9.529096 | 4.004422 | 13.53352 | 43.414 | 73.94752 | 8 | 0.6720777 | 0.7751272 | 3.366246 | 1649 | 0 | 579.3625 | 8314.833 | 122.9504 | -1 | 37.06667 | 13.68333 | 50.75 | 2023-08-05 17:51 | 2023-08-05 18:28 | 0 | 0 | 183.8 | 194.1 | 198.3 | 245.9 | 0 | 0 | 0 | 0 | 2023-08-05 18:24 | 0.139 | 0.0006 | 0.025 | 0.02 | 0.03268 | 0.0062 | 0.0826 | 0.0142 | 0.0034 | 0 | 0 | 0.3284 | 0.139 | 139.0234 | 1 | 10.68 | 2.694168 | 0 | 894.3879 | 793.0027 | 638.0779 | 0 | 0 | 0 | 2023-08-05 17:37 | 225 | 0 | 4.347925 | 55.703
93 | 2023-08-05 | 44009 | SUP11AM | B | 0 | 0.03927951 | 0.03031738 | 13 | 0 | 0 | 0 | 0 | 0 | 2 | 0 | 2 | 17 | 0 | 16.89084 | 4.008175 | 20.89901 | 40.032 | 77.93101 | 8 | 1.32288 | 2.27178 | 3.384157 | 1638 | 0 | 502.5827 | 10748.37 | 156.8395 | -1 | 35.86667 | 11.46667 | 47.33333 | 2023-08-05 18:39 | 2023-08-05 19:15 | 0 | 0 | 190.7 | 201.7 | 204.9 | 260.8 | 0 | 0 | 0 | 0 | 2023-08-05 19:13 | 0.1497 | 0.001 | 0.0129 | 0.0088 | 0.0382 | 0.0083 | 0.058 | 0.0198 | 0.0034 | 0 | 0 | 0.219 | 0.1497 | 118.7465 | 1 | 7.6 | 2.061277 | 0 | 833.5561 | 597.1245 | 685.4385 | 0 | 0 | 0 | 2023-08-05 18:28 | 177 | 0 | 4.466602 | 57.061
94 | 2023-08-05 | 44010 | SUP11AM | B | 0 | 0.01506876 | 0.1095986 | 13 | 0 | 0 | 0 | 0 | 0 | 2 | 0 | 2 | 17 | 0 | 12.09409 | 4.024522 | 16.11861 | 44.457 | 77.57561 | 8 | 1.330347 | 2.303817 | 3.393572 | 1642 | 0 | 628.4948 | 8236.835 | 120.1132 | -1 | 44.93333 | 12.86667 | 57.8 | 2023-08-05 19:28 | 2023-08-05 20:13 | 0 | 0 | 179 | 192.8 | 198.4 | 256.1 | 0 | 0 | 0 | 0 | 2023-08-05 20:07 | 0.1185 | 0.001 | 0.0154 | 0.01 | 0.0368 | 0.0082 | 0.0462 | 0.0215 | 0.0031 | 0 | 0 | 0.2477 | 0.1185 | 143.6821 | 1 | 7.5 | 2.063225 | 0 | 905.9129 | 779.998 | 765.2219 | 0 | 0 | 0 | 2023-08-05 19:15 | 200 | 0.5 | 4.609273 | 57.061
95 | 2023-08-05 | 44011 | SUP11AM | B | 0 | 0.1289241 | 0.1425099 | 13 | 0 | 0 | 0 | 0 | 0 | 2 | 0 | 2 | 17 | 0 | 9.706857 | 4.015549 | 13.72241 | 43.478 | 74.20041 | 8 | 1.802068 | 2.207894 | 3.707559 | 1627 | 0 | 604.081 | 7534.832 | 117.3642 | -1 | 40.26667 | 11.28333 | 51.55 | 2023-08-05 20:24 | 2023-08-05 21:05 | 0 | 0 | 196.6 | 203.8 | 205.3 | 259.4 | 0 | 0 | 0 | 0 | 2023-08-05 20:56 | 0.2031 | 0.0005 | 0.0137 | 0.01 | 0.0356 | 0.0075 | 0.0394 | 0.019 | 0.0032 | 0 | 0 | 0.2031 | 0.2031 | 178.9155 | 1 | 7 | 1.905491 | 0 | 857.5046 | 633.8203 | 782.9702 | 0 | 0 | 0 | 2023-08-05 20:13 | 309 | 0 | 4.393321 | 49.099
96 | 2023-08-05 | 44012 | S48CS1V | B | 0 | 0.08686121 | 0.05236719 | 13 | 0 | 0 | 0 | 0 | 0 | 2 | 0 | 2 | 17 | 0 | 19.65909 | 2.896456 | 22.55555 | 42.487 | 82.04255 | 8 | 1.911808 | 2.236389 | 2.923458 | 1656 | 0 | 539.3817 | 9188.411 | 141.2677 | -1 | 33.66667 | 19.93333 | 53.6 | 2023-08-05 21:25 | 2023-08-05 21:58 | 0 | 0 | 187.9 | 198 | 202.2 | 250 | 0 | 0 | 0 | 0 | 2023-08-05 21:54 | 0.0947 | 0.001 | 0.0094 | 0.0131 | 0.042 | 0.0062 | 0.0135 | 0.0168 | 0.0032 | 0 | 0 | 0.0947 | 0.0947 | 129.6115 | 1 | 0 | 1.01165 | 0 | 815.4822 | 652.9221 | 740.8619 | 0 | 0 | 0 | 2023-08-05 21:05 | 409 | 0 | 4.76524 | 58.249
97 | 2023-08-05 | 44013 | S48CS1V | B | 0 | 0.04218286 | 0.03437109 | 13 | 0 | 0 | 0 | 0 | 0 | 2 | 0 | 2 | 17 | 0 | 14.19056 | 4.012646 | 18.20321 | 40.203 | 75.40621 | 8 | 1.942682 | 1.651996 | 2.960176 | 6554 | 0 | 437.3025 | 12136.74 | 181.1286 | -1 | 37.33333 | 11.73333 | 49.06667 | 2023-08-05 22:10 | 2023-08-05 22:47 | 0 | 0 | 184.5 | 196.6 | 203.8 | 251.9 | 0 | 0 | 0 | 0 | 2023-08-05 22:36 | 0.072 | 0.0021 | 0.0172 | 0.0104 | 0.0431 | 0.0065 | 0.0731 | 0.0175 | 0.0032 | 0 | 0 | 0.072 | 0.072 | 110.4411 | 1 | 8.6 | 1.017494 | 0 | 754.8444 | 553.3878 | 644.3206 | 0 | 0 | 0 | 2023-08-05 21:58 | 289 | 0 | 4.501621 | 58.249
98 | 2023-08-05 | 44014 | S48CS1V | B | 0 | 0.08837289 | 0.02302222 | 13 | 0 | 0 | 0 | 0 | 0 | 2 | 0 | 2 | 17 | 0 | 4.401518 | 4.023483 | 8.425001 | 44.636 | 70.061001 | 8 | 1.428504 | 1.426053 | 2.809178 | 1634 | 0 | 539.1564 | 5335.218 | 88.82999 | -1 | 33.73333 | 9.733333 | 43.46667 | 2023-08-05 22:57 | 2023-08-05 23:31 | 0 | 0 | 191.3 | 202.2 | 207.7 | 260.1 | 0 | 0 | 0 | 0 | 2023-08-05 23:27 | 0.2008 | 0.0008 | 0.0261 | 0.0196 | 0.037 | 0.0068 | 0.1236 | 0.0198 | 0.0033 | 0 | 0 | 0.2008 | 0.2008 | 182.1185 | 1 | 7 | 1.380674 | 0 | 780.9944 | 696.0216 | 649.7333 | 0 | 0 | 0 | 2023-08-05 22:47 | 308 | 0 | 4.713035 | 52.612
99 | 2023-08-05 | 44015 | S48CS | B | 0 | 0 | 0.05463696 | 13 | 0 | 0 | 0 | 0 | 0 | 2 | 0 | 2 | 17 | 0 | 11.74197 | 4.007901 | 15.74987 | 43.221 | 75.97087 | 8 | 1.329078 | 2.102427 | 2.355333 | 1619 | 0 | 565.1134 | 9079.214 | 135.1659 | -1 | 34.45 | 14.06667 | 48.51667 | 2023-08-05 23:45 | 2023-08-06 00:19 | 0 | 0 | 193.2 | 204.1 | 210.2 | 262 | 0 | 0 | 0 | 0 | 2023-08-06 00:14 | 0.1653 | 0.0014 | 0.0165 | 0.0116 | 0.0409 | 0.0059 | 0.0532 | 0.0167 | 0.0033 | 0 | 0 | 0.1653 | 0.1653 | 98.34433 | 1 | 8.2 | 1.026256 | 0 | 727.0267 | 564.623 | 691.6793 | 0 | 0 | 0 | 2023-08-05 23:31 | 193 | 0 | 4.514267 | 52.622
100 | 2023-08-06 | 44016 | S48C | B | 0 | 0 | 0.224384 | 13 | 0 | 0 | 0 | 0 | 0 | 2 | 0 | 2 | 17 | 0 | 16.30394 | 4.022223 | 20.32616 | 46.4 | 83.72616 | 9 | 1.124948 | 1.032335 | 3.67501 | 1637 | 0 | 481.6538 | 9063.614 | 135.833 | -1 | 48.41667 | 11.13333 | 59.55 | 2023-08-06 00:30 | 2023-08-06 01:19 | 0 | 0 | 180.5 | 195.2 | 203.6 | 257.1 | 0 | 0 | 0 | 0 | 2023-08-06 01:09 | 0.0574 | 0.0018 | 0.0098 | 0.0159 | 0.0396 | 0.0059 | 0.0198 | 0.0132 | 0.0036 | 0 | 0 | 0.13 | 0.0574 | 180.802 | 1 | 0 | 2.550062 | 0 | 958.2015 | 715.559 | 753.7243 | 0 | 0 | 0 | 2023-08-06 00:19 | 269 | 0 | 4.606679 | 58.38
101 | 2023-08-06 | 44018 | 44MNSIVS6 | C | 0 | 0.02346693 | 0.05966272 | 13 | 0 | 0 | 0 | 0 | 0 | 2 | 0 | 2 | 17 | 0 | 12.34535 | 4.01458 | 16.35993 | 42.329 | 75.68893 | 9 | 1.457128 | 1.400651 | 2.976064 | 6554 | 0 | 480.2815 | 10966.77 | 165.9395 | -1 | 40.48333 | 28.8 | 69.28333 | 2023-08-06 01:48 | 2023-08-06 02:28 | 0 | 0 | 189 | 200 | 208.7 | 257.7 | 0 | 0 | 0 | 0 | 2023-08-06 02:17 | 0.0918 | 0.004 | 0.0182 | 0.0133 | 0.0374 | 0.0047 | 0.0474 | 0.016 | 0.0039 | 0 | 0 | 0.0918 | 0.0918 | 125.2556 | 1 | 7.4 | 1.518936 | 0 | 867.4715 | 800.3986 | 563.2097 | 0 | 0 | 0 | 2023-08-06 01:19 | 161 | 0 | 4.513943 | 60.016
102 | 2023-08-06 | 44019 | S48CS1V | C | 0 | 0 | 0.1168934 | 13 | 0 | 0 | 0 | 0 | 0 | 2 | 0 | 2 | 17 | 0 | 8.149844 | 4.027598 | 12.17744 | 47.945 | 77.12244 | 9 | 1.000498 | 1.592372 | 2.31107 | 1639 | 0 | 572.3094 | 6754.827 | 99.30292 | -1 | 36.86667 | 46.86667 | 83.73333 | 2023-08-06 03:15 | 2023-08-06 03:52 | 0 | 0 | 182.5 | 194.9 | 205.9 | 250.9 | 0 | 0 | 0 | 0 | 2023-08-06 03:45 | 0.1097 | 0.0008 | 0.0291 | 0.0175 | 0.0411 | 0.0056 | 0.0357 | 0.0145 | 0.0031 | 0 | 0 | 0.1097 | 0.1097 | 115.1078 | 1 | 7.9 | 1.310572 | 0 | 930.1226 | 850.1362 | 821.9216 | 0 | 0 | 0 | 2023-08-06 02:28 | 329 | 0 | 4.509079 | 56.144
103 | 2023-08-06 | 44020 | S48CS1V | C | 0 | 0.02620234 | 0.04750305 | 13 | 0 | 0 | 0 | 0 | 0 | 2 | 0 | 2 | 17 | 0 | 10.00505 | 4.006208 | 14.01126 | 44.598 | 75.60926 | 9 | 1.400827 | 1.400459 | 2.595529 | 1656 | 0 | 537.7694 | 7519.232 | 112.2118 | -1 | 33.4 | 11.6 | 45 | 2023-08-06 04:03 | 2023-08-06 04:37 | 0 | 0 | 190.7 | 201.9 | 209.6 | 259.2 | 0 | 0 | 0 | 0 | 2023-08-06 04:31 | 0.2512 | 0.0031 | 0.0228 | 0.0238 | 0.0453 | 0.0069 | 0.0497 | 0.0144 | 0.0032 | 0 | 0 | 0.2512 | 0.2512 | 115.8136 | 1 | 8.4 | 1.194702 | 0 | 745.4477 | 573.032 | 645.0757 | 0 | 0 | 0 | 2023-08-06 03:52 | 309 | 0 | 4.817445 | 61.521
104 | 2023-08-06 | 44021 | SSR550 | C | 0 | 0.07587161 | 0.2553503 | 13 | 0 | 0 | 0 | 0 | 0 | 2 | 0 | 2 | 17 | 0 | 6.246064 | 4.029722 | 10.27579 | 40.754 | 68.02979 | 9 | 1.338125 | 1.401132 | 2.805458 | 1617 | 0 | 469.3343 | 3775.208 | 73.98049 | -1 | 36.35 | 32 | 68.35 | 2023-08-06 05:09 | 2023-08-06 05:45 | 0 | 0 | 189.7 | 202.4 | 210.8 | 250.4 | 0 | 0 | 0 | 0 | 2023-08-06 05:38 | 0.4188 | 0.0033 | 0.0148 | 0.0181 | 0.0386 | 0.0052 | 0.0218 | 0.012 | 0.0033 | 0 | 0 | 0.4188 | 0.4188 | 273.0164 | 1 | 0 | 1.467333 | 0 | 842.6724 | 794.2681 | 697.851 | 0 | 0 | 0 | 2023-08-06 04:37 | 140 | 0 | 4.573281 | 51.348
105 | 2023-08-06 | 44022 | 44MNSIVS6 | C | 0 | 0 | 0.06371582 | 13 | 0 | 0 | 0 | 0 | 0 | 2 | 0 | 2 | 17 | 0 | 8.337894 | 5.022496 | 13.36039 | 47.255 | 77.61539 | 9 | 1.272202 | 1.590201 | 2.592509 | 1663 | 0 | 646.0357 | 7004.429 | 101.4908 | -1 | 43.3 | 11.33333 | 54.63333 | 2023-08-06 05:57 | 2023-08-06 06:40 | 0 | 0 | 193.8 | 203.7 | 211.1 | 261.7 | 0 | 0 | 0 | 0 | 2023-08-06 06:32 | 0.4577 | 0.0018 | 0.0194 | 0.0132 | 0.0408 | 0.0057 | 0.0384 | 0.0132 | 0.0032 | 0 | 0 | 0.4577 | 0.4577 | 119.1389 | 1 | 8.4 | 1.320307 | 0 | 806.7863 | 796.6132 | 690.1982 | 0 | 0 | 0 | 2023-08-06 05:45 | 341 | 0 | 4.693255 | 53.788
106 | 2023-08-06 | 44023 | S48CS1V | A | 0 | 0.01749225 | 0.1322961 | 13 | 0 | 0 | 0 | 0 | 0 | 2 | 0 | 2 | 17 | 0 | 8.697515 | 5.011065 | 13.70858 | 38.69 | 69.39858 | 9 | 0.774377 | 1.561004 | 1.838607 | 1622 | 0 | 529.5345 | 9578.401 | 158.8495 | -1 | 49.43333 | 20.66667 | 70.1 | 2023-08-06 07:01 | 2023-08-06 07:50 | 0 | 0 | 176.4 | 190.1 | 201.7 | 249.8 | 0 | 0 | 0 | 0 | 2023-08-06 07:33 | 0.0782 | 0.0013 | 0.0198 | 0.0104 | 0.047 | 0.0066 | 0.0519 | 0.0132 | 0.0034 | 0 | 0 | 0.0782 | 0.0782 | 85.08691 | 1 | 7.9 | 1.06423 | 0 | 877.4273 | 777.4984 | 592.1406 | 0 | 0 | 0 | 2023-08-06 06:40 | 293 | 0 | 4.576524 | 53.788
107 | 2023-08-06 | 44024 | S48CS1V | A | 0 | 0 | 0.06549927 | 13 | 0 | 0 | 0 | 0 | 0 | 2 | 0 | 2 | 17 | 0 | 6.002129 | 5.010426 | 11.01255 | 41.114 | 69.12655 | 9 | 1.299703 | 1.400791 | 2.372697 | 1649 | 0 | 626.7974 | 7784.434 | 129.2525 | -1 | 39.56667 | 8.866667 | 48.43333 | 2023-08-06 07:59 | 2023-08-06 08:38 | 0 | 0 | 194.7 | 202.7 | 210.9 | 267.9 | 0 | 0 | 0 | 0 | 2023-08-06 08:29 | 0.4479 | 0.0043 | 0.0226 | 0.0161 | 0.053 | 0.0057 | 0.0385 | 0.0133 | 0.0032 | 0 | 0 | 0.4479 | 0.4479 | 124.1434 | 1 | 8.1 | 1.072994 | 0 | 759.8416 | 673.8907 | 497.2782 | 0 | 0 | 0 | 2023-08-06 07:50 | 373 | 0 | 4.583982 | 50.335
108 | 2023-08-06 | 44025 | 8720 | A | 0 | 0 | 0.1365112 | 13 | 0 | 0 | 0 | 0 | 0 | 2 | 0 | 2 | 17 | 0 | 9.850858 | 5.021272 | 14.87213 | 44.309 | 76.18113 | 9 | 1.148324 | 1.813529 | 3.507547 | 1643 | 0 | 719.231 | 8689.224 | 129.148 | -1 | 45.36667 | 8.066667 | 53.43333 | 2023-08-06 08:46 | 2023-08-06 09:32 | 0 | 0 | 191.8 | 202.7 | 210.3 | 257.3 | 0 | 0 | 0 | 0 | 2023-08-06 09:27 | 0.0839 | 0.0015 | 0.0126 | 0.012 | 0.0384 | 0.0067 | 0.0224 | 0.0142 | 0.0034 | 0 | 0 | 0.4637 | 0.0839 | 152.687 | 1 | 8.1 | 2.359222 | 0 | 806.701 | 751.1064 | 655.3558 | 0 | 0 | 0 | 2023-08-06 08:38 | 421 | 0 | 4.674449 | 50.4
109 | 2023-08-06 | 44027 | 44MN1VS6 | A | 0 | 0.004079102 | 0.2553502 | 13 | 0 | 0 | 0 | 0 | 0 | 2 | 0 | 2 | 17 | 0 | 11.96139 | 5.015421 | 16.97681 | 37.827 | 71.80381 | 9 | 1.34785 | 1.110442 | 2.391635 | 1633 | 0 | 396.3014 | 13712.3 | 221.1525 | -1 | 79.03333 | 32.2 | 111.2333 | 2023-08-06 10:04 | 2023-08-06 11:23 | 0 | 0 | 172.3 | 187.7 | 201.6 | 241.8 | 0 | 0 | 0 | 0 | 2023-08-06 11:07 | 0.0606 | 0.0029 | 0.0138 | 0.01 | 0.0426 | 0.0069 | 0.0666 | 0.0257 | 0.0032 | 0 | 0 | 0.1711 | 0.0606 | 98.92267 | 1 | 7.2 | 1.043785 | 0 | 927.8194 | 887.9044 | 551.0634 | 0 | 0 | 0 | 2023-08-06 09:32 | 1066 | 0 | 4.578145 | 55.832
110 | 2023-08-06 | 44028 | 44MN1VS6 | A | 0 | 0.07191245 | 0.0606355 | 13 | 0 | 0 | 0 | 0 | 0 | 2 | 0 | 2 | 17 | 0 | 8.105281 | 5.014821 | 13.1201 | 42.78 | 72.9001 | 9 | 1.401783 | 1.921832 | 2.492305 | 0 | 0 | 652.6786 | 8455.229 | 133.9971 | -1 | 43.76667 | 20.46667 | 64.23333 | 2023-08-06 11:44 | 2023-08-06 12:27 | 0 | 0 | 190.1 | 202.8 | 211.8 | 253.4 | 0 | 0 | 0 | 0 | 2023-08-06 12:25 | 0.1293 | 0.0039 | 0.0158 | 0.014 | 0.039 | 0.0046 | 0.0748 | 0.0282 | 0.0032 | 0 | 0 | 0.737 | 0.1293 | 122.6522 | 1 | 7.2 | 1.090523 | 0 | 938.587 | 841.8228 | 488.2056 | 0 | 0 | 0 | 2023-08-06 11:23 | 794 | 0 | 4.542477 | 51.005
111 | 2023-08-06 | 44029 | 8720 | A | 0 | 0.04705383 | 0.09970776 | 13 | 0 | 0 | 0 | 0 | 0 | 2 | 0 | 2 | 17 | 0 | 9.951343 | 5.003722 | 14.95506 | 45.836 | 77.79106 | 9 | 1.659228 | 1.810441 | 4.054479 | 1599 | 0 | 838.7271 | 9531.603 | 144.4378 | -1 | 49.7 | 23.4 | 73.1 | 2023-08-06 12:51 | 2023-08-06 13:40 | 0 | 0 | 192.3 | 203.8 | 211.1 | 253.4 | 0 | 0 | 0 | 0 | 2023-08-06 13:36 | 0.3748 | 0.0017 | 0.0107 | 0.0114 | 0.0393 | 0.0097 | 0.0377 | 0.066 | 0.0034 | 0 | 0 | 0.554 | 0.3748 | 201.1643 | 1 | 5.2 | 2.39525 | 0 | 1036.604 | 863.3253 | 360.9936 | 0 | 0 | 0 | 2023-08-06 12:27 | 554 | 0 | 4.574903 | 51.119
113 | 2023-08-06 | 44030 | 8720 | A | 0 | 0.03747992 | 0.1476978 | 13 | 0 | 0 | 0 | 0 | 0 | 2 | 0 | 2 | 17 | 0 | 17.07378 | 5.001144 | 22.07492 | 43 | 82.07492 | 9 | 1.566891 | 1.473299 | 3.606747 | 1596 | 0 | 616.8334 | 10919.97 | 167.8061 | -1 | 41.88333 | 68.55 | 110.4333 | 2023-08-06 14:49 | 2023-08-06 15:31 | 0 | 0 | 182.5 | 198.1 | 210.5 | 250 | 0 | 0 | 0 | 0 | 2023-08-06 15:18 | 0.2534 | 0.0021 | 0.0186 | 0.0112 | 0.0606 | 0.0078 | 0.0379 | 0.0699 | 0.0033 | 0 | 0 | 0.2534 | 0.2534 | 163.3866 | 1 | 0 | 2.039856 | 0 | 1001.76 | 1047.666 | 476.1588 | 0 | 0 | 0 | 2023-08-06 14:18 | 261 | 0 | 4.555448 | 53.35
114 | 2023-08-06 | 44034 | 45C8 | B | 0 | 0 | 0.02188721 | 13 | 0 | 0 | 0 | 0 | 0 | 2 | 0 | 2 | 17 | 0 | 9.832651 | 5.00837 | 14.84102 | 43.426 | 75.26702 | 9 | 1.723713 | 0.5259571 | 3.763569 | 1676 | 0 | 681.2264 | 9640.8 | 147.0373 | -1 | 42.4 | 20.13333 | 62.53333 | 2023-08-06 15:51 | 2023-08-06 16:33 | 0 | 0 | 187.2 | 199.3 | 210.2 | 253.9 | 0 | 0 | 0 | 0 | 2023-08-06 16:24 | 0.4665 | 0.0016 | 0.0139 | 0.0172 | 0.0531 | 0.0055 | 0.0482 | 0.0344 | 0.0033 | 0 | 0 | 0.4665 | 0.4665 | 169.9817 | 1 | 7.3 | 2.039856 | 0 | 908.6263 | 727.7225 | 483.2296 | 0 | 0 | 0 | 2023-08-06 15:31 | 301 | 0 | 4.566472 | 55.89
115 | 2023-08-06 | 44035 | 45C8 | B | 0 | 0 | 0.0244812 | 13 | 0 | 0 | 0 | 0 | 0 | 2 | 0 | 2 | 17 | 0 | 3.667982 | 5.022423 | 8.690405 | 45.414 | 71.104405 | 9 | 1.803271 | 0.5226193 | 3.836312 | 0 | 0 | 762.5986 | 4212.011 | 69.38559 | -1 | 42.01667 | 15.15 | 57.16667 | 2023-08-06 16:49 | 2023-08-06 17:31 | 0 | 0 | 193.6 | 203.3 | 213.7 | 259.2 | 0 | 0 | 0 | 0 | 2023-08-06 17:24 | 0.6243 | 0.0025 | 0.0224 | 0.0182 | 0.0479 | 0.005 | 0.0875 | 0.0208 | 0.0033 | 0 | 0 | 0.6243 | 0.6243 | 250.8967 | 1 | 6.6 | 2.033041 | 0 | 831.839 | 826.6757 | 598.0214 | 0 | 0 | 0 | 2023-08-06 16:33 | 281 | 0 | 4.575875 | 50.571
116 | 2023-08-06 | 44036 | 45C8 | B | 0 | 0 | 0.0009726563 | 13 | 0 | 0 | 0 | 0 | 0 | 2 | 0 | 2 | 17 | 0 | 2.595466 | 3.016406 | 5.611872 | 41.833 | 64.444872 | 9 | 1.200166 | 2.008114 | 1.656822 | 1623 | 0 | 780.2067 | 2090.398 | 38.32437 | -1 | 42.15 | 20.06667 | 62.21667 | 2023-08-06 17:51 | 2023-08-06 18:33 | 0 | 0 | 204.3 | 208.9 | 215.8 | 263.5 | 0 | 0 | 0 | 0 | 2023-08-06 18:26 | 0.6187 | 0.0028 | 0.02 | 0.0201 | 0.0409 | 0.01 | 0.0483 | 0.0654 | 0.0034 | 0 | 0 | 0.6187 | 0.6187 | 130.3366 | 1 | 7.1 | 0.4566555 | 0 | 868.815 | 840.5007 | 264.3698 | 0 | 0 | 0 | 2023-08-06 17:31 | 261 | 0 | 4.68061 | 56.016
117 | 2023-08-06 | 44037 | S48CS1V | B | 0 | -0.001895599 | 0.02204919 | 13 | 0 | 0 | 0 | 0 | 0 | 2 | 0 | 2 | 17 | 0 | 14.94756 | 5.013134 | 19.96069 | 43.732 | 80.69269 | 9 | 2.401951 | 1.008991 | 4.456411 | 1641 | 0 | 705.1934 | 10904.37 | 156.2394 | -1 | 50.53333 | 19.46667 | 70 | 2023-08-06 18:52 | 2023-08-06 19:43 | 0 | 0 | 193.2 | 203.6 | 214.4 | 249.2 | 0 | 0 | 0 | 0 | 2023-08-06 19:29 | 0.2502 | 0.0017 | 0.0127 | 0.0132 | 0.0479 | 0.0071 | 0.0597 | 0.0285 | 0.0032 | 0 | 0 | 0.2502 | 0.2502 | 171.0013 | 1 | 6.1 | 2.054461 | 0 | 966.8403 | 983.9747 | 392.9977 | 0 | 0 | 0 | 2023-08-06 18:33 | 189 | 0 | 4.520752 | 57.63
118 | 2023-08-06 | 44038 | S48CS1V | B | 0 | 0 | 0.02172485 | 13 | 0 | 0 | 0 | 0 | 0 | 2 | 0 | 2 | 17 | 0 | 12.26844 | 5.055406 | 17.32384 | 44.956 | 79.27984 | 9 | 2.090556 | 1.388939 | 4.140149 | 1641 | 0 | 620.8927 | 8330.433 | 121.4706 | -1 | 43.1 | 11.66667 | 54.76667 | 2023-08-06 19:54 | 2023-08-06 20:38 | 0 | 0 | 194.5 | 210.3 | 218.4 | 258.5 | 0 | 0 | 0 | 0 | 2023-08-06 20:29 | 0.6373 | 0.0046 | 0.0241 | 0.0192 | 0.0712 | 0.0036 | 0.0581 | 0.0265 | 0.0033 | 0 | 0 | 0.6373 | 0.6373 | 175.253 | 1 | 6.3 | 2.049593 | 0 | 855.622 | 796.8639 | 508.8103 | 0 | 0 | 0 | 2023-08-06 19:43 | 317 | 0 | 4.47406 | 57.63
119 | 2023-08-06 | 44039 | S48CS1V | B | 0 | 0 | 0.02285986 | 13 | 0 | 0 | 0 | 0 | 0 | 2 | 0 | 2 | 17 | 0 | 12.87982 | 5.027708 | 17.90752 | 40.702 | 75.60952 | 9 | 2.756227 | 1.317541 | 4.314114 | 6554 | 0 | 676.782 | 11029.17 | 169.394 | -1 | 41.78333 | 15.06667 | 56.85 | 2023-08-06 20:53 | 2023-08-06 21:34 | 0 | 0 | 203.6 | 214.3 | 221.4 | 265.3 | 0 | 0 | 0 | 0 | 2023-08-06 21:27 | 0.292 | 0.0011 | 0.0213 | 0.0161 | 0.0475 | 0.0103 | 0.0889 | 0.0663 | 0.0035 | 0 | 0 | 0.292 | 0.292 | 176.7534 | 1 | 6.5 | 1.557886 | 0 | 817.0271 | 798.1466 | 377.5789 | 0 | 0 | 0 | 2023-08-06 20:38 | 349 | 0 | 4.559339 | 51.867
120 | 2023-08-06 | 44040 | SSR 550 | C | 0 | 0.04592607 | 0.08592749 | 13 | 0 | 0 | 0 | 0 | 0 | 2 | 0 | 2 | 17 | 0 | 7.697874 | 5.019573 | 12.71745 | 43.092 | 72.80945 | 9 | 1.599666 | 1.002225 | 4.19452 | 1654 | 0 | 686.5657 | 9313.208 | 148.9888 | -1 | 77.3 | 10.4 | 87.7 | 2023-08-06 21:45 | 2023-08-06 23:02 | 0 | 0 | 193.2 | 202.8 | 212.3 | 251.3 | 0 | 0 | 0 | 0 | 2023-08-06 22:38 | 0.2188 | 0.0003 | 0.0155 | 0.0106 | 0.0365 | 0.0116 | 0.0491 | 0.1059 | 0.0036 | 0 | 0 | 0.2717 | 0.2188 | 216.0181 | 1 | 6.7 | 2.594854 | 0 | 1065.97 | 976.3713 | 389.779 | 0 | 0 | 0 | 2023-08-06 21:34 | 481 | 0 | 4.56096 | 56.016
121 | 2023-08-06 | 44041 | 44MnSiVS6 | C | 0 | -0.003695221 | 0.09257434 | 13 | 0 | 0 | 0 | 0 | 0 | 2 | 0 | 2 | 17 | 0 | 7.663272 | 5.014906 | 12.67818 | 46.763 | 76.44118 | 9 | 1.158571 | 1.505161 | 2.738853 | 1643 | 0 | 644.7367 | 6489.625 | 95.65909 | -1 | 42.98333 | 11.86667 | 54.85 | 2023-08-06 23:14 | 2023-08-06 23:57 | 0 | 0 | 193.9 | 204.6 | 213.7 | 252.4 | 0 | 0 | 0 | 0 | 2023-08-06 23:52 | 0.0506 | 0.0009 | 0.0135 | 0.0146 | 0.0417 | 0.0084 | 0.0853 | 0.0721 | 0.0034 | 0 | 0 | 0.0506 | 0.0506 | 129.9379 | 1 | 8.4 | 1.580282 | 0 | 976.7957 | 800.7668 | 559.7194 | 0 | 0 | 0 | 2023-08-06 23:02 | 225 | 0 | 4.570363 | 57.826
122 | 2023-08-07 | 44042 | 44MnSiVS6 | C | 0 | 0.03870361 | 0.1269453 | 13 | 0 | 0 | 0 | 0 | 0 | 2 | 0 | 2 | 17 | 0 | 11.9411 | 5.020467 | 16.96157 | 41.225 | 75.18657 | 9 | 1.727497 | 2.692876 | 2.159811 | 6554 | 0 | 550.9081 | 11309.96 | 167.837 | -1 | 35.21667 | 22.7 | 57.91667 | 2023-08-07 00:20 | 2023-08-07 00:55 | 0 | 0 | 206.2 | 212.3 | 219.8 | 260.4 | 0 | 0 | 0 | 0 | 2023-08-07 00:45 | 0.3968 | 0.0031 | 0.0188 | 0.0135 | 0.0419 | 0.0057 | 0.0747 | 0.0891 | 0.0035 | 0 | 0 | 0.3968 | 0.3968 | 82.55664 | 1 | 9.2 | 0.4323139 | 0 | 851.2905 | 697.483 | 713.5726 | 0 | 0 | 0 | 2023-08-06 23:57 | 209 | 0 | 4.593061 | 54.4
123 | 2023-08-07 | 44043 | 44MnSiVS6 | C | 0 | 0.03529639 | 0.1540208 | 13 | 0 | 0 | 0 | 0 | 0 | 2 | 0 | 2 | 17 | 0 | 15.33951 | 5.007036 | 20.34654 | 42.693 | 80.03954 | 9 | 2.000572 | 1.882981 | 3.132959 | 1646 | 0 | 585.2402 | 9048.015 | 143.5292 | -1 | 38.6 | 14.73333 | 53.33333 | 2023-08-07 01:10 | 2023-08-07 01:48 | 0 | 0 | 201.7 | 208.5 | 218.8 | 255.9 | 0 | 0 | 0 | 0 | 2023-08-07 01:42 | 0.0566 | 0.0029 | 0.0098 | 0.0167 | 0.0488 | 0.0057 | 0.0272 | 0.0589 | 0.0033 | 0 | 0 | 0.0566 | 0.0566 | 153.9799 | 1 | 0 | 1.132387 | 0 | 865.8385 | 629.0139 | 605.6236 | 0 | 0 | 0 | 2023-08-07 00:55 | 244 | 0 | 4.501621 | 52.904
124 | 2023-08-07 | 44044 | S48CS1V | C | 0 | 0.02202725 | 0.1973087 | 13 | 0 | 0 | 0 | 0 | 0 | 2 | 0 | 2 | 17 | 0 | 17.17093 | 5.050819 | 22.22175 | 36.718 | 75.93975 | 9 | 1.711763 | 0.5499954 | 4.350431 | 6554 | 0 | 484.2763 | 17596.6 | 260.537 | -1 | 61.66667 | 15 | 76.66667 | 2023-08-07 02:03 | 2023-08-07 03:05 | 0 | 0 | 193.2 | 203.7 | 218.5 | 254.6 | 0 | 0 | 0 | 0 | 2023-08-07 02:57 | 0.0504 | 0.0037 | 0.0138 | 0.0154 | 0.0461 | 0.0066 | 0.0408 | 0.098 | 0.0037 | 0 | 0 | 0.3872 | 0.0504 | 141.1481 | 1 | 8.6 | 2.638668 | 0 | 1092.754 | 723.1729 | 341.4635 | 0 | 0 | 0 | 2023-08-07 01:48 | 309 | 0 | 4.465305 | 56.168
125 | 2023-08-07 | 44045 | S48CS1V | C | 0 | 0 | 0.09954602 | 13 | 0 | 0 | 0 | 0 | 0 | 2 | 0 | 2 | 17 | 0 | 9.96053 | 5.011845 | 14.97238 | 44.855 | 76.82738 | 9 | 1.868223 | 1.592444 | 3.465057 | 1615 | 0 | 601.9229 | 9905.993 | 145.1909 | -1 | 42.55 | 24.33333 | 66.88333 | 2023-08-07 03:29 | 2023-08-07 04:12 | 0 | 0 | 204.5 | 213.1 | 222.5 | 267.5 | 0 | 0 | 0 | 0 | 2023-08-07 04:06 | 0.1991 | 0.0045 | 0.0172 | 0.0105 | 0.0493 | 0.0061 | 0.0484 | 0.0427 | 0.0035 | 0 | 0 | 0.1991 | 0.1991 | 154.881 | 1 | 7.4 | 1.596834 | 0 | 868.7413 | 739.5158 | 616.9664 | 0 | 0 | 0 | 2023-08-07 03:05 | 252 | 1 | 4.426394 | 60.18
126 | 2023-08-07 | 44046 | S48CS1V | C | 0 | -0.002399445 | 0.1472115 | 13 | 0 | 0 | 0 | 0 | 0 | 2 | 0 | 2 | 17 | 0 | 11.28326 | 5.012898 | 16.29616 | 42.344 | 75.64016 | 9 | 2.050557 | 1.824183 | 3.070973 | 1636 | 0 | 579.6942 | 11715.55 | 176.0673 | -1 | 42.5 | 33 | 75.5 | 2023-08-07 04:45 | 2023-08-07 05:27 | 0 | 0 | 192.4 | 204.8 | 218.7 | 252.1 | 0 | 0 | 0 | 0 | 2023-08-07 05:23 | 0.0545 | 0.0028 | 0.0216 | 0.0104 | 0.0476 | 0.0059 | 0.0407 | 0.0239 | 0.0032 | 0 | 0 | 0.0545 | 0.0545 | 126.9199 | 1 | 7.9 | 1.020416 | 0 | 950.3004 | 437.2411 | 859.9521 | 0 | 0 | 0 | 2023-08-07 04:12 | 248 | 0 | 4.566148 | 60.868
127 | 2023-08-07 | 44047 | S48CS1V | C | 0 | 0.001607666 | 0.04101819 | 13 | 0 | 0 | 0 | 0 | 0 | 2 | 0 | 2 | 17 | 0 | 5.669356 | 5.015718 | 10.68507 | 45.515 | 73.20007 | 9 | 1.706792 | 1.753887 | 2.989128 | 1636 | 0 | 617.809 | 4836.015 | 75.56264 | -1 | 41.3 | 17.86667 | 59.16667 | 2023-08-07 05:45 | 2023-08-07 06:26 | 0 | 0 | 189.6 | 201.7 | 215.6 | 248.2 | 0 | 0 | 0 | 0 | 2023-08-07 06:22 | 0.0732 | 0.0023 | 0.0153 | 0.0123 | 0.0434 | 0.0064 | 0.07 | 0.0202 | 0.0034 | 0 | 0 | 0.0732 | 0.0732 | 161.7049 | 1 | 7.8 | 1.282335 | 0 | 913.1511 | 809.1353 | 635.1103 | 0 | 0 | 0 | 2023-08-07 05:27 | 225 | 0 | 4.492218 | 55.734
128 | 2023-08-07 | 44048 | SUP11A | A | 0 | 0.02821783 | 0.1113813 | 13 | 0 | 0 | 0 | 0 | 0 | 2 | 0 | 2 | 17 | 0 | 12.40373 | 5.021214 | 17.42494 | 39.544 | 73.96894 | 9 | 1.391444 | 1.409595 | 2.42257 | 1636 | 0 | 450.5851 | 13072.71 | 200.9056 | -1 | 41.08333 | 20.46667 | 61.55 | 2023-08-07 06:47 | 2023-08-07 07:28 | 0 | 0 | 192 | 206 | 220.7 | 257.2 | 0 | 0 | 0 | 0 | 2023-08-07 07:18 | 0.1016 | 0.0022 | 0.0216 | 0.011 | 0.0407 | 0.0055 | 0.0592 | 0.0155 | 0.0034 | 0 | 0 | 0.1016 | 0.1016 | 94.9099 | 1 | 8.1 | 1.031126 | 0 | 783.4733 | 731.6036 | 569.8083 | 0 | 0 | 0 | 2023-08-07 06:26 | 265 | 0 | 4.554151 | 54.571
129 | 2023-08-07 | 44049 | 44MNSIVS6 | A | 0 | 0.02665823 | 0.09727637 | 13 | 0 | 0 | 0 | 0 | 0 | 2 | 0 | 2 | 17 | 0 | 10.388 | 5.748781 | 16.13678 | 42.667 | 75.80378 | 9 | 1.11782 | 1.374014 | 2.367048 | 1636 | 0 | 484.0486 | 9827.995 | 148.6752 | -1 | 41.76667 | 24.93333 | 66.7 | 2023-08-07 07:53 | 2023-08-07 08:35 | 0 | 0 | 197.2 | 209.9 | 222.1 | 263.3 | 0 | 0 | 0 | 0 | 2023-08-07 08:32 | 0.1984 | 0.0016 | 0.0224 | 0.0164 | 0.0533 | 0.0061 | 0.0855 | 0.0271 | 0.0033 | 0 | 0 | 0.2002 | 0.1984 | 105.4985 | 1 | 6.3 | 1.249228 | 0 | 867.5046 | 778.2303 | 638.4891 | 0 | 0 | 0 | 2023-08-07 07:28 | 405 | 1 | 4.356355 | 57.826
130 | 2023-08-07 | 44050 | 44MNSIVS6 | A | 0 | 0.01134949 | 0.0513938 | 13 | 0 | 0 | 0 | 0 | 0 | 2 | 0 | 2 | 17 | 0 | 13.12663 | 5.007777 | 18.13441 | 43.88 | 79.01441 | 9 | 1.208391 | 0.9321971 | 3.302773 | 1625 | 0 | 546.3434 | 12121.14 | 178.2143 | -1 | 43.63333 | 45.86667 | 89.5 | 2023-08-07 09:20 | 2023-08-07 10:04 | 0 | 0 | 188.2 | 201.3 | 217.4 | 247.9 | 0 | 0 | 0 | 0 | 2023-08-07 09:57 | 0.0553 | 0.0015 | 0.0141 | 0.0134 | 0.0591 | 0.0066 | 0.0618 | 0.0188 | 0.0035 | 0 | 0 | 0.3426 | 0.0553 | 136.8491 | 1 | 6 | 2.094381 | 0 | 1001.407 | 795.4864 | 652.4061 | 0 | 0 | 0 | 2023-08-07 08:35 | 172 | 0 | 4.445201 | 58.458
131 | 2023-08-07 | 44051 | SUP11A | A | 0 | 0.08506161 | 0.2354087 | 13 | 0 | 0 | 0 | 0 | 0 | 2 | 0 | 2 | 17 | 0 | 13.6722 | 5.030299 | 18.7025 | 46.416 | 82.1185 | 9 | 1.263911 | 1.611454 | 2.582273 | 1630 | 0 | 505.0054 | 9500.403 | 145.8941 | -1 | 38.95 | 15.06667 | 54.01667 | 2023-08-07 10:19 | 2023-08-07 10:58 | 0 | 0 | 193.6 | 206.9 | 221.8 | 247.5 | 0 | 0 | 0 | 0 | 2023-08-07 10:54 | 0.0541 | 0.0023 | 0.0114 | 0.0184 | 0.062 | 0.0056 | 0.0285 | 0.014 | 0.0033 | 0 | 0 | 0.0541 | 0.0541 | 138.071 | 1 | 0 | 1.318361 | 0 | 879.1583 | 807.3932 | 634.6297 | 0 | 0 | 0 | 2023-08-07 10:04 | 136 | 0 | 4.572957 | 57.758
132 | 2023-08-07 | 44052 | SUP11A | A | 0 | 0.03558432 | 0.07441638 | 13 | 0 | 0 | 0 | 0 | 0 | 2 | 0 | 2 | 17 | 0 | 17.59206 | 5.017976 | 22.61004 | 43.648 | 83.25804 | 9 | 1.138043 | 1.943988 | 2.0017 | 6 | 0 | 569.2858 | 10951.17 | 165.2806 | -1 | 41.63333 | 43.26667 | 84.9 | 2023-08-07 11:41 | 2023-08-07 12:23 | 0 | 0 | 187.2 | 201.6 | 219.1 | 242.5 | 0 | 0 | 0 | 0 | 2023-08-07 12:21 | 0.0572 | 0.0021 | 0.0086 | 0.018 | 0.0666 | 0.0051 | 0.016 | 0.0117 | 0.0033 | 0 | 0 | 0.2315 | 0.0572 | 88.53147 | 1 | 0 | 0.863657 | 0 | 1047.647 | 883.2361 | 331.2817 | 0 | 0 | 0 | 2023-08-07 10:58 | 244 | 0 | 4.517834 | 53.629
133 | 2023-08-07 | 44053 | SAE8720M | A | 0 | 0.01756424 | 0.2033076 | 13 | 0 | 0 | 0 | 0 | 0 | 2 | 0 | 2 | 17 | 0 | 22.02621 | 3.006025 | 25.03223 | 40.065 | 82.09723 | 9 | 1.985945 | 1.261736 | 4.370481 | 1633 | 0 | 701.1129 | 14663.87 | 225.2611 | -1 | 58.26667 | 16.53333 | 74.8 | 2023-08-07 12:40 | 2023-08-07 13:38 | 0 | 0 | 192 | 206.4 | 222.7 | 244.2 | 0 | 0 | 0 | 0 | 2023-08-07 13:34 | 0.0523 | 0.0037 | 0.0078 | 0.0144 | 0.0632 | 0.0048 | 0.0078 | 0.0106 | 0.0034 | 0 | 0 | 0.0822 | 0.0523 | 174.5941 | 1 | 0 | 2.384537 | 0 | 982.0266 | 624.2988 | 494.885 | 0 | 0 | 0 | 2023-08-07 12:23 | 257 | 0 | 4.662776 | 50.4
134 | 2023-08-07 | 44054 | 20MNCR5 | A | 0 | 0.217609 | 0.1113812 | 13 | 0 | 0 | 0 | 0 | 0 | 2 | 0 | 2 | 17 | 0 | 11.48888 | 5.058927 | 16.54781 | 38.574 | 72.12181 | 9 | 1.693849 | 1.065045 | 3.24492 | 1591 | 0 | 484.8051 | 10639.17 | 163.6247 | -1 | 33.68333 | 9.866667 | 43.55 | 2023-08-07 13:48 | 2023-08-07 14:21 | 0 | 0 | 201.3 | 212.4 | 226.6 | 254.2 | 0 | 0 | 0 | 0 | 2023-08-07 14:20 | 0.0546 | 0.0062 | 0.0187 | 0.0173 | 0.061 | 0.0079 | 0.0618 | 0.0302 | 0.0034 | 0 | 0 | 0.2103 | 0.0546 | 122.6915 | 1 | 9.9 | 1.551071 | 0 | 763.8212 | 767.1584 | 602.2075 | 0 | 0 | 0 | 2023-08-07 13:38 | 373 | 0 | 4.53275 | 57.26
135 | 2023-08-07 | 44055 | 20MnCr5 | B | 0 | 0 | 0.1413751 | 13 | 0 | 0 | 0 | 0 | 0 | 2 | 0 | 2 | 17 | 0 | 15.1404 | 5.013118 | 20.15351 | 46.008 | 83.16151 | 10 | 1.982016 | 1.114267 | 4.292555 | 1599 | 0 | 565.4854 | 5818.821 | 87.94873 | -1 | 34.68333 | 10.86667 | 45.55 | 2023-08-07 14:32 | 2023-08-07 15:07 | 0 | 0 | 199.8 | 211.8 | 224.9 | 261.2 | 0 | 0 | 0 | 0 | 2023-08-07 15:00 | 0.4466 | 0.0008 | 0.0069 | 0.0132 | 0.0744 | 0.0045 | 0.0215 | 0.0169 | 0.0033 | 0 | 0 | 0.4466 | 0.4466 | 212.9929 | 1 | 0 | 2.310539 | 0 | 818.5198 | 819.9556 | 671.4424 | 0 | 0 | 0 | 2023-08-07 14:21 | 281 | 0 | 4.558042 | 58.896
136 | 2023-08-07 | 44056 | 20MnCr5 | B | 0 | 0 | 0.003404663 | 13 | 0 | 0 | 0 | 0 | 0 | 2 | 0 | 2 | 17 | 0 | 9.394492 | 5.01924 | 14.41373 | 44.2 | 75.61373 | 10 | 2.409699 | 1.504476 | 3.737799 | 1 | 0 | 723.7278 | 8002.835 | 119.4208 | -1 | 42.08333 | 10.13333 | 52.21667 | 2023-08-07 15:17 | 2023-08-07 15:59 | 0 | 0 | 207.7 | 217.2 | 229.8 | 258.3 | 0 | 0 | 0 | 0 | 2023-08-07 15:51 | 0.5475 | 0.0083 | 0.0264 | 0.017 | 0.0642 | 0.0079 | 0.0765 | 0.0276 | 0.0034 | 0 | 0 | 0.5475 | 0.5475 | 163.8399 | 1 | 8.4 | 1.3281 | 0 | 879.5159 | 871.5912 | 558.5207 | 0 | 0 | 0 | 2023-08-07 15:07 | 264 | 0 | 4.580091 | 59.616
137 | 2023-08-07 | 44057 | 8720 | B | 0 | 0.0005518799 | 0.03858643 | 13 | 0 | 0 | 0 | 0 | 0 | 2 | 0 | 2 | 17 | 0 | 14.91082 | 5.020153 | 19.93097 | 43.285 | 80.21597 | 10 | 2.590073 | 2.006195 | 4.256038 | 6554 | 0 | 696.6219 | 10826.37 | 154.6272 | -1 | 45.98333 | 11.68333 | 57.66667 | 2023-08-07 16:11 | 2023-08-07 16:57 | 0 | 0 | 194.2 | 209.8 | 224.2 | 255 | 0 | 0 | 0 | 0 | 2023-08-07 16:49 | 0.1869 | 0.0021 | 0.015 | 0.01 | 0.0611 | 0.0065 | 0.0431 | 0.0451 | 0.0034 | 0 | 0 | 0.1869 | 0.1869 | 159.2175 | 1 | 6.8 | 1.665964 | 0 | 887.6027 | 863.4341 | 438.9814 | 0 | 0 | 0 | 2023-08-07 15:59 | 281 | 0 | 4.657912 | 53.35
138 | 2023-08-07 | 44058 | SUP 11A | B | 0 | 0.02922568 | 0.08916956 | 13 | 0 | 0 | 0 | 0 | 0 | 2 | 0 | 2 | 17 | 0 | 12.46834 | 5.105121 | 17.57346 | 43.567 | 78.14046 | 10 | 2.341918 | 1.503332 | 3.368176 | 1597 | 0 | 558.6106 | 12963.52 | 186.9546 | -1 | 45.76667 | 12.66667 | 58.43333 | 2023-08-07 17:10 | 2023-08-07 17:55 | 0 | 0 | 201.7 | 214.9 | 228.9 | 256.2 | 0 | 0 | 0 | 0 | 2023-08-07 17:48 | 0.1727 | 0.0079 | 0.0403 | 0.008 | 0.0493 | 0.0054 | 0.0727 | 0.074 | 0.0034 | 0 | 0 | 0.1727 | 0.1727 | 135.9591 | 1 | 7.2 | 1.026258 | 0 | 765.066 | 748.7474 | 558.4695 | 0 | 0 | 0 | 2023-08-07 16:57 | 305 | 1 | 4.55869 | 57.608
139 | 2023-08-07 | 44059 | SUP 11A | B | 0 | 0 | 0.05625806 | 13 | 0 | 0 | 0 | 0 | 0 | 2 | 0 | 2 | 17 | 0 | 9.835231 | 5.001646 | 14.83688 | 45.934 | 77.77088 | 10 | 2.506553 | 1.001901 | 4.56199 | 1597 | 0 | 586.5964 | 9671.999 | 141.4637 | -1 | 43.63333 | 11.2 | 54.83333 | 2023-08-07 18:06 | 2023-08-07 18:50 | 0 | 0 | 204.8 | 215.1 | 228.1 | 259.4 | 0 | 0 | 0 | 0 | 2023-08-07 18:38 | 0.2458 | 0.0014 | 0.0181 | 0.0152 | 0.051 | 0.0054 | 0.0871 | 0.0335 | 0.0033 | 0 | 0 | 0.2458 | 0.2458 | 203.3255 | 1 | 7.6 | 2.055437 | 0 | 884.2404 | 810.1445 | 497.8586 | 0 | 0 | 0 | 2023-08-07 17:55 | 313 | 0 | 4.539559 | 53.072
140 | 2023-08-07 | 44060 | SUP 11A | B | 0 | 0 | 0.03583008 | 13 | 0 | 0 | 0 | 0 | 0 | 2 | 0 | 2 | 17 | 0 | 10.97388 | 5.015268 | 15.98915 | 42.408 | 75.39715 | 10 | 2.355914 | 1.504972 | 2.957648 | 1645 | 0 | 579.1403 | 10607.98 | 160.0065 | -1 | 39.1 | 15.73333 | 54.83333 | 2023-08-07 19:06 | 2023-08-07 19:45 | 0 | 0 | 203.7 | 214.8 | 230.8 | 263.2 | 0 | 0 | 0 | 0 | 2023-08-07 19:40 | 0.2458 | 0.0014 | 0.0152 | 0.0102 | 0.0498 | 0.0052 | 0.0711 | 0.0217 | 0.0033 | 0 | 0 | 0.2458 | 0.2458 | 123.8072 | 1 | 7.9 | 0.6017342 | 0 | 778.684 | 780.743 | 523.0239 | 0 | 0 | 0 | 2023-08-07 18:50 | 297 | 0 | 4.777562 | 58.765
141 | 2023-08-07 | 44061 | C45RPb | B | 0 | -0.01406097 | 0.01734778 | 13 | 0 | 0 | 0 | 0 | 0 | 2 | 0 | 2 | 17 | 0 | 15.85314 | 5.006194 | 20.85933 | 42.609 | 80.46833 | 10 | 1.924872 | 1.503085 | 3.575255 | 1 | 0 | 517.9154 | 10607.98 | 167.1381 | -1 | 38.48333 | 13.6 | 52.08333 | 2023-08-07 19:59 | 2023-08-07 20:37 | 0 | 0 | 217.5 | 222.8 | 234.7 | 270.9 | 0 | 0 | 0 | 0 | 2023-08-07 20:27 | 0.1165 | 0.0112 | 0.0088 | 0.0092 | 0.0667 | 0.0053 | 0.0206 | 0.0148 | 0.0033 | 0 | 0 | 0.1165 | 0.1165 | 171.3983 | 1 | 0 | 1.650383 | 0 | 786.6549 | 852.3572 | 234.6544 | 0 | 0 | 0 | 2023-08-07 19:45 | 252 | 0 | 4.607652 | 46.342
142 | 2023-08-07 | 44062 | C45RPb | B | 0 | 0.001631653 | 0.04426086 | 13 | 0 | 0 | 0 | 0 | 0 | 2 | 0 | 2 | 17 | 0 | 5.383496 | 4.877751 | 10.26125 | 46 | 73.26125 | 10 | 1.97623 | 2.005056 | 3.502962 | 1596 | 0 | 615.5731 | 5959.222 | 93.90333 | -1 | 39.5 | 14.46667 | 53.96667 | 2023-08-07 20:51 | 2023-08-07 21:31 | 0 | 0 | 205.6 | 215.8 | 230.9 | 280.1 | 0 | 0 | 0 | 0 | 2023-08-07 21:23 | 0.2784 | 0.001 | 0.013 | 0.0118 | 0.0519 | 0.0045 | 0.0472 | 0.0125 | 0.0033 | 0 | 0 | 0.2784 | 0.2784 | 200.6135 | 1 | 7.2 | 1.526731 | 0 | 766.2979 | 746.5515 | 640.9832 | 0 | 0 | 0 | 2023-08-07 20:37 | 273 | 0 | 4.459144 | 52.734
143 | 2023-08-07 | 44063 | SUP 6 | C | 0 | 0.006622559 | 0.03907251 | 13 | 0 | 0 | 0 | 0 | 0 | 2 | 0 | 2 | 17 | 0 | 11.61905 | 5.009484 | 16.62853 | 43.804 | 77.43253 | 9 | 2.171704 | 1.001481 | 3.649746 | 1601 | 0 | 595.329 | 8907.618 | 132.687 | -1 | 36.48333 | 12.93333 | 49.41667 | 2023-08-07 21:44 | 2023-08-07 22:20 | 0 | 0 | 211.8 | 220.3 | 233.3 | 264.7 | 0 | 0 | 0 | 0 | 2023-08-07 22:15 | 0.0839 | 0.0007 | 0.0189 | 0.009 | 0.049 | 0.0047 | 0.0345 | 0.0405 | 0.0033 | 0 | 0 | 0.0839 | 0.0839 | 156.4499 | 1 | 6.7 | 1.478043 | 0 | 888.7837 | 710.0871 | 497.1249 | 0 | 0 | 0 | 2023-08-07 21:31 | 217 | 0 | 4.612192 | 56.046
144 | 2023-08-07 | 44064 | SUP 6 | C | 0 | 0.02202722 | 0.1089493 | 13 | 0 | 0 | 0 | 0 | 0 | 2 | 0 | 2 | 17 | 0 | 8.358641 | 5.171601 | 13.53024 | 46.491 | 77.02124 | 9 | 1.806435 | 0.7597464 | 2.824902 | 1610 | 0 | 524.9522 | 8096.436 | 122.4483 | -1 | 33.68333 | 31.8 | 65.48333 | 2023-08-07 22:52 | 2023-08-07 23:26 | 0 | 0 | 208.2 | 217.2 | 232.8 | 258 | 0 | 0 | 0 | 0 | 2023-08-07 23:22 | 0.0816 | 0.0011 | 0.0176 | 0.0144 | 0.0452 | 0.0054 | 0.034 | 0.0229 | 0.0031 | 0 | 0 | 0.0816 | 0.0816 | 143.9056 | 1 | 6.1 | 1.018467 | 0 | 912.5881 | 739.2454 | 624.4456 | 0 | 0 | 0 | 2023-08-07 22:20 | 208 | 0 | 4.59987 | 61.632
145 | 2023-08-07 | 44065 | SUP 6 | C | 0 | 0.02989752 | 0.1267834 | 13 | 0 | 0 | 0 | 0 | 0 | 2 | 0 | 2 | 17 | 0 | 3.999002 | 5.013701 | 9.012703 | 46.1 | 72.112703 | 9 | 1.848141 | 0.5019681 | 3.048687 | 1621 | 0 | 520.8411 | 5616.02 | 88.7029 | -1 | 31.33333 | 17.4 | 48.73333 | 2023-08-07 23:43 | 2023-08-08 00:15 | 0 | 0 | 206.4 | 219.2 | 234.4 | 260.9 | 0 | 0 | 0 | 0 | 2023-08-08 00:09 | 0.1608 | 0.0026 | 0.0226 | 0.0145 | 0.0445 | 0.0062 | 0.0626 | 0.0176 | 0.0028 | 0 | 0 | 0.1608 | 0.1608 | 177.1185 | 1 | 8.2 | 1.200546 | 0 | 821.1514 | 691.781 | 601.8934 | 0 | 0 | 0 | 2023-08-07 23:26 | 257 | 0 | 4.681258 | 61.632
146 | 2023-08-08 | 44066 | SUP 6 | C | 0 | 0.004774994 | 0.05966296 | 13 | 0 | 0 | 0 | 0 | 0 | 2 | 0 | 2 | 17 | 0 | 5.759612 | 5.017269 | 10.77688 | 41.794 | 69.57088 | 9 | 1.877 | 1.000603 | 2.474839 | 1632 | 0 | 477.9565 | 7347.631 | 120.3132 | -1 | 32.33333 | 13.06667 | 45.4 | 2023-08-08 00:28 | 2023-08-08 01:00 | 0 | 0 | 208.6 | 219.6 | 234.4 | 260.7 | 0 | 0 | 0 | 0 | 2023-08-08 00:54 | 0.2689 | 0.0031 | 0.0294 | 0.0225 | 0.0566 | 0.008 | 0.0764 | 0.0175 | 0.0036 | 0 | 0 | 0.2689 | 0.2689 | 128.3838 | 1 | 8.5 | 0.5978394 | 0 | 747.865 | 552.6599 | 536.2672 | 0 | 0 | 0 | 2023-08-08 00:15 | 409 | 0 | 4.50227 | 50.055
147 | 2023-08-08 | 44067 | C45RPB | C | 0 | 0.0605629 | 0.07376758 | 13 | 0 | 0 | 0 | 0 | 0 | 2 | 0 | 2 | 17 | 0 | 17.17693 | 5.023779 | 22.20071 | 39.826 | 79.02671 | 9 | 1.497773 | 1.002563 | 5.742034 | 1620 | 0 | 428.2053 | 11949.54 | 178.2803 | -1 | 55.93333 | 12.26667 | 68.2 | 2023-08-08 01:12 | 2023-08-08 02:08 | 0 | 0 | 207.8 | 221.3 | 235.2 | 256.5 | 0 | 0 | 0 | 0 | 2023-08-08 02:06 | 0.0515 | 0.0016 | 0.0079 | 0.0133 | 0.0407 | 0.0061 | 0.0248 | 0.0158 | 0.004 | 0 | 0 | 0.1317 | 0.0515 | 258.6419 | 1 | 0 | 4.244261 | 0 | 1219.594 | 490.5764 | 691.3687 | 0 | 0 | 0 | 2023-08-08 01:00 | 469 | 5 | 4.538586 | 47.94
148 | 2023-08-08 | 44068 | C45RPB | C | 0 | 0.03426459 | 0.06241907 | 13 | 0 | 0 | 0 | 0 | 0 | 2 | 0 | 2 | 17 | 0 | 7.037408 | 5.00986 | 12.04727 | 45.185 | 74.23227 | 9 | 1.448316 | 1.004925 | 3.492068 | 1573 | 0 | 548.8359 | 8829.62 | 133.7167 | -1 | 39.28333 | 11.46667 | 50.75 | 2023-08-08 02:20 | 2023-08-08 02:59 | 0 | 0 | 222.5 | 227.5 | 238 | 264.9 | 0 | 0 | 0 | 0 | 2023-08-08 02:48 | 0.2309 | 0.0024 | 0.0232 | 0.0156 | 0.0462 | 0.0062 | 0.0794 | 0.0219 | 0.0027 | 0 | 0 | 0.2309 | 0.2309 | 167.5072 | 1 | 8.8 | 2.043753 | 0 | 829.4202 | 708.2584 | 395.4573 | 0 | 0 | 0 | 2023-08-08 02:08 | 309 | 0 | 4.407588 | 51.136
149 | 2023-08-08 | 44069 | 56SICR7 | C | 0 | -0.02567444 | 0.05350195 | 13 | 0 | 0 | 0 | 0 | 0 | 2 | 0 | 2 | 17 | 0 | 13.16088 | 5.014042 | 18.17492 | 39.956 | 75.13092 | 9 | 2.109571 | 1.502201 | 2.610042 | 1596 | 0 | 535.9428 | 11949.54 | 183.7517 | -1 | 35.28333 | 10.86667 | 46.15 | 2023-08-08 03:10 | 2023-08-08 03:45 | 0 | 0 | 210.7 | 218.7 | 232.5 | 259 | 0 | 0 | 0 | 0 | 2023-08-08 03:40 | 0.0839 | 0.0065 | 0.0159 | 0.0155 | 0.048 | 0.0053 | 0.057 | 0.0204 | 0.0023 | 0 | 0 | 0.0839 | 0.0839 | 104.0897 | 1 | 6.9 | 0.5004711 | 0 | 756.8016 | 613.4788 | 336.3282 | 0 | 0 | 0 | 2023-08-08 02:59 | 244 | 0 | 4.535992 | 56.046
150 | 2023-08-08 | 44070 | 56SICR7 | C | 0 | 0.1354027 | 0.1074906 | 13 | 0 | 0 | 0 | 0 | 0 | 2 | 0 | 2 | 17 | 0 | 18.32821 | 5.007046 | 23.33526 | 43.961 | 84.29626 | 9 | 1.061936 | 0.5019616 | 3.115426 | 1629 | 0 | 480.7387 | 11356.76 | 168.7576 | -1 | 46.65 | 19.93333 | 66.58333 | 2023-08-08 04:05 | 2023-08-08 04:52 | 0 | 0 | 207.2 | 216.4 | 232 | 253.5 | 0 | 0 | 0 | 0 | 2023-08-08 04:51 | 0.052 | 0.0164 | 0.0095 | 0.022 | 0.048 | 0.0056 | 0.0196 | 0.0162 | 0.0038 | 0 | 0 | 0.0977 | 0.052 | 133.5072 | 1 | 0 | 2.05349 | 0 | 1056.409 | 765.2104 | 357.8376 | 0 | 0 | 0 | 2023-08-08 03:45 | 337 | 0 | 4.580739 | 58.208
151 | 2023-08-08 | 44071 | 56SICR7 | C | 0 | 0.1777296 | 0.07003894 | 13 | 0 | 0 | 0 | 0 | 0 | 2 | 0 | 2 | 17 | 0 | 6.395262 | 5.025663 | 11.42093 | 38.159 | 66.57993 | 9 | 1.231161 | 1.002941 | 2.336285 | 1629 | 0 | 404.827 | 8236.835 | 141.0902 | 435 | 37.23333 | 12.13333 | 49.36667 | 2023-08-08 05:04 | 2023-08-08 05:41 | 0 | 0 | 205 | 215.6 | 232.2 | 253 | 0 | 0 | 0 | 0 | 2023-08-08 05:36 | 0.0899 | 0.0028 | 0.0258 | 0.0181 | 0.0529 | 0.0052 | 0.0602 | 0.015 | 0.0034 | 0 | 0 | 0.0899 | 0.0899 | 115.538 | 1 | 8.8 | 1.105124 | 0 | 745.7343 | 633.6854 | 491.8873 | 0 | 0 | 0 | 2023-08-08 04:52 | 189 | 0 | 4.606031 | 61.889
152 | 2023-08-08 | 44072 | AISI410 | C | 0 | 0 | 0.06290527 | 13 | 0 | 0 | 0 | 0 | 0 | 2 | 0 | 2 | 17 | 0 | 7.081398 | 3.004872 | 10.08627 | 38.385 | 65.47127 | 9 | 1.2 | 1.002025 | 2.173677 | 1629 | 0 | 614.8796 | 5928.022 | 106.4826 | -1 | 39.35 | 11.06667 | 50.41667 | 2023-08-08 05:52 | 2023-08-08 06:31 | 0 | 0 | 200.9 | 213.1 | 230.7 | 252.8 | 0 | 0 | 0 | 0 | 2023-08-08 06:28 | 0.0899 | 0.0052 | 0.0188 | 0.0163 | 0.0436 | 0.006 | 0.0608 | 0.0185 | 0.0037 | 0 | 0 | 0.0899 | 0.0899 | 125.7458 | 1 | 7.2 | 0.9736767 | 0 | 766.302 | 753.321 | 274.3425 | 0 | 0 | 0 | 2023-08-08 05:41 | 542 | 0 | 4.588197 | 55.833
153 | 2023-08-08 | 44073 | C45RPB | A | 0 | 0.01566861 | 0.123541 | 13 | 0 | 0 | 0 | 0 | 0 | 2 | 0 | 2 | 17 | 0 | 11.62691 | 5.018528 | 16.64544 | 43.961 | 77.60644 | 9 | 1.700812 | 2.406487 | 3.893536 | 1629 | 0 | 502.1679 | 11668.75 | 173.3675 | 426 | 59.65 | 23.26667 | 82.91667 | 2023-08-08 06:55 | 2023-08-08 07:54 | 0 | 0 | 204 | 215.8 | 231.6 | 262.7 | 0 | 0 | 0 | 0 | 2023-08-08 07:49 | 0.0535 | 0.0027 | 0.0144 | 0.0172 | 0.0445 | 0.0075 | 0.042 | 0.0169 | 0.0033 | 0 | 0 | 0.0888 | 0.0535 | 166.7793 | 1 | 6.7 | 2.192724 | 0 | 934.8616 | 912.3456 | 724.8135 | 0 | 0 | 0 | 2023-08-08 06:31 | 1182 | 0 | 4.642024 | 41.548
154 | 2023-08-08 | 44074 | C45RPB | A | 0 | 0.05252463 | 0.126459 | 13 | 0 | 0 | 0 | 0 | 0 | 2 | 0 | 2 | 17 | 0 | 17.43228 | 4.271688 | 21.70396 | 37.93 | 76.63396 | 9 | 0.5012715 | 2.758653 | 1.525581 | 1581 | 0 | 419.847 | 11887.14 | 199.3351 | -1 | 32.86667 | 24.2 | 57.06667 | 2023-08-08 08:19 | 2023-08-08 08:51 | 0 | 0 | 207.9 | 216.4 | 231 | 280.8 | 0 | 0 | 0 | 0 | 2023-08-08 08:42 | 0.1554 | 0.0046 | 0.0102 | 0.0087 | 0.04643 | 0.0039 | 0.02 | 0.0122 | 0.004 | 0 | 0 | 0.1554 | 0.1554 | 70.29041 | 1 | 0 | 1.024309 | 0 | 827.4836 | 661.4929 | 463.1431 | 0 | 0 | 0 | 2023-08-08 07:54 | 216 | 0 | 4.617704 | 62.189
155 | 2023-08-08 | 44075 | GTD450 | A | 0 | 0.009142059 | 0.1334304 | 3 | 0 | 0 | 0 | 0 | 0 | 2 | 0 | 2 | 7 | 0 | 10.29886 | 0 | 10.29886 | 23.105 | 40.40386 | 9 | 0.1546771 | 1.935055 | 1.171197 | 1 | 0 | 226.2075 | 9749.997 | 291.8823 | -1 | 54.86667 | 12.8 | 67.66667 | 2023-08-08 09:04 | 2023-08-08 09:59 | 0 | 0 | 193.1 | 207.3 | 225.5 | 253.5 | 0 | 0 | 0 | 0 | 2023-08-08 09:40 | 0.0774 | 0.0009 | 0.0053 | 0.0075 | 0.029 | 0.0043 | 0.0104 | 0.0117 | 0.0076 | 0 | 0 | 0.3827 | 0.0774 | 113.721 | 1 | 0 | 1.01652 | 0 | 583.3223 | 540.7231 | 361.5063 | 0 | 0 | 0 | 2023-08-08 08:51 | 578 | 0 | 4.488976 | 0.001
157 | 2023-08-08 | 44076 | SUP9 | A | 0 | -0.007846313 | 0.06014893 | 3 | 0 | 0 | 0 | 0 | 0 | 2 | 0 | 2 | 7 | 0 | 8.394765 | 5.02902 | 13.42379 | 48.137 | 68.56079 | 9 | 1.716639 | 0.9059821 | 4.67078 | 1696 | 0 | 568.0426 | 9188.411 | 131.1491 | -1 | 45.36667 | 45.45 | 90.81667 | 2023-08-08 10:45 | 2023-08-08 11:30 | 0 | 0 | 199 | 209.9 | 227.9 | 266.8 | 0 | 0 | 0 | 0 | 2023-08-08 11:24 | 0.0695 | 0.0012 | 0.0303 | 0.0136 | 0.0297 | 0.0066 | 0.0422 | 0.0195 | 0.0042 | 0 | 0 | 0.0695 | 0.0695 | 213.0462 | 1 | 8.5 | 2.954142 | 0 | 954.3096 | 851.2861 | 729.2327 | 0 | 0 | 0 | 2023-08-08 10:36 | 253 | 0 | 4.708171 | 56.58
158 | 2023-08-08 | 44077 | 41CR4 | A | 0 | 0.06373022 | 0.08527869 | 3 | 0 | 0 | 0 | 0 | 0 | 2 | 0 | 2 | 7 | 0 | 7.768069 | 2.186971 | 9.95504 | 44.694 | 61.64904 | 9 | 1.601013 | 2.235471 | 2.637007 | 1669 | 0 | 657.7126 | 8096.436 | 130.2745 | -1 | 43.41667 | 18.66667 | 62.08333 | 2023-08-08 11:49 | 2023-08-08 12:32 | 0 | 0 | 212.8 | 220.7 | 232.3 | 280 | 0 | 0 | 0 | 0 | 2023-08-08 12:32 | 0.0967 | 0.0016 | 0.0198 | 0.0125 | 0.027 | 0.0072 | 0.061 | 0.0195 | 0.0035 | 0 | 0 | 0.4867 | 0.0967 | 151.0742 | 1 | 7.5 | 1.035994 | 0 | 970.1057 | 805.0994 | 505.8733 | 0 | 0 | 0 | 2023-08-08 11:30 | 498 | 0 | 4.742218 | 49.036
159 | 2023-08-08 | 44078 | SUP9 | A | 0 | 0 | 0.04377441 | 3 | 0 | 0 | 0 | 0 | 0 | 2 | 0 | 2 | 7 | 0 | 10.28269 | 5.018889 | 15.30158 | 45.119 | 67.42058 | 9 | 0.8788245 | 2.347522 | 2.306235 | 1639 | 0 | 729.8949 | 6193.224 | 94.52334 | -1 | 39.95 | 12.33333 | 52.28333 | 2023-08-08 12:44 | 2023-08-08 13:24 | 0 | 0 | 211.4 | 219.3 | 231.9 | 274.1 | 0 | 0 | 0 | 0 | 2023-08-08 13:19 | 0.3928 | 0.0014 | 0.0158 | 0.0162 | 0.0435 | 0.0058 | 0.0409 | 0.0202 | 0.0032 | 0 | 0 | 0.3928 | 0.3928 | 113.042 | 1 | 5.1 | 1.42741 | 0 | 777.0612 | 749.0359 | 581.5221 | 0 | 0 | 0 | 2023-08-08 12:32 | 365 | 0 | 4.458171 | 56.046
160 | 2023-08-08 | 44079 | C45RPB | A | 0 | 0.1508314 | 0.007782104 | 2 | 0 | 0 | 0 | 0 | 0 | 2 | 0 | 2 | 6 | 0 | 10.02315 | 5.005146 | 15.02829 | 47.792 | 68.82029 | 9 | 1.489518 | 1.745878 | 3.507951 | 1617 | 0 | 639.6049 | 4882.815 | 71.67931 | -1 | 38.6 | 13 | 51.6 | 2023-08-08 13:37 | 2023-08-08 14:16 | 0 | 0 | 219.5 | 223.2 | 234.8 | 280.3 | 0 | 0 | 0 | 0 | 2023-08-08 14:08 | 0.598 | 0.001 | 0.0205 | 0.0199 | 0.0399 | 0.0144 | 0.0374 | 0.02 | 0.0032 | 0 | 0 | 0.598 | 0.598 | 172.5649 | 1 | 5.3 | 2.018433 | 0 | 948.3073 | 890.5569 | 576.4573 | 0 | 0 | 0 | 2023-08-08 13:24 | 505 | 0 | 4.567445 | 46.342
161 | 2023-08-08 | 44080 | C45RPB | B | 0 | 0 | 0.001621216 | 2 | 0 | 0 | 0 | 0 | 0 | 2 | 0 | 2 | 6 | 0 | 15.74329 | 5.01761 | 20.7609 | 41.31 | 68.0709 | 9 | 2.261878 | 2.005891 | 4.245259 | 581 | 0 | 723.2388 | 12620.33 | 185.1277 | -1 | 51.7 | 62.46667 | 114.1667 | 2023-08-08 15:18 | 2023-08-08 16:10 | 0 | 0 | 200.9 | 211.2 | 227.5 | 258.6 | 0 | 0 | 0 | 0 | 2023-08-08 15:57 | 0.4603 | 0.0072 | 0.0207 | 0.0126 | 0.0478 | 0.0236 | 0.0736 | 0.0249 | 0.0032 | 0 | 0 | 0.4603 | 0.4603 | 158.0461 | 1 | 6.1 | 1.983381 | 0 | 1090.061 | 1021.858 | 425.6214 | 0 | 0 | 0 | 2023-08-08 14:16 | 437 | 0 | 4.738003 | 52.734
162 | 2023-08-08 | 44081 | 51CrV4 | B | 0 | 0.0114935 | 0.07944238 | 2 | 0 | 0 | 0 | 0 | 0 | 2 | 0 | 2 | 6 | 0 | 17.61521 | 5.021013 | 22.63622 | 46.109 | 74.74522 | 9 | 2.700202 | 2.005599 | 3.810195 | 6554 | 0 | 589.8561 | 14851.07 | 198.159 | -1 | 55.5 | 10.73333 | 66.23333 | 2023-08-08 16:21 | 2023-08-08 17:16 | 0 | 0 | 203.3 | 215.3 | 231 | 259.4 | 0 | 0 | 0 | 0 | 2023-08-08 17:09 | 0.1494 | 0.0023 | 0.0137 | 0.0154 | 0.06 | 0.03 | 0.077 | 0.0192 | 0.0032 | 0 | 0 | 0.1494 | 0.1494 | 132.1323 | 1 | 6.2 | 1.109993 | 0 | 1083.42 | 1041.968 | 331.3266 | 0 | 0 | 0 | 2023-08-08 16:10 | 324 | 0 | 4.457199 | 54.184
163 | 2023-08-08 | 44082 | SUP 9 | B | 0 | 0.01413297 | 0.006647095 | 2 | 0 | 0 | 0 | 0 | 0 | 2 | 0 | 2 | 6 | 0 | 14.29827 | 5.010635 | 19.30891 | 45.749 | 71.05791 | 9 | 2.307587 | 1.456611 | 4.271494 | 1591 | 0 | 592.2855 | 6879.628 | 105.7462 | -1 | 36.68333 | 12.93333 | 49.61667 | 2023-08-08 17:29 | 2023-08-08 18:06 | 0 | 0 | 210.6 | 220.2 | 234.8 | 271.1 | 0 | 0 | 0 | 0 |  | 0 | 0 | 0 | 0 | 0 | 0 | 0 | 0 | 0 | 0 | 0 | 0 | 0 | 221.2188 | 1 | 0 | 1.963907 | 0 | 876.9869 | 888.6459 | 444.2695 | 0 | 0 | 0 | 2023-08-08 17:16 | 381 | 0 | 4.582361 | 54.784
164 | 2023-08-08 | 44083 | SUP 9 | B | 0 | 0.01322113 | 0.09225037 | 2 | 0 | 0 | 0 | 0 | 0 | 2 | 0 | 2 | 6 | 0 | 12.37589 | 5.012078 | 17.38796 | 42.238 | 65.62596 | 9 | 2.493142 | 2.004592 | 3.512582 | 1654 | 0 | 600.8513 | 13400.31 | 202.9551 | -1 | 63.25 | 11.46667 | 74.71667 | 2023-08-08 18:17 | 2023-08-08 19:21 | 0 | 0 | 199.5 | 211.9 | 229.4 | 269.4 | 0 | 0 | 0 | 0 | 2023-08-08 18:52 | 0.2311 | 0.0009 | 0.019 | 0.016 | 0.0541 | 0.0085 | 0.0617 | 0.0201 | 0.0033 | 0 | 0 | 0.2311 | 0.2311 | 147.6622 | 1 | 6.4 | 1.01944 | 0 | 844.4247 | 896.4022 | 327.8069 | 0 | 0 | 0 | 2023-08-08 18:06 | 577 | 0 | 4.532425 | 54.784
165 | 2023-08-08 | 44084 | SUP 9 | B | 0 | 0 | 0.07571313 | 2 | 0 | 0 | 0 | 0 | 0 | 2 | 0 | 2 | 6 | 0 | 7.964912 | 5.230638 | 13.19555 | 46.309 | 65.50455 | 9 | 1.632818 | 1.490852 | 2.678549 | 1592 | 0 | 576.9556 | 10342.78 | 157.4135 | -1 | 53.76667 | 31.73333 | 85.5 | 2023-08-08 19:52 | 2023-08-08 20:46 | 0 | 0 | 197.2 | 210.2 | 227 | 264.2 | 0 | 0 | 0 | 0 | 2023-08-08 20:28 | 0.2641 | 0.0019 | 0.015 | 0.0175 | 0.0532 | 0.0071 | 0.0444 | 0.0159 | 0.0032 | 0 | 0 | 0.2641 | 0.2641 | 138.1012 | 1 | 6.2 | 1.045731 | 0 | 847.6774 | 787.2165 | 503.6047 | 0 | 0 | 0 | 2023-08-08 19:21 | 329 | 0 | 4.575875 | 59.707
166 | 2023-08-08 | 44085 | C45RPb | B | 0 | -0.01838 | 0.0499353 | 2 | 0 | 0 | 0 | 0 | 0 | 2 | 0 | 2 | 6 | 0 | 5.869657 | 5.006693 | 10.87635 | 48.4 | 65.27635 | 9 | 2.370718 | 2.00526 | 3.375555 | 1625 | 0 | 807.2251 | 4742.415 | 71.66328 | -1 | 50.96667 | 10.06667 | 61.03333 | 2023-08-08 20:56 | 2023-08-08 21:47 | 0 | 0 | 206 | 216.4 | 230.1 | 268.6 | 0 | 0 | 0 | 0 | 2023-08-08 21:43 | 0.3393 | 0.0051 | 0.0187 | 0.015 | 0.0431 | 0.006 | 0.0432 | 0.0164 | 0.0037 | 0 | 0 | 0.3393 | 0.3393 | 189.8902 | 1 | 6.9 | 1.004837 | 0 | 1015.663 | 982.2663 | 404.6777 | 0 | 0 | 0 | 2023-08-08 20:46 | 509 | 0 | 4.567769 | 47.94
167 | 2023-08-08 | 44086 | C45RPb | C | 0 | -0.003047363 | 0.04766553 | 2 | 0 | 0 | 0 | 0 | 0 | 2 | 0 | 2 | 6 | 0 | 11.38423 | 5.014292 | 16.39852 | 45.098 | 67.49652 | 9 | 2.200603 | 1.504609 | 3.215178 | 1622 | 0 | 691.1755 | 7144.83 | 105.8548 | -1 | 48.15 | 10.86667 | 59.01667 | 2023-08-08 21:58 | 2023-08-08 22:46 | 0 | 0 | 200.2 | 211.6 | 228.6 | 263 | 0 | 0 | 0 | 0 | 2023-08-08 22:41 | 0.0671 | 0.0021 | 0.0141 | 0.0155 | 0.0496 | 0.0061 | 0.0339 | 0.0192 | 0.0037 | 0 | 0 | 0.0671 | 0.0671 | 143.5442 | 1 | 6 | 1.014574 | 0 | 1003.649 | 830.1328 | 408.2953 | 0 | 0 | 0 | 2023-08-08 21:47 | 188 | 0 | 4.73703 | 52.734
168 | 2023-08-08 | 44087 | B14 | C | 0 | 0.01957977 | 0.1131648 | 2 | 0 | 0 | 0 | 0 | 0 | 2 | 0 | 2 | 6 | 0 | 12.80572 | 5.017677 | 17.82339 | 43.707 | 67.53039 | 9 | 2.124832 | 1.003702 | 3.600925 | 1604 | 0 | 564.5085 | 8127.636 | 119.4706 | -1 | 39.55 | 10.53333 | 50.08333 | 2023-08-08 22:57 | 2023-08-08 23:36 | 0 | 0 | 199.8 | 213.2 | 229.7 | 265.5 | 0 | 0 | 0 | 0 | 2023-08-08 23:34 | 0.05 | 0.0012 | 0.0166 | 0.0203 | 0.0497 | 0.0061 | 0.047 | 0.0161 | 0.0035 | 0 | 0 | 0.05 | 0.05 | 148.0437 | 1 | 6.5 | 1.476093 | 0 | 833.6942 | 758.0891 | 541.666 | 0 | 0 | 0 | 2023-08-08 22:46 | 229 | 0 | 4.503242 | 53.35
169 | 2023-08-08 | 44088 | SUP6 | C | 0 | 0.02409079 | 0.1295399 | 2 | 0 | 0 | 0 | 0 | 0 | 2 | 0 | 2 | 6 | 0 | 20.51597 | 5.009917 | 25.52588 | 42.497 | 74.02288 | 9 | 1.753722 | 2.00438 | 2.710847 | 1642 | 0 | 567.0248 | 12308.33 | 180.944 | -1 | 45.51667 | 10.8 | 56.31667 | 2023-08-08 23:47 | 2023-08-09 00:33 | 0 | 0 | 196.7 | 209.7 | 227.8 | 261 | 0 | 0 | 0 | 0 | 2023-08-09 00:19 | 0.1121 | 0.0023 | 0.0082 | 0.0203 | 0.056 | 0.0059 | 0.0236 | 0.0128 | 0.0036 | 0 | 0 | 0.1121 | 0.1121 | 106.1999 | 1 | 0 | 0.9571247 | 0 | 978.6932 | 748.0865 | 251.0594 | 0 | 0 | 0 | 2023-08-08 23:36 | 240 | 0 | 4.503567 | 56.046
170 | 2023-08-09 | 44089 | SUP6 | C | 0 | 0.05209271 | 0.128729 | 2 | 0 | 0 | 0 | 0 | 0 | 2 | 0 | 2 | 6 | 0 | 8.423219 | 5.011907 | 13.43513 | 45.863 | 65.29813 | 9 | 2.335732 | 0.5002434 | 4.498272 | 1642 | 0 | 576.4208 | 6723.627 | 101.11 | -1 | 40.95 | 11.93333 | 52.88333 | 2023-08-09 00:45 | 2023-08-09 01:25 | 0 | 0 | 208.2 | 217.8 | 233.1 | 264.3 | 0 | 0 | 0 | 0 | 2023-08-09 01:22 | 0.1824 | 0.0014 | 0.0131 | 0.0148 | 0.045 | 0.0057 | 0.0353 | 0.0142 | 0.0024 | 0 | 0 | 0.1824 | 0.1824 | 217.991 | 1 | 7.2 | 2.16254 | 0 | 1006.785 | 773.104 | 536.1239 | 0 | 0 | 0 | 2023-08-09 00:33 | 309 | 0 | 4.569066 | 61.804
171 | 2023-08-09 | 44090 | B14 | C | 0 | 0.003143341 | 0.25 | 2 | 0 | 0 | 0 | 0 | 0 | 2 | 0 | 2 | 6 | 0 | 7.899242 | 5.013541 | 12.91278 | 48.701 | 67.61378 | 9 | 2.417767 | 0.7736183 | 3.848101 | 1607 | 0 | 711.9684 | 8611.226 | 122.9933 | -1 | 47.55 | 35 | 82.55 | 2023-08-09 02:00 | 2023-08-09 02:48 | 0 | 0 | 198.2 | 209.5 | 228.1 | 259 | 0 | 0 | 0 | 0 | 2023-08-09 02:39 | 0.262 | 0.0033 | 0.0222 | 0.0149 | 0.0492 | 0.007 | 0.0553 | 0.0159 | 0.0026 | 0 | 0 | 0.262 | 0.262 | 180.5537 | 1 | 8.4 | 1.430334 | 0 | 1054.424 | 910.5757 | 671.1075 | 0 | 0 | 0 | 2023-08-09 01:25 | 200 | 0 | 4.544747 | 53.35
172 | 2023-08-09 | 44091 | B14 | C | 0 | 0.05487613 | 0.05333984 | 2 | 0 | 0 | 0 | 0 | 0 | 2 | 0 | 2 | 6 | 0 | 15.39066 | 5.004733 | 20.39539 | 41.506 | 67.90139 | 9 | 1.854582 | 1.097945 | 3.427071 | 1624 | 0 | 660.1756 | 12698.32 | 186.7362 | -1 | 49.08333 | 9.533333 | 58.61667 | 2023-08-09 02:58 | 2023-08-09 03:47 | 0 | 0 | 211.9 | 219.7 | 234.4 | 264.5 | 0 | 0 | 0 | 0 | 2023-08-09 03:42 | 0.2127 | 0.0022 | 0.0173 | 0.013 | 0.0393 | 0.0065 | 0.0498 | 0.017 | 0.0036 | 0 | 0 | 0.2836 | 0.2127 | 129.3459 | 1 | 6.1 | 1.572489 | 0 | 974.0366 | 504.7428 | 268.3386 | 0 | 0 | 0 | 2023-08-09 02:48 | 204 | 0 | 4.579767 | 47.94
173 | 2023-08-09 | 44092 | B14 | C | 0 | 0 | 0.1284045 | 2 | 0 | 0 | 0 | 0 | 0 | 2 | 0 | 2 | 6 | 0 | 12.21565 | 5.001992 | 17.21764 | 43.794 | 67.01164 | 9 | 1.727427 | 1.196331 | 3.09155 | 1619 | 0 | 692.0173 | 11153.96 | 166.9464 | -1 | 52.5 | 12.35 | 64.85 | 2023-08-09 03:59 | 2023-08-09 04:52 | 0 | 0 | 209.7 | 216.4 | 232.2 | 261.7 | 0 | 0 | 0 | 0 | 2023-08-09 04:47 | 0.2566 | 0.0048 | 0.0152 | 0.012 | 0.0446 | 0.0068 | 0.0367 | 0.0167 | 0.0037 | 0 | 0 | 0.5372 | 0.2566 | 134.3122 | 1 | 5.8 | 1.364122 | 0 | 923.1069 | 757.5848 | 281.5907 | 0 | 0 | 0 | 2023-08-09 03:47 | 237 | 0 | 4.636835 | 49.538
174 | 2023-08-09 | 44093 | 51CRV4 | C | 0 | 0.08263814 | 0.1583983 | 2 | 0 | 0 | 0 | 0 | 0 | 2 | 0 | 2 | 6 | 0 | 17.5662 | 5.003222 | 22.56942 | 37.354 | 65.92342 | 9 | 2.460009 | 1.50273 | 5.050968 | 1 | 0 | 455.4672 | 16161.44 | 246.6513 | -1 | 59.23333 | 10.73333 | 69.96667 | 2023-08-09 05:02 | 2023-08-09 06:01 | 0 | 0 | 201.4 | 211.2 | 228.1 | 257 | 0 | 0 | 0 | 0 | 2023-08-09 05:59 | 0.0669 | 0.0041 | 0.0118 | 0.0122 | 0.0456 | 0.0076 | 0.0299 | 0.0161 | 0.0033 | 0 | 0 | 0.2825 | 0.0669 | 179.3068 | 1 | 5.6 | 2.59096 | 0 | 1143.066 | 720.1002 | 363.0912 | 0 | 0 | 0 | 2023-08-09 04:52 | 172 | 0 | 4.606679 | 57.608
175 | 2023-08-09 | 44094 | 51CRV4 | A | 0 | 0.08196628 | 0.02285986 | 2 | 0 | 0 | 0 | 0 | 0 | 2 | 0 | 2 | 6 | 0 | 9.211129 | 3.003695 | 12.21482 | 49.806 | 68.02082 | 9 | 2.615234 | 3.11036 | 3.634676 | 1633 | 0 | 750.0892 | 5522.419 | 78.30905 | -1 | 44.01667 | 15.06667 | 59.08333 | 2023-08-09 06:17 | 2023-08-09 07:01 | 0 | 0 | 210.2 | 219.3 | 233.4 | 263.8 | 0 | 0 | 0 | 0 | 2023-08-09 06:54 | 0.3102 | 0.0012 | 0.0171 | 0.0124 | 0.0429 | 0.0058 | 0.0454 | 0.018 | 0.0034 | 0 | 0 | 0.3102 | 0.3102 | 175.4625 | 1 | 8.5 | 1.019442 | 0 | 898.4354 | 884.4051 | 712.1167 | 0 | 0 | 0 | 2023-08-09 06:01 | 301 | 0 | 4.510052 | 56.496
176 | 2023-08-09 | 44095 | 51CRV4 | A | 0 | 0 | 0.06193237 | 2 | 0 | 0 | 0 | 0 | 0 | 2 | 0 | 2 | 6 | 0 | 7.497525 | 5.015238 | 12.51276 | 44.531 | 63.04376 | 9 | 1.863899 | 2.001706 | 3.467546 | 1 | 0 | 648.9075 | 9063.614 | 136.8222 | -1 | 30.91667 | 36.03333 | 66.95 | 2023-08-09 07:37 | 2023-08-09 08:08 | 0 | 0 | 212.7 | 222.3 | 236.6 | 267.8 | 0 | 0 | 0 | 0 | 2023-08-09 08:03 | 0.2847 | 0.0017 | 0.0245 | 0.0168 | 0.0448 | 0.0065 | 0.0799 | 0.0177 | 0.0033 | 0 | 0 | 0.4679 | 0.2847 | 163.4651 | 1 | 8.7 | 1.603647 | 0 | 916.4964 | 883.205 | 588.9125 | 0 | 0 | 0 | 2023-08-09 07:01 | 561 | 0.5 | 4.553826 | 59.879
177 | 2023-08-09 | 44096 | SUP9 | A | 0 | -0.009118042 | 0.05415051 | 2 | 0 | 0 | 0 | 0 | 0 | 2 | 0 | 2 | 6 | 0 | 10.2859 | 5.020608 | 15.30651 | 43.806 | 65.11251 | 9 | 2.221939 | 1.475185 | 4.054402 | 1621 | 0 | 611.7984 | 8907.618 | 136.6147 | -1 | 37.93333 | 9.133333 | 47.06667 | 2023-08-09 08:17 | 2023-08-09 08:55 | 0 | 0 | 221 | 228.3 | 240.5 | 268.3 | 0 | 0 | 0 | 0 | 2023-08-09 08:51 | 0.1109 | 0.0016 | 0.0175 | 0.013 | 0.041 | 0.007 | 0.0718 | 0.0179 | 0.0032 | 0 | 0 | 0.1109 | 0.1109 | 189.489 | 1 | 6.09 | 1.832463 | 0 | 811.0929 | 718.6972 | 640.7607 | 0 | 0 | 0 | 2023-08-09 08:08 | 409 | 0 | 4.610571 | 57.608
178 | 2023-08-09 | 44097 | C45RPB | A | 0 | -0.00196759 | 0.0646886 | 2 | 0 | 0 | 0 | 0 | 0 | 2 | 0 | 2 | 6 | 0 | 7.803247 | 3.013444 | 10.81669 | 49.507 | 66.32369 | 9 | 1.834334 | 1.592151 | 3.915082 | 1642 | 0 | 667.4455 | 3650.408 | 54.70932 | -1 | 41.28333 | 11.66667 | 52.95 | 2023-08-09 09:06 | 2023-08-09 09:48 | 0 | 0 | 219.4 | 225.6 | 238.4 | 267.3 | 0 | 0 | 0 | 0 | 2023-08-09 09:45 | 0.1645 | 0.0008 | 0.0121 | 0.0115 | 0.0352 | 0.0055 | 0.0333 | 0.0183 | 0.0035 | 0 | 0 | 0.3749 | 0.1645 | 227.4003 | 1 | 6.4 | 2.080748 | 0 | 1030.952 | 909.0159 | 594.4747 | 0 | 0 | 0 | 2023-08-09 08:55 | 269 | 0 | 4.598897 | 46.342
179 | 2023-08-09 | 44098 | C45RPB | A | 0 | 0.02946564 | 0.1248379 | 2 | 0 | 0 | 0 | 0 | 0 | 2 | 0 | 2 | 6 | 0 | 9.80712 | 6.016751 | 15.82387 | 43.81 | 65.63387 | 9 | 2.243335 | 2.802805 | 2.834358 | 1 | 0 | 498.6891 | 11793.55 | 178.3284 | -1 | 36.56667 | 30.66667 | 67.23333 | 2023-08-09 10:18 | 2023-08-09 10:55 | 0 | 0 | 208.9 | 218.8 | 236.8 | 261.7 | 0 | 0 | 0 | 0 | 2023-08-09 10:45 | 0.2252 | 0.0027 | 0.0182 | 0.0135 | 0.0527 | 0.0071 | 0.042 | 0.0162 | 0.0037 | 0 | 0 | 0.2252 | 0.2252 | 126.9653 | 1 | 6.5 | 0.5910225 | 0 | 907.5921 | 787.171 | 503.2019 | 0 | 0 | 0 | 2023-08-09 09:48 | 209 | 0 | 4.586576 | 52.734
180 | 2023-08-09 | 44100 | 27MNCRB5 | A | 0 | -4.797363e-05 | 0.1196495 | 2 | 0 | 0 | 0 | 0 | 0 | 2 | 0 | 2 | 6 | 0 | 15.60334 | 3.014745 | 18.61808 | 41.519 | 66.13708 | 9 | 2.244329 | 2.405256 | 3.26085 | 1598 | 0 | 626.8091 | 10810.77 | 163.7076 | -1 | 38.43333 | 17.66667 | 56.1 | 2023-08-09 11:12 | 2023-08-09 11:51 | 0 | 0 | 212.7 | 221.5 | 237.5 | 260 | 0 | 0 | 0 | 0 | 2023-08-09 11:51 | 0.2692 | 0.0009 | 0.0162 | 0.0102 | 0.0456 | 0.0052 | 0.0242 | 0.0155 | 0.0033 | 0 | 0 | 0.6043 | 0.2692 | 132.9978 | 1 | 5.9 | 1.016521 | 0 | 968.733 | 908.5488 | 479.5162 | 0 | 0 | 0 | 2023-08-09 10:55 | 245 | 0 | 4.46952 | 57.608
181 | 2023-08-09 | 44101 | 27MNCRB5 | A | 0 | -0.002495514 | 0.2067122 | 2 | 0 | 0 | 0 | 0 | 0 | 2 | 0 | 2 | 6 | 0 | 13.65942 | 6.014789 | 19.67421 | 43.403 | 69.07721 | 9 | 2.421093 | 1.388058 | 4.216556 | 1636 | 0 | 546.7595 | 11949.54 | 170.7633 | -1 | 43.35 | 10 | 53.35 | 2023-08-09 12:01 | 2023-08-09 12:44 | 0 | 0 | 208.9 | 220.9 | 238 | 264.3 | 0 | 0 | 0 | 0 | 2023-08-09 12:30 | 0.1939 | 0.001 | 0.022 | 0.018 | 0.0463 | 0.0064 | 0.0381 | 0.0162 | 0.0034 | 0 | 0 | 0.1939 | 0.1939 | 158.671 | 1 | 6.9 | 1.795464 | 0 | 855.7324 | 787.9687 | 640.3071 | 0 | 0 | 0 | 2023-08-09 11:51 | 284 | 0 | 4.642996 | 58.208
182 | 2023-08-09 | 44102 | 27MNCRB5 | A | 0 | 0 | 0.1653698 | 2 | 0 | 0 | 0 | 0 | 0 | 2 | 0 | 2 | 6 | 0 | 14.12805 | 3.02205 | 17.1501 | 40.222 | 63.3721 | 9 | 2.078919 | 1.124972 | 4.153828 | 1630 | 0 | 562.0037 | 10139.99 | 157.0336 | -1 | 32.8 | 14.48333 | 47.28333 | 2023-08-09 12:59 | 2023-08-09 13:31 | 0 | 0 | 219.8 | 228.7 | 243.1 | 270.9 | 0 | 0 | 0 | 0 | 2023-08-09 13:27 | 0.3626 | 0.0016 | 0.0193 | 0.0188 | 0.0584 | 0.0048 | 0.0421 | 0.013 | 0.0032 | 0 | 0 | 0.3626 | 0.3626 | 170.5877 | 1 | 7.2 | 2.074909 | 0 | 833.4446 | 768.8957 | 517.4211 | 0 | 0 | 0 | 2023-08-09 12:44 | 445 | 0 | 4.517834 | 54.186
183 | 2023-08-09 | 44103 | 27MNCRB5 | A | 0 | 0.05528406 | 0.1845006 | 2 | 0 | 0 | 0 | 0 | 0 | 2 | 0 | 2 | 6 | 0 | 20.0047 | 1.139384 | 21.14408 | 42.661 | 69.80508 | 9 | 1.8325 | 2.810148 | 1.976604 | 1543 | 0 | 522.5409 | 12511.13 | 196.0836 | -1 | 86.68333 | 10.2 | 96.88333 | 2023-08-09 13:42 | 2023-08-09 15:08 | 0 | 0 | 195.7 | 207.6 | 230.2 | 256.8 | 0 | 0 | 0 | 0 | 2023-08-09 15:03 | 0.0647 | 0.0037 | 0.0046 | 0.0102 | 0.0585 | 0.0048 | 0.0078 | 0.011 | 0.0035 | 0 | 0 | 0.0647 | 0.0647 | 93.4826 | 1 | 0 | 0.144104 | 0 | 1028.087 | 888.1605 | 612.6673 | 0 | 0 | 0 | 2023-08-09 13:31 | 181 | 0 | 4.559014 | 57.608
184 | 2023-08-09 | 44104 | SUP 9 | B | 0 | 0.00527887 | 0.1605059 | 2 | 0 | 0 | 0 | 0 | 0 | 2 | 0 | 2 | 6 | 0 | 11.11591 | 5.006219 | 16.12213 | 43.061 | 65.18313 | 9 | 1.971073 | 1.297501 | 2.914567 | 1629 | 0 | 639.1806 | 10826.37 | 165.0786 | -1 | 35.93333 | 9.8 | 45.73333 | 2023-08-09 15:18 | 2023-08-09 15:54 | 0 | 0 | 208.6 | 216.7 | 236.8 | 263.4 | 0 | 0 | 0 | 0 | 2023-08-09 15:50 | 0.207 | 0.0023 | 0.0186 | 0.01611 | 0.0559 | 0.0077 | 0.081 | 0.0174 | 0.0031 | 0 | 0 | 0.207 | 0.207 | 129.4091 | 1 | 6.4 | 0.9434948 | 0 | 819.1221 | 777.0881 | 236.9372 | 0 | 0 | 0 | 2023-08-09 15:08 | 184 | 0 | 4.576848 | 50.377
185 | 2023-08-09 | 44105 | 45C8 | B | 0 | 0.07032883 | 0.06355371 | 2 | 0 | 0 | 0 | 0 | 0 | 2 | 0 | 2 | 6 | 0 | 13.79228 | 5.016247 | 18.80853 | 44.549 | 69.35753 | 9 | 1.701659 | 1.512148 | 2.187523 | 1589 | 0 | 628.8222 | 11902.74 | 168.6956 | -1 | 37.16667 | 11.2 | 48.36667 | 2023-08-09 16:05 | 2023-08-09 16:42 | 0 | 0 | 218.5 | 224.9 | 242.7 | 273.5 | 0 | 0 | 0 | 0 | 2023-08-09 16:36 | 0.2635 | 0.0019 | 0.0245 | 0.026 | 0.0543 | 0.0079 | 0.0841 | 0.0159 | 0.0032 | 0 | 0 | 0.2635 | 0.2635 | 84.10792 | 1 | 7.2 | 0.4858646 | 0 | 826.6218 | 779.2075 | 336.9966 | 0 | 0 | 0 | 2023-08-09 15:54 | 289 | 0 | 4.588197 | 51.6
186 | 2023-08-09 | 44106 | VS13113SU | B | 0 | 0 | 0.02140088 | 2 | 0 | 0 | 0 | 0 | 0 | 2 | 0 | 2 | 6 | 0 | 11.31135 | 5.004266 | 16.31561 | 44 | 66.31561 | 9 | 1.70151 | 1.382121 | 2.701478 | 1649 | 0 | 543.0475 | 11169.56 | 163.0221 | -1 | 31.66667 | 43.53333 | 75.2 | 2023-08-09 17:26 | 2023-08-09 17:58 | 0 | 0 | 218.3 | 225.1 | 243.2 | 276.9 | 0 | 0 | 0 | 0 | 2023-08-09 17:53 | 0.6455 | 0.0026 | 0.0229 | 0.0292 | 0.0608 | 0.0063 | 0.0483 | 0.0138 | 0.00352 | 0 | 0 | 0.6455 | 0.6455 | 110.1942 | 1 | 8.2 | 0.9999676 | 0 | 915.4617 | 855.7535 | 702.9217 | 0 | 0 | 0 | 2023-08-09 16:42 | 157 | 0 | 4.65013 | 56.7
187 | 2023-08-09 | 44107 | VS13113SU | B | 0 | 0.06982489 | 0.03339783 | 2 | 0 | 0 | 0 | 0 | 0 | 2 | 0 | 2 | 6 | 0 | 11.39426 | 5.003588 | 16.39785 | 48.758 | 71.15585 | 9 | 1.703537 | 2.006407 | 2.712267 | 1578 | 0 | 646.9694 | 6411.625 | 89.22899 | -1 | 37.41667 | 10.2 | 47.61667 | 2023-08-09 18:08 | 2023-08-09 18:45 | 0 | 0 | 214.2 | 219.6 | 238.9 | 272 | 0 | 0 | 0 | 0 | 2023-08-09 18:40 | 0.3637 | 0.0028 | 0.0169 | 0.023 | 0.0561 | 0.0059 | 0.0366 | 0.013 | 0.0031 | 0 | 0 | 0.3637 | 0.3637 | 117.4251 | 1 | 6.7 | 1.00873 | 0 | 903.4491 | 824.2194 | 674.382 | 0 | 0 | 0 | 2023-08-09 17:58 | 253 | 0 | 4.451686 | 56.7
188 | 2023-08-09 | 44108 | VS13113SU | B | 0 | 0.04086317 | 0.06387805 | 2 | 0 | 0 | 0 | 0 | 0 | 2 | 0 | 2 | 6 | 0 | 16.81578 | 5.184496 | 22.00027 | 46.455 | 74.45527 | 9 | 1.996792 | 1.664459 | 2.622866 | 1559 | 0 | 547.3632 | 8938.817 | 130.5789 | -1 | 48.25 | 11.86667 | 60.11667 | 2023-08-09 18:57 | 2023-08-09 19:45 | 0 | 0 | 209.9 | 218.7 | 238.4 | 266 | 0 | 0 | 0 | 0 | 2023-08-09 19:23 | 0.199 | 0.002 | 0.0069 | 0.013 | 0.0519 | 0.0048 | 0.0125 | 0.0115 | 0.0031 | 0 | 0 | 0.199 | 0.199 | 119.2197 | 1 | 0 | 0.6260738 | 0 | 925.8183 | 945.3677 | 580.33 | 0 | 0 | 0 | 2023-08-09 18:45 | 157 | 0 | 4.490921 | 50.05
189 | 2023-08-09 | 44109 | SUP 11A | B | 0 | 0.001583649 | 0.03809985 | 2 | 0 | 0 | 0 | 0 | 0 | 2 | 0 | 2 | 6 | 0 | 11.78911 | 5.017119 | 16.80622 | 45.111 | 67.91722 | 9 | 1.970809 | 1.503099 | 2.999013 | 1504 | 0 | 582.4477 | 10186.79 | 149.7677 | -1 | 34.21667 | 11.4 | 45.61667 | 2023-08-09 19:57 | 2023-08-09 20:31 | 0 | 0 | 221.3 | 226 | 241.9 | 271.2 | 0 | 0 | 0 | 0 | 2023-08-09 20:29 | 0.2278 | 0.005 | 0.0194 | 0.0241 | 0.046 | 0.005 | 0.0493 | 0.0144 | 0.0034 | 0 | 0 | 0.2278 | 0.2278 | 130.9257 | 1 | 6.1 | 1.028204 | 0 | 785.1863 | 729.3446 | 599.4106 | 0 | 0 | 0 | 2023-08-09 19:45 | 213 | 0 | 4.383268 | 59.107
190 | 2023-08-09 | 44110 | 8720 | B | 0 | 0.06600974 | 0.04247742 | 2 | 0 | 0 | 0 | 0 | 0 | 2 | 0 | 2 | 6 | 0 | 12.03041 | 5.00789 | 17.0383 | 42.549 | 65.5873 | 9 | 2.202492 | 1.470583 | 4.218981 | 0 | 0 | 585.8072 | 10654.77 | 161.2227 | -1 | 33.75 | 11.2 | 44.95 | 2023-08-09 20:42 | 2023-08-09 21:16 | 0 | 0 | 224.2 | 229.7 | 243.9 | 272.3 | 0 | 0 | 0 | 0 | 2023-08-09 21:13 | 0.2278 | 0.0022 | 0.0223 | 0.0231 | 0.0466 | 0.0067 | 0.0546 | 0.0164 | 0.0033 | 0 | 0 | 0.2278 | 0.2278 | 179.239 | 1 | 6.5 | 2.016489 | 0 | 768.6292 | 730.7269 | 472.4832 | 0 | 0 | 0 | 2023-08-09 20:31 | 213 | 0 | 4.515564 | 50.4
191 | 2023-08-09 | 44111 | S40C | B | 0 | 0.0499812 | 0.006971313 | 2 | 0 | 0 | 0 | 0 | 0 | 2 | 0 | 2 | 6 | 0 | 11.83897 | 5.010918 | 16.84989 | 44.44 | 67.28989 | 9 | 1.814792 | 1.004788 | 3.852701 | 1642 | 0 | 594.3082 | 9516.003 | 139.7565 | -1 | 35 | 8.8 | 43.8 | 2023-08-09 21:25 | 2023-08-09 22:00 | 0 | 0 | 228.6 | 232 | 248.9 | 277.8 | 0 | 0 | 0 | 0 | 2023-08-09 21:55 | 0.2357 | 0.0011 | 0.0211 | 0.0189 | 0.0392 | 0.0056 | 0.0467 | 0.0167 | 0.0038 | 0 | 0 | 0.2357 | 0.2357 | 162.9057 | 1 | 6.8 | 2.037909 | 0 | 829.5023 | 779.625 | 508.2079 | 0 | 0 | 0 | 2023-08-09 21:16 | 172 | 0 | 4.598897 | 56.7
192 | 2023-08-09 | 44112 | S40C | C | 0 | 0 | 0.02253589 | 2 | 0 | 0 | 0 | 0 | 0 | 2 | 0 | 2 | 6 | 0 | 13.14087 | 5.010889 | 18.15175 | 45.513 | 69.66475 | 9 | 2.022868 | 1.503886 | 3.556411 | 1608 | 0 | 604.6729 | 8190.036 | 116.8924 | -1 | 34.9 | 28.66667 | 63.56667 | 2023-08-09 22:28 | 2023-08-09 23:03 | 0 | 0 | 215.1 | 223.6 | 242.4 | 268.8 | 0 | 0 | 0 | 0 | 2023-08-09 22:59 | 0.2669 | 0.0018 | 0.0176 | 0.0176 | 0.0448 | 0.0054 | 0.0693 | 0.0178 | 0.0036 | 0 | 0 | 0.2669 | 0.2669 | 144.8536 | 1 | 6.4 | 1.533543 | 0 | 954.6094 | 622.525 | 808.1823 | 0 | 0 | 0 | 2023-08-09 22:00 | 185 | 0 | 4.495461 | 55.65
193 | 2023-08-09 | 44113 | B14 | C | 0 | 0 | 0.1412125 | 2 | 0 | 0 | 0 | 0 | 0 | 2 | 0 | 2 | 6 | 0 | 13.94878 | 5.015472 | 18.96425 | 44.86 | 69.82425 | 9 | 2.195262 | 1.866213 | 3.224441 | 1601 | 0 | 649.4455 | 9999.591 | 142.8018 | -1 | 37.55 | 9.533333 | 47.08333 | 2023-08-09 23:13 | 2023-08-09 23:50 | 0 | 0 | 221.3 | 226.1 | 243.9 | 270 | 0 | 0 | 0 | 0 | 2023-08-09 23:44 | 0.1887 | 0.0009 | 0.0192 | 0.0213 | 0.0498 | 0.0054 | 0.0565 | 0.0169 | 0.0033 | 0 | 0 | 0.1887 | 0.1887 | 128.1358 | 1 | 6.2 | 1.029179 | 0 | 861.0301 | 384.138 | 638.2384 | 0 | 0 | 0 | 2023-08-09 23:03 | 184 | 0 | 4.577821 | 53.35
194 | 2023-08-10 | 44114 | 27MnCrB5 | C | 0 | 0.06082684 | 0.1405642 | 2 | 0 | 0 | 0 | 0 | 0 | 2 | 0 | 2 | 6 | 0 | 11.16279 | 5.00452 | 16.16731 | 43.628 | 65.79531 | 9 | 2.200808 | 2.006095 | 3.213432 | 1632 | 0 | 663.9253 | 7300.831 | 108.6509 | -1 | 38.13333 | 15.38333 | 53.51667 | 2023-08-10 00:06 | 2023-08-10 00:44 | 0 | 0 | 218.8 | 227 | 244.8 | 268.9 | 0 | 0 | 0 | 0 | 2023-08-10 00:40 | 0.11 | 0.0033 | 0.0129 | 0.0102 | 0.0543 | 0.0056 | 0.0317 | 0.0149 | 0.0033 | 0 | 0 | 0.11 | 0.11 | 136.3512 | 1 | 7.4 | 1.012625 | 0 | 891.6754 | 597.3775 | 800.6174 | 0 | 0 | 0 | 2023-08-09 23:50 | 244 | 0 | 4.595655 | 59.32
195 | 2023-08-10 | 44115 | 27MnCrB5 | C | 0 | 0.04621402 | 0.0864137 | 2 | 0 | 0 | 0 | 0 | 0 | 2 | 0 | 2 | 6 | 0 | 12.53227 | 5.004356 | 17.53663 | 44.294 | 67.83063 | 9 | 2.525798 | 1.926532 | 3.356345 | 1635 | 0 | 682.4092 | 9048.015 | 132.9991 | -1 | 39.76667 | 8.466667 | 48.23333 | 2023-08-10 00:52 | 2023-08-10 01:32 | 0 | 0 | 222.6 | 230.4 | 246.3 | 271.9 | 0 | 0 | 0 | 0 | 2023-08-10 01:26 | 0.2533 | 0.0014 | 0.0134 | 0.0085 | 0.039 | 0.0047 | 0.0373 | 0.0173 | 0.0027 | 0 | 0 | 0.2533 | 0.2533 | 141.3994 | 1 | 6.2 | 0.8305473 | 0 | 944.198 | 754.3062 | 558.0027 | 0 | 0 | 0 | 2023-08-10 00:44 | 225 | 0 | 4.585603 | 58.208
196 | 2023-08-10 | 44116 | 27MnCrB5 | C | 0 | 0 | 0.2315181 | 2 | 0 | 0 | 0 | 0 | 0 | 2 | 0 | 2 | 6 | 0 | 17.42314 | 4.405927 | 21.82907 | 43.141 | 70.97007 | 9 | 2.396825 | 1.50549 | 3.412372 | 1641 | 0 | 627.0494 | 13072.71 | 181.1376 | -1 | 48.31667 | 8.866667 | 57.18333 | 2023-08-10 01:41 | 2023-08-10 02:29 | 0 | 0 | 225.7 | 231.1 | 246.7 | 274.4 | 0 | 0 | 0 | 0 | 2023-08-10 02:17 | 0.2375 | 0.0011 | 0.0308 | 0.0193 | 0.0475 | 0.0053 | 0.0718 | 0.0583 | 0.0034 | 0 | 0 | 0.2375 | 0.2375 | 117.5502 | 1 | 7.2 | 1.015547 | 0 | 1051.173 | 635.7094 | 423.4874 | 0 | 0 | 0 | 2023-08-10 01:32 | 217 | 0 | 4.574578 | 59.92
197 | 2023-08-10 | 44117 | 27MnCrB5 | C | 0 | 0.01588455 | 0.1783397 | 2 | 0 | 0 | 0 | 0 | 0 | 2 | 0 | 2 | 6 | 0 | 16.74478 | 5.012437 | 21.75721 | 41.849 | 69.60621 | 9 | 2.603199 | 2.004601 | 3.627508 | 1622 | 0 | 608.4493 | 12183.54 | 174.0351 | -1 | 36.21667 | 11.33333 | 47.55 | 2023-08-10 02:41 | 2023-08-10 03:17 | 0 | 0 | 217.4 | 224.9 | 243.2 | 267.8 | 0 | 0 | 0 | 0 | 2023-08-10 03:14 | 0.092 | 0.0029 | 0.0183 | 0.0097 | 0.0461 | 0.0058 | 0.0452 | 0.0384 | 0.0027 | 0 | 0 | 0.092 | 0.092 | 128.8305 | 1 | 6.4 | 1.024309 | 0 | 812.7903 | 658.059 | 516.652 | 0 | 0 | 0 | 2023-08-10 02:29 | 200 | 0 | 4.625162 | 59.92
198 | 2023-08-10 | 44118 | 27MnCrB5 | C | 0 | 0.09504346 | 0.1047341 | 2 | 0 | 0 | 0 | 0 | 0 | 2 | 0 | 2 | 6 | 0 | 12.73734 | 5.003531 | 17.74087 | 43.423 | 67.16387 | 9 | 2.701553 | 1.502288 | 3.726836 | 1653 | 0 | 686.201 | 9905.993 | 145.5397 | -1 | 42.9 | 13.4 | 56.3 | 2023-08-10 03:30 | 2023-08-10 04:13 | 0 | 0 | 224.7 | 232.3 | 249.1 | 270.2 | 0 | 0 | 0 | 0 | 2023-08-10 04:11 | 0.245 | 0.001 | 0.0201 | 0.0085 | 0.0524 | 0.0051 | 0.0382 | 0.0229 | 0.003 | 0 | 0 | 0.245 | 0.245 | 157.6438 | 1 | 5.9 | 1.025284 | 0 | 982.163 | 603.4012 | 612.734 | 0 | 0 | 0 | 2023-08-10 03:17 | 253 | 1 | 4.418612 | 63.131
199 | 2023-08-10 | 44119 | 27MnCrB5 | C | 0 | 0.06843321 | 0.1467249 | 2 | 0 | 0 | 0 | 0 | 0 | 2 | 0 | 2 | 6 | 0 | 16.40097 | 5.013408 | 21.41438 | 44.641 | 72.05538 | 9 | 2.700754 | 1.886146 | 3.705591 | 1635 | 0 | 586.255 | 11278.76 | 156.529 | -1 | 39.81667 | 9 | 48.81667 | 2023-08-10 04:22 | 2023-08-10 05:02 | 0 | 0 | 212.7 | 224.9 | 243.5 | 264.5 | 0 | 0 | 0 | 0 | 2023-08-10 04:54 | 0.245 | 0.0033 | 0.018 | 0.0152 | 0.0535 | 0.0059 | 0.055 | 0.0203 | 0.0033 | 0 | 0 | 0.245 | 0.245 | 135.1696 | 1 | 6 | 1.004837 | 0 | 931.0803 | 696.7832 | 563.0072 | 0 | 0 | 0 | 2023-08-10 04:13 | 188 | 0 | 4.609922 | 56.7
200 | 2023-08-10 | 44120 | SAE1541M | C | 0 | 0.2123061 | 0.1464005 | 2 | 0 | 0 | 0 | 0 | 0 | 2 | 0 | 2 | 6 | 0 | 18.27461 | 5.00436 | 23.27897 | 38.297 | 67.57597 | 9 | 2.432472 | 1.505643 | 4.346722 | 1627 | 0 | 575.5782 | 15116.26 | 227.0528 | -1 | 49.38333 | 10.73333 | 60.11667 | 2023-08-10 05:13 | 2023-08-10 06:02 | 0 | 0 | 210.1 | 221.5 | 242.5 | 261.7 | 0 | 0 | 0 | 0 | 2023-08-10 05:58 | 0.1287 | 0.0033 | 0.0379 | 0.0151 | 0.0597 | 0.0064 | 0.0415 | 0.0161 | 0.0034 | 0 | 0 | 0.1357 | 0.1287 | 153.7086 | 1 | 5 | 1.914249 | 0 | 942.4202 | 828.6613 | 264.858 | 0 | 0 | 0 | 2023-08-10 05:02 | 165 | 0 | 4.567769 | 56.7
201 | 2023-08-10 | 44121 | SAE1541M | A | 0 | 0.06238652 | 0.1496433 | 2 | 0 | 0 | 0 | 0 | 0 | 2 | 0 | 2 | 6 | 0 | 12.17807 | 3.010583 | 15.18866 | 44.5 | 65.68866 | 9 | 1.812801 | 1.982727 | 2.825426 | 1627 | 0 | 600.0902 | 6973.229 | 105.6731 | -1 | 34.68333 | 12.53333 | 47.21667 | 2023-08-10 06:15 | 2023-08-10 06:49 | 0 | 0 | 224.2 | 234 | 251.7 | 268.4 | 0 | 0 | 0 | 0 | 2023-08-10 06:46 | 0.2227 | 0.001 | 0.0254 | 0.0152 | 0.0425 | 0.0071 | 0.0496 | 0.0224 | 0.0033 | 0 | 0 | 0.2227 | 0.2227 | 131.4845 | 1 | 6.3 | 1.012625 | 0 | 815.0243 | 762.0894 | 621.5865 | 0 | 0 | 0 | 2023-08-10 06:02 | 225 | 0 | 4.487354 | 59.85
202 | 2023-08-10 | 44122 | SUP9 | A | 0 | -0.009741882 | 0.1439688 | 2 | 0 | 0 | 0 | 0 | 0 | 2 | 0 | 2 | 6 | 0 | 8.589914 | 5.005871 | 13.59579 | 45.845 | 65.44079 | 9 | 1.896522 | 1.022519 | 2.9442 | 1616 | 0 | 575.8857 | 6598.826 | 99.92046 | -1 | 40.68333 | 13.46667 | 54.15 | 2023-08-10 07:03 | 2023-08-10 07:44 | 0 | 0 | 225.7 | 233.6 | 250.9 | 268.6 | 0 | 0 | 0 | 0 | 2023-08-10 07:43 | 0.0812 | 0.0015 | 0.0172 | 0.0102 | 0.0525 | 0.0058 | 0.065 | 0.0218 | 0.0034 | 0 | 0 | 0.4806 | 0.0812 | 145.7829 | 1 | 6.6 | 1.047678 | 0 | 872.5085 | 775.0791 | 602.7101 | 0 | 0 | 0 | 2023-08-10 06:49 | 320 | 0 | 4.574578 | 57.608
203 | 2023-08-10 | 44123 | SUP9 | A | 0 | 0 | 0.2007133 | 2 | 0 | 0 | 0 | 0 | 0 | 2 | 0 | 2 | 6 | 0 | 13.39698 | 4.014493 | 17.41147 | 40.827 | 64.23847 | 9 | 1.930348 | 2.001959 | 2.737526 | 0 | 0 | 563.5849 | 10483.18 | 160.4442 | -1 | 38.01667 | 13.73333 | 51.75 | 2023-08-10 07:57 | 2023-08-10 08:35 | 0 | 0 | 223.5 | 232.7 | 251.4 | 270.7 | 0 | 0 | 0 | 0 | 2023-08-10 08:25 | 0.1735 | 0.0016 | 0.018 | 0.0132 | 0.0511 | 0.0062 | 0.0488 | 0.0205 | 0.0033 | 0 | 0 | 0.1735 | 0.1735 | 111.6835 | 1 | 7.1 | 0.8071785 | 0 | 859.104 | 584.581 | 490.8868 | 0 | 0 | 0 | 2023-08-10 07:44 | 301 | 0 | 4.554799 | 58.208
204 | 2023-08-10 | 44124 | SUP9 | A | 0 | 0.001679657 | 0.1429962 | 2 | 0 | 0 | 0 | 0 | 0 | 2 | 0 | 2 | 6 | 0 | 11.01107 | 5.006 | 16.01707 | 41.684 | 63.70107 | 9 | 2.081712 | 1.010897 | 3.588966 | 1646 | 0 | 394.9797 | 10139.99 | 158.4347 | -1 | 37.36667 | 11.46667 | 48.83333 | 2023-08-10 08:47 | 2023-08-10 09:24 | 0 | 0 | 218.7 | 230.5 | 249.7 | 267.8 | 0 | 0 | 0 | 0 | 2023-08-10 09:21 | 0.1787 | 0.0038 | 0.0188 | 0.0152 | 0.0327 | 0.005 | 0.0435 | 0.0191 | 0.0033 | 0 | 0 | 0.1787 | 0.1787 | 160.8171 | 1 | 6.3 | 1.507254 | 0 | 887.418 | 781.7837 | 402.2167 | 0 | 0 | 0 | 2023-08-10 08:35 | 209 | 0 | 4.418288 | 58.208
205 | 2023-08-10 | 44126 | 16MNCR5 | A | 0 | 0 | 0.03291199 | 2 | 0 | 0 | 0 | 0 | 0 | 2 | 0 | 2 | 6 | 0 | 13.73167 | 0 | 13.73167 | 41.524 | 61.25567 | 9 | 2.004173 | 2.535591 | 2.315748 | 1659 | 0 | 576.3102 | 10795.17 | 176.2314 | -1 | 40.96667 | 106.3333 | 147.3 | 2023-08-10 11:10 | 2023-08-10 11:51 | 0 | 0 | 212.1 | 225.2 | 244.8 | 250.9 | 0 | 0 | 0 | 0 | 2023-08-10 11:47 | 0.4118 | 0.001 | 0.0226 | 0.0181 | 0.0362 | 0.0045 | 0.0361 | 0.0191 | 0.0033 | 0 | 0 | 0.4118 | 0.4118 | 117.362 | 1 | 6 | 0.3115749 | 0 | 1029.299 | 1009.251 | 561.1694 | 0 | 0 | 0 | 2023-08-10 09:24 | 345 | 0 | 4.570687 | 50.4
206 | 2023-08-10 | 44127 | 16MNCR5 | A | 0 | 0.04393448 | 0.1429963 | 2 | 0 | 0 | 0 | 0 | 0 | 2 | 0 | 2 | 6 | 0 | 10.87826 | 5.022748 | 15.90101 | 43.89 | 65.79101 | 9 | 1.904193 | 2.247818 | 2.20798 | 1627 | 0 | 533.0471 | 8970.017 | 135.5172 | -1 | 35.56667 | 11.13333 | 46.7 | 2023-08-10 12:03 | 2023-08-10 12:38 | 0 | 0 | 215.2 | 226.9 | 246.4 | 257.5 | 0 | 0 | 0 | 0 | 2023-08-10 12:35 | 0.1478 | 0.0049 | 0.0185 | 0.0182 | 0.0407 | 0.0056 | 0.0531 | 0.0177 | 0.0033 | 0 | 0 | 0.1478 | 0.1478 | 99.00808 | 1 | 6.4 | 0.3037872 | 0 | 826.6721 | 762.2416 | 629.8447 | 0 | 0 | 0 | 2023-08-10 11:51 | 285 | 0 | 4.483139 | 56.7
207 | 2023-08-10 | 44128 | 16MNCR5 | A | 0 | 0.1153191 | 0.157912 | 2 | 0 | 0 | 0 | 0 | 0 | 2 | 0 | 2 | 6 | 0 | 15.50853 | 5.01002 | 20.51855 | 35.24 | 61.75855 | 9 | 3.326181 | 2.294147 | 3.824705 | 1749 | 0 | 772.8758 | 15865.04 | 250.401 | -1 | 52.45 | 10.4 | 62.85 | 2023-08-10 12:48 | 2023-08-10 13:41 | 0 | 0 | 218.7 | 229.6 | 250.1 | 261.4 | 0 | 0 | 0 | 0 | 2023-08-10 13:38 | 0.2805 | 0.0027 | 0.0201 | 0.0132 | 0.0376 | 0.0065 | 0.0417 | 0.0162 | 0.0032 | 0 | 0 | 0.5899 | 0.2805 | 136.0207 | 1 | 7.6 | 0.4985237 | 0 | 1017.444 | 761.6232 | 404.8753 | 0 | 0 | 0 | 2023-08-10 12:38 | 297 | 0 | 4.605707 | 58.45
208 | 2023-08-10 | 44129 | SUP9 | A | 0 | 0.08558948 | 0.06987683 | 2 | 0 | 0 | 0 | 0 | 0 | 2 | 0 | 2 | 6 | 0 | 11.4106 | 5.016141 | 16.42674 | 49.26 | 71.68674 | 9 | 2.138557 | 1.603785 | 3.159946 | 1627 | 0 | 649.1433 | 8392.831 | 112.2235 | -1 | 37.16667 | 10.53333 | 47.7 | 2023-08-10 13:51 | 2023-08-10 14:29 | 0 | 0 | 219.8 | 229.1 | 249.5 | 263.2 | 0 | 0 | 0 | 0 | 2023-08-10 14:20 | 0.6274 | 0.0016 | 0.0291 | 0.018 | 0.0441 | 0.0049 | 0.0539 | 0.0143 | 0.0031 | 0 | 0 | 0.6274 | 0.6274 | 123.7896 | 1 | 9.1 | 1.021389 | 0 | 861.4586 | 823.2156 | 632.2142 | 0 | 0 | 0 | 2023-08-10 13:41 | 193 | 0 | 4.618029 | 55.896
209 | 2023-08-10 | 44130 | SUP9 | B | 0 | 0.08074255 | 0.01507776 | 2 | 0 | 0 | 0 | 0 | 0 | 2 | 0 | 2 | 6 | 0 | 18.92758 | 5.001398 | 23.92898 | 45.094 | 75.02298 | 10 | 2.003327 | 0.5022001 | 5.068465 | 1603 | 0 | 562.8667 | 9484.804 | 137.4152 | -1 | 30.95 | 10.53333 | 41.48333 | 2023-08-10 14:39 | 2023-08-10 15:10 | 0 | 0 | 232 | 238.1 | 253.9 | 272.8 | 0 | 0 | 0 | 0 | 2023-08-10 15:05 | 0.6274 | 0.0009 | 0.0097 | 0.016 | 0.0395 | 0.0037 | 0.0156 | 0.0119 | 0.0034 | 0 | 0 | 0.6274 | 0.6274 | 211.8128 | 1 | 0 | 3.065138 | 0 | 808.5302 | 815.7684 | 548.2504 | 0 | 0 | 0 | 2023-08-10 14:29 | 196 | 0 | 4.518483 | 54.784
210 | 2023-08-10 | 44131 | SUP9 | B | 0 | -0.002759399 | 0.06177026 | 2 | 0 | 0 | 0 | 0 | 0 | 2 | 0 | 2 | 6 | 0 | 12.7107 | 5.013413 | 17.72411 | 43.474 | 67.19811 | 10 | 2.206398 | 1.072665 | 4.279358 | 1588 | 0 | 611.3658 | 11668.75 | 171.604 | -1 | 39.83333 | 15 | 54.83333 | 2023-08-10 15:25 | 2023-08-10 16:05 | 0 | 0 | 227.2 | 234 | 254.6 | 276 | 0 | 0 | 0 | 0 | 2023-08-10 15:59 | 0.4703 | 0.0019 | 0.0218 | 0.015 | 0.0521 | 0.0041 | 0.047 | 0.0118 | 0.0032 | 0 | 0 | 0.4703 | 0.4703 | 174.496 | 1 | 6.8 | 2.07296 | 0 | 847.8837 | 776.8161 | 461.4112 | 0 | 0 | 0 | 2023-08-10 15:10 | 173 | 0 | 4.584955 | 56.496
211 | 2023-08-10 | 44132 | SUP9 | B | 0 | 0.07056876 | 0.01961743 | 2 | 0 | 0 | 0 | 0 | 0 | 2 | 0 | 2 | 6 | 0 | 17.50387 | 5.004002 | 22.50788 | 40.578 | 69.08588 | 10 | 2.22541 | 1.015274 | 4.240927 | 1656 | 0 | 593.0076 | 9578.401 | 151.8311 | -1 | 32.68333 | 12.26667 | 44.95 | 2023-08-10 16:17 | 2023-08-10 16:50 | 0 | 0 | 231.5 | 236.2 | 254.9 | 275.6 | 0 | 0 | 0 | 0 | 2023-08-10 16:42 | 0.566 | 0.001 | 0.0138 | 0.016 | 0.0484 | 0.0056 | 0.015 | 0.0151 | 0.0031 | 0 | 0 | 0.566 | 0.566 | 188.4197 | 1 | 0 | 2.015516 | 0 | 853.4163 | 862.5113 | 274.7732 | 0 | 0 | 0 | 2023-08-10 16:05 | 237 | 0 | 4.467575 | 55.128
212 | 2023-08-10 | 44133 | 41Cr4 | B | 0 | 0 | 0.01037598 | 2 | 0 | 0 | 0 | 0 | 0 | 2 | 0 | 2 | 6 | 0 | 11.62249 | 5.013823 | 16.63631 | 43.31 | 65.94631 | 10 | 2.207568 | 1.507335 | 3.277641 | 1 | 0 | 602.1418 | 10358.38 | 154.4959 | -1 | 33.75 | 13.6 | 47.35 | 2023-08-10 17:04 | 2023-08-10 17:37 | 0 | 0 | 233.9 | 240 | 258.8 | 282 | 0 | 0 | 0 | 0 | 2023-08-10 17:36 | 0.4722 | 0.0033 | 0.0169 | 0.0172 | 0.0494 | 0.0052 | 0.0241 | 0.0142 | 0.0031 | 0 | 0 | 0.4722 | 0.4722 | 138.0855 | 1 | 7.1 | 1.070072 | 0 | 776.15 | 727.1721 | 472.4259 | 0 | 0 | 0 | 2023-08-10 16:50 | 193 | 0 | 4.575875 | 54.88
213 | 2023-08-10 | 44134 | 41Cr4 | B | 0 | 0.1226855 | 0.008917236 | 2 | 0 | 0 | 0 | 0 | 0 | 2 | 0 | 2 | 6 | 0 | 17.29715 | 5.229539 | 22.52669 | 45.503 | 74.02969 | 10 | 1.970815 | 0.9019886 | 3.694226 | 1618 | 0 | 562.2722 | 9266.409 | 136.2113 | -1 | 45.9 | 11.8 | 57.7 | 2023-08-10 17:49 | 2023-08-10 18:35 | 0 | 0 | 223.9 | 232.2 | 253.3 | 272.2 | 0 | 0 | 0 | 0 | 2023-08-10 18:16 | 0.2117 | 0.0013 | 0.0082 | 0.014 | 0.045 | 0.004 | 0.0092 | 0.0118 | 0.0031 | 0 | 0 | 0.2117 | 0.2117 | 163.9933 | 1 | 0 | 1.723412 | 0 | 881.8206 | 894.2113 | 555.0499 | 0 | 0 | 0 | 2023-08-10 17:37 | 177 | 0 | 4.52821 | 58.31
214 | 2023-08-10 | 44135 | 41Cr4 | B | 0 | 0.01631648 | 0.003566895 | 2 | 0 | 0 | 0 | 0 | 0 | 2 | 0 | 2 | 6 | 0 | 9.470209 | 5.007318 | 14.47753 | 46.665 | 67.14253 | 10 | 2.202308 | 1.503916 | 3.247064 | 1624 | 0 | 609.0437 | 8548.827 | 125.6395 | -1 | 36.75 | 10.13333 | 46.88333 | 2023-08-10 18:45 | 2023-08-10 19:22 | 0 | 0 | 234.4 | 242.3 | 261.2 | 279.7 | 0 | 0 | 0 | 0 | 2023-08-10 19:20 | 0.5431 | 0.0022 | 0.0164 | 0.017 | 0.0414 | 0.0059 | 0.023 | 0.0143 | 0.0036 | 0 | 0 | 0.5431 | 0.5431 | 151.8914 | 1 | 6.9 | 1.044756 | 0 | 787.2759 | 772.5475 | 582.0269 | 0 | 0 | 0 | 2023-08-10 18:35 | 189 | 0 | 4.422828 | 58.31
215 | 2023-08-10 | 44136 | 41Cr4 | B | 0 | 0 | 0.02253564 | 2 | 0 | 0 | 0 | 0 | 0 | 2 | 0 | 2 | 6 | 0 | 20.00394 | 4.002714 | 24.00665 | 44.073 | 74.07965 | 10 | 2.489047 | 1.810121 | 4.055695 | 1610 | 0 | 635.8745 | 10373.98 | 152.3801 | -1 | 37.61667 | 8 | 45.61667 | 2023-08-10 19:30 | 2023-08-10 20:07 | 0 | 0 | 233.6 | 242.1 | 261 | 282.4 | 0 | 0 | 0 | 0 | 2023-08-10 19:59 | 0.4401 | 0.0037 | 0.0124 | 0.0164 | 0.0454 | 0.0058 | 0.0102 | 0.0125 | 0.0033 | 0 | 0 | 0.4401 | 0.4401 | 168.9405 | 1 | 0 | 1.566648 | 0 | 876.9105 | 877.157 | 314.3443 | 0 | 0 | 0 | 2023-08-10 19:22 | 297 | 0 | 4.412127 | 56.98
216 | 2023-08-10 | 44137 | SUP 9 | B | 0 | -0.003503265 | 0.04053174 | 2 | 0 | 0 | 0 | 0 | 0 | 2 | 0 | 2 | 6 | 0 | 14.99642 | 5.007248 | 20.00367 | 41.117 | 67.12067 | 10 | 2.623554 | 1.808055 | 3.846494 | 1669 | 0 | 638.4214 | 13197.51 | 196.917 | -1 | 40.3 | 10.01667 | 50.31667 | 2023-08-10 20:17 | 2023-08-10 20:58 | 0 | 0 | 241.8 | 248.2 | 266.3 | 287.7 | 0 | 0 | 0 | 0 | 2023-08-10 20:51 | 0.4401 | 0.0017 | 0.0137 | 0.015 | 0.0478 | 0.0051 | 0.0231 | 0.015 | 0.0031 | 0 | 0 | 0.4401 | 0.4401 | 148.4923 | 1 | 5.9 | 1.22294 | 0 | 846.2841 | 824.1226 | 251.3118 | 0 | 0 | 0 | 2023-08-10 20:07 | 261 | 0 | 4.583009 | 57.084
217 | 2023-08-10 | 44138 | SUP 9 | B | 0 | 0.001079773 | 0.04766553 | 2 | 0 | 0 | 0 | 0 | 0 | 2 | 0 | 2 | 6 | 0 | 13.29124 | 5.006834 | 18.29807 | 43.708 | 68.00607 | 10 | 2.369108 | 1.35403 | 3.851045 | 1621 | 0 | 635.0975 | 10592.38 | 155.7334 | -1 | 36.75 | 11.06667 | 47.81667 | 2023-08-10 21:09 | 2023-08-10 21:46 | 0 | 0 | 238.9 | 246.2 | 263 | 285.4 | 0 | 0 | 0 | 0 | 2023-08-10 21:39 | 0.5261 | 0.0032 | 0.0235 | 0.02 | 0.0581 | 0.0063 | 0.0487 | 0.0155 | 0.0033 | 0 | 0 | 0.5261 | 0.5261 | 158.4266 | 1 | 6.01 | 1.481937 | 0 | 719.6091 | 725.8824 | 488.5267 | 0 | 0 | 0 | 2023-08-10 20:58 | 165 | 0 | 4.616732 | 53.308
218 | 2023-08-10 | 44139 | B14 | C | 0 | 0 | 0.08171204 | 2 | 0 | 0 | 0 | 0 | 0 | 2 | 0 | 2 | 6 | 0 | 14.23075 | 5.024991 | 19.25574 | 44.955 | 70.21074 | 10 | 2.266011 | 0.9146851 | 4.176369 | 1630 | 0 | 484.22 | 11653.15 | 166.448 | -1 | 38.48333 | 14.86667 | 53.35 | 2023-08-10 22:00 | 2023-08-10 22:39 | 0 | 0 | 229.6 | 240 | 261.9 | 281.6 | 0 | 0 | 0 | 0 | 2023-08-10 22:27 | 0.3356 | 0.0028 | 0.0178 | 0.0244 | 0.0482 | 0.0053 | 0.0379 | 0.0156 | 0.0035 | 0 | 0 | 0.3356 | 0.3356 | 166.6831 | 1 | 5.8 | 1.910358 | 0 | 836.6001 | 755.8162 | 627.7707 | 0 | 0 | 0 | 2023-08-10 21:46 | 88 | 0 | 4.691634 | 53.35
219 | 2023-08-10 | 44140 | 41Cr4 | C | 0 | 0.03731192 | 0.08900781 | 2 | 0 | 0 | 0 | 0 | 0 | 2 | 0 | 2 | 6 | 0 | 12.97663 | 5.017992 | 17.99463 | 39.567 | 63.56163 | 10 | 1.651696 | 1.83952 | 2.322561 | 1636 | 0 | 480.1222 | 11060.36 | 172.1146 | -1 | 31.15 | 14.46667 | 45.61667 | 2023-08-10 22:53 | 2023-08-10 23:25 | 0 | 0 | 225.1 | 236.4 | 259.7 | 276.1 | 0 | 0 | 0 | 0 | 2023-08-10 23:21 | 0.0945 | 0.0027 | 0.018 | 0.016 | 0.0427 | 0.0056 | 0.0448 | 0.0187 | 0.0032 | 0 | 0 | 0.0945 | 0.0945 | 94.05126 | 1 | 6.7 | 0.6708641 | 0 | 817.7426 | 677.835 | 599.1069 | 0 | 0 | 0 | 2023-08-10 22:39 | 149 | 0 | 4.600194 | 48.02
220 | 2023-08-10 | 44141 | 41Cr4 | C | 0 | 0.03942346 | 0.3036642 | 2 | 0 | 0 | 0 | 0 | 0 | 2 | 0 | 2 | 6 | 0 | 12.48173 | 5.032746 | 17.51448 | 44.471 | 67.98548 | 10 | 1.658233 | 2.001618 | 3.284276 | 1635 | 0 | 568.564 | 10966.77 | 160.8373 | -1 | 39.78333 | 14 | 53.78333 | 2023-08-10 23:39 | 2023-08-11 00:18 | 0 | 0 | 226 | 237.5 | 261.9 | 273.8 | 0 | 0 | 0 | 0 | 2023-08-11 00:16 | 0.0436 | 0.0356 | 0.0141 | 0.0212 | 0.0415 | 0.0056 | 0.0338 | 0.0151 | 0.0039 | 0 | 0 | 0.0602 | 0.0436 | 138.4925 | 1 | 6.2 | 1.626043 | 0 | 925.7943 | 811.0172 | 678.7818 | 0 | 0 | 0 | 2023-08-10 23:25 | 197 | 0 | 4.558042 | 58.31
221 | 2023-08-11 | 44142 | 41Cr4 | C | 0 | 0.05158887 | 0.1736382 | 2 | 0 | 0 | 0 | 0 | 0 | 2 | 0 | 2 | 6 | 0 | 16.83162 | 5.047924 | 21.87954 | 46.317 | 74.19654 | 10 | 1.112419 | 1.914696 | 3.182458 | 1640 | 0 | 513.0919 | 8595.626 | 126.042 | -1 | 30.46667 | 13.06667 | 43.53333 | 2023-08-11 00:31 | 2023-08-11 01:02 | 0 | 0 | 230.5 | 240.8 | 263.8 | 275.3 | 0 | 0 | 0 | 0 | 2023-08-11 01:01 | 0.0686 | 0.0006 | 0.0078 | 0.015 | 0.0483 | 0.005 | 0.0142 | 0.012 | 0.0035 | 0 | 0 | 0.0686 | 0.0686 | 145.4536 | 1 | 0 | 2.07004 | 0 | 811.1113 | 728.3246 | 658.2929 | 0 | 0 | 0 | 2023-08-11 00:18 | 157 | 0 | 4.570039 | 61.74
222 | 2023-08-11 | 44143 | 41Cr4 | C | 0 | 0.08614137 | 0.1248376 | 2 | 0 | 0 | 0 | 0 | 0 | 2 | 0 | 2 | 6 | 0 | 15.73503 | 5.025288 | 20.76031 | 43.649 | 70.40931 | 10 | 2.123769 | 1.598994 | 3.266866 | 1635 | 0 | 511.4727 | 11200.76 | 159.9896 | -1 | 34.61667 | 16.8 | 51.41667 | 2023-08-11 01:19 | 2023-08-11 01:53 | 0 | 0 | 229 | 241.4 | 264 | 274.1 | 0 | 0 | 0 | 0 | 2023-08-11 01:49 | 0.1864 | 0.0006 | 0.0095 | 0.0116 | 0.045 | 0.005 | 0.0486 | 0.0171 | 0.0024 | 0 | 0 | 0.1864 | 0.1864 | 123.9312 | 1 | 5.6 | 1.143097 | 0 | 876.6539 | 704.9749 | 597.0881 | 0 | 0 | 0 | 2023-08-11 01:02 | 165 | 0 | 4.63262 | 60.76
223 | 2023-08-11 | 44144 | C70S6 | C | 0 | 0.05358041 | 0.1507783 | 2 | 0 | 0 | 0 | 0 | 0 | 2 | 0 | 2 | 6 | 0 | 9.663301 | 5.023999 | 14.6873 | 48.454 | 69.1413 | 10 | 2.240592 | 1.689663 | 3.379794 | 1635 | 0 | 624.0486 | 5678.42 | 81.07246 | -1 | 34.55 | 11.6 | 46.15 | 2023-08-11 02:05 | 2023-08-11 02:39 | 0 | 0 | 238.7 | 245.9 | 264.9 | 274.4 | 0 | 0 | 0 | 0 | 2023-08-11 02:35 | 0.4355 | 0.002 | 0.0141 | 0.0142 | 0.0495 | 0.0052 | 0.0289 | 0.0149 | 0.0033 | 0 | 0 | 0.4355 | 0.4355 | 156.564 | 1 | 6.9 | 1.139202 | 0 | 887.5642 | 878.1279 | 801.0225 | 0 | 0 | 0 | 2023-08-11 01:53 | 566 | 0 | 4.514267 | 54.507
224 | 2023-08-11 | 44145 | B-14 | C | 0 | 0.01187744 | 0.05496094 | 2 | 0 | 0 | 0 | 0 | 0 | 2 | 0 | 2 | 6 | 0 | 13.41286 | 5.039658 | 18.45252 | 42.257 | 66.70952 | 10 | 2.40104 | 1.591798 | 3.74569 | 1639 | 0 | 480.0693 | 11918.34 | 177.0677 | -1 | 38.35 | 26.33333 | 64.68333 | 2023-08-11 03:06 | 2023-08-11 03:44 | 0 | 0 | 225.1 | 234.7 | 259.5 | 297.4 | 0 | 0 | 0 | 0 | 2023-08-11 03:34 | 0.0635 | 0.0027 | 0.0158 | 0.0124 | 0.0562 | 0.0055 | 0.0354 | 0.0154 | 0.0033 | 0 | 0 | 0.0635 | 0.0635 | 155.7296 | 1 | 5.6 | 1.34465 | 0 | 842.933 | 752.7051 | 612.0746 | 0 | 0 | 0 | 2023-08-11 02:39 | 534 | 1 | 4.611544 | 53.35
225 | 2023-08-11 | 44146 | AISI410 | C | 0 | 0 | 0.1752594 | 2 | 0 | 0 | 0 | 0 | 0 | 2 | 0 | 2 | 6 | 0 | 7.900881 | 0 | 7.900881 | 41.278 | 55.178881 | 10 | 1.798983 | 1.002016 | 3.620736 | 1629 | 0 | 525.0038 | 5226.018 | 94.36842 | -1 | 39.48333 | 11.2 | 50.68333 | 2023-08-11 03:55 | 2023-08-11 04:35 | 0 | 0 | 224.6 | 235.1 | 259.4 | 289.5 | 0 | 0 | 0 | 0 | 2023-08-11 04:26 | 0.1398 | 0.1845 | 0.0122 | 0.009 | 0.0328 | 0.0036 | 0.0212 | 0.015 | 0.0024 | 0 | 0 | 0.1398 | 0.1398 | 256.7737 | 1 | 6.2 | 1.821753 | 0 | 771.1961 | 767.1649 | 721.7224 | 0 | 0 | 0 | 2023-08-11 03:44 | 517 | 0 | 4.537938 | 51.66
226 | 2023-08-11 | 44147 | 56SICR7 | C | 0 | 0 | 0.02934497 | 2 | 0 | 0 | 0 | 0 | 0 | 2 | 0 | 2 | 6 | 0 | 14.67592 | 5.062663 | 19.73858 | 43.075 | 68.81358 | 10 | 2.196259 | 2.008922 | 3.211805 | 1642 | 0 | 510.5559 | 11933.94 | 172.9216 | -1 | 40.15 | 10.15 | 50.3 | 2023-08-11 04:45 | 2023-08-11 05:25 | 0 | 0 | 225.8 | 233.3 | 257.5 | 290 | 0 | 0 | 0 | 0 | 2023-08-11 05:15 | 0.1674 | 0.0011 | 0.0107 | 0.0104 | 0.0455 | 0.0054 | 0.0218 | 0.0143 | 0.0032 | 0 | 0 | 0.1674 | 0.1674 | 123.8235 | 1 | 6.2 | 1.015546 | 0 | 925.4272 | 782.3579 | 623.8283 | 0 | 0 | 0 | 2023-08-11 04:35 | 525 | 0 | 4.536641 | 55.896
227 | 2023-08-11 | 44148 | 56SICR7 | C | 0 | 0.04652594 | 0.1305122 | 2 | 0 | 0 | 0 | 0 | 0 | 2 | 0 | 2 | 6 | 0 | 11.3871 | 5.033373 | 16.42048 | 47.591 | 70.01148 | 8 | 1.826743 | 1.943808 | 2.924079 | 1636 | 0 | 560.0375 | 7378.831 | 108.4939 | -1 | 38.35 | 11 | 49.35 | 2023-08-11 05:36 | 2023-08-11 06:14 | 0 | 0 | 221.5 | 232.6 | 257.4 | 279.4 | 0 | 0 | 0 | 0 | 2023-08-11 06:05 | 0.1588 | 0.003 | 0.0099 | 0.0127 | 0.046 | 0.0067 | 0.02 | 0.0169 | 0.0026 | 0 | 0 | 0.1588 | 0.1588 | 143.1935 | 1 | 4 | 1.097336 | 0 | 863.0924 | 805.5448 | 697.8428 | 0 | 0 | 0 | 2023-08-11 05:25 | 449 | 0 | 4.55642 | 58.38
228 | 2023-08-11 | 44149 | SUP9 | A | 0 | 0.0078703 | 0.2042803 | 2 | 0 | 0 | 0 | 0 | 0 | 2 | 0 | 2 | 6 | 0 | 13.64538 | 5.000186 | 18.64557 | 40.788 | 65.43357 | 8 | 1.309861 | 1.837499 | 1.91841 | 1647 | 0 | 566.8936 | 14305.08 | 219.9646 | -1 | 51.78333 | 25.4 | 77.18333 | 2023-08-11 06:40 | 2023-08-11 07:32 | 0 | 0 | 209.3 | 221.4 | 250.9 | 278.8 | 0 | 0 | 0 | 0 | 2023-08-11 07:16 | 0.0519 | 0.0048 | 0.015 | 0.0157 | 0.0528 | 0.0066 | 0.0455 | 0.0154 | 0.0035 | 0 | 0 | 0.1167 | 0.0519 | 79.12414 | 1 | 5.6 | 0.6085491 | 0 | 1065.559 | 458.056 | 650.7618 | 0 | 0 | 0 | 2023-08-11 06:14 | 597 | 0 | 4.576524 | 54.741
229 | 2023-08-11 | 44150 | SUP9 | A | 0 | 0.03318484 | 0.2033071 | 2 | 0 | 0 | 0 | 0 | 0 | 2 | 0 | 2 | 6 | 0 | 11.30025 | 5.018031 | 16.31828 | 45.262 | 67.58028 | 8 | 1.837991 | 1.708735 | 3.178744 | 1612 | 0 | 516.7519 | 9313.208 | 137.8095 | -1 | 38.23333 | 12.26667 | 50.5 | 2023-08-11 07:44 | 2023-08-11 08:22 | 0 | 0 | 211 | 225.2 | 252.9 | 283.4 | 0 | 0 | 0 | 0 | 2023-08-11 08:18 | 0.0514 | 0.0022 | 0.0152 | 0.014 | 0.0572 | 0.007 | 0.042 | 0.0147 | 0.0038 | 0 | 0 | 0.0706 | 0.0514 | 142.4278 | 1 | 6 | 1.340754 | 0 | 928.6713 | 704.8942 | 610.1038 | 0 | 0 | 0 | 2023-08-11 07:32 | 285 | 0 | 4.601491 | 56.668
230 | 2023-08-11 | 44151 | 44MnSiVS6 | A | 0 | 0.004319061 | 0.1391053 | 2 | 0 | 0 | 0 | 0 | 0 | 2 | 0 | 2 | 6 | 0 | 8.563739 | 6.332425 | 14.89616 | 44.689 | 65.58516 | 8 | 1.577621 | 1.696715 | 2.121907 | 1636 | 0 | 560.8084 | 11996.34 | 178.8226 | -1 | 41.11667 | 69.2 | 110.3167 | 2023-08-11 09:31 | 2023-08-11 10:12 | 0 | 0 | 212.3 | 226.9 | 254.5 | 280.4 | 0 | 0 | 0 | 0 | 2023-08-11 10:04 | 0.1564 | 0.0014 | 0.0229 | 0.011 | 0.0671 | 0.0054 | 0.0443 | 0.0239 | 0.0031 | 0 | 0 | 0.1564 | 0.1564 | 94.74422 | 1 | 7.5 | 0.5442867 | 0 | 921.6968 | 675.3178 | 523.9036 | 0 | 0 | 0 | 2023-08-11 08:22 | 438 | 0 | 4.598573 | 56.7
231 | 2023-08-11 | 44152 | 40MnSiVS6 | A | 0 | 0.041679 | 0.09711426 | 2 | 0 | 0 | 0 | 0 | 0 | 2 | 0 | 2 | 6 | 0 | 10.667 | 5.006145 | 15.67314 | 45.844 | 67.51714 | 8 | 1.683012 | 1.749735 | 2.219509 | 1503 | 0 | 530.7251 | 10576.78 | 153.0268 | -1 | 36.35 | 9.333333 | 45.68333 | 2023-08-11 10:22 | 2023-08-11 10:58 | 0 | 0 | 218.2 | 231.2 | 256.5 | 287.3 | 0 | 0 | 0 | 0 | 2023-08-11 10:51 | 0.0928 | 0.0027 | 0.0209 | 0.01 | 0.062 | 0.0056 | 0.0302 | 0.0187 | 0.0034 | 0 | 0 | 0.0928 | 0.0928 | 95.36781 | 1 | 7.6 | 0.5364971 | 0 | 837.9235 | 671.774 | 484.1927 | 0 | 0 | 0 | 2023-08-11 10:12 | 305 | 0 | 4.32847 | 54.25
232 | 2023-08-11 | 44153 | SCR420HV | A | 0 | -0.009573914 | 0.1254865 | 2 | 0 | 0 | 0 | 0 | 0 | 2 | 0 | 2 | 6 | 0 | 6.462671 | 6.025739 | 12.48841 | 44.484 | 62.97241 | 8 | 2.012724 | 1.788724 | 2.537537 | 1652 | 0 | 564.8344 | 9016.815 | 141.3905 | -1 | 45.18333 | 8.666667 | 53.85 | 2023-08-11 11:07 | 2023-08-11 11:52 | 0 | 0 | 214.8 | 229 | 259.5 | 288.1 | 0 | 0 | 0 | 0 | 2023-08-11 11:41 | 0.082 | 0.0008 | 0.0202 | 0.0104 | 0.0634 | 0.0078 | 0.0388 | 0.0189 | 0.0033 | 0 | 0 | 0.082 | 0.082 | 131.5576 | 1 | 6.8 | 0.5248127 | 0 | 875.8865 | 762.706 | 565.222 | 0 | 0 | 0 | 2023-08-11 10:58 | 357 | 0 | 4.524968 | 57.508
233 | 2023-08-11 | 44154 | SCR420HV | A | 0 | 0.02015564 | 0.1917964 | 2 | 0 | 0 | 0 | 0 | 0 | 2 | 0 | 2 | 6 | 0 | 7.683761 | 5.021869 | 12.70563 | 45.116 | 63.82163 | 8 | 2.580303 | 1.279246 | 3.604612 | 1597 | 0 | 656.5569 | 8720.423 | 138.3719 | -1 | 44.75 | 11.33333 | 56.08333 | 2023-08-11 12:03 | 2023-08-11 12:48 | 0 | 0 | 214.4 | 227.8 | 257.1 | 289.4 | 0 | 0 | 0 | 0 | 2023-08-11 12:38 | 0.0868 | 0.001 | 0.0134 | 0.011 | 0.0586 | 0.0062 | 0.0308 | 0.017 | 0.0034 | 0 | 0 | 0.0868 | 0.0868 | 201.3117 | 1 | 5.2 | 1.024309 | 0 | 951.6111 | 752.4211 | 438.079 | 0 | 0 | 0 | 2023-08-11 11:52 | 341 | 0 | 4.612841 | 58.208
234 | 2023-08-11 | 44155 | SCR420HV | B | 0 | 0.007750336 | 0.2973411 | 2 | 0 | 0 | 0 | 0 | 0 | 2 | 0 | 2 | 6 | 0 | 7.308721 | 5.011175 | 12.3199 | 46.527 | 64.8469 | 8 | 1.74342 | 1.006551 | 2.831019 | 1653 | 0 | 633.829 | 13119.51 | 196.8511 | -1 | 85.36667 | 17.73333 | 103.1 | 2023-08-11 13:06 | 2023-08-11 14:31 | 0 | 0 | 207.9 | 221.7 | 253.6 | 275.9 | 0 | 0 | 0 | 0 | 2023-08-11 14:07 | 0.0841 | 0.0014 | 0.0193 | 0.012 | 0.0511 | 0.0065 | 0.0477 | 0.0193 | 0.0032 | 0 | 0 | 0.3309 | 0.0841 | 140.7074 | 1 | 7.8 | 1.087599 | 0 | 1145.615 | 902.1561 | 893.6241 | 0 | 0 | 0 | 2023-08-11 12:48 | 389 | 0 | 4.421206 | 56.496
235 | 2023-08-11 | 44156 | SCR420HV | B | 0 | 0.02449872 | 0.1350519 | 2 | 0 | 0 | 0 | 0 | 0 | 2 | 0 | 2 | 6 | 0 | 12.83485 | 4.551627 | 17.38648 | 47.879 | 71.26548 | 8 | 1.206806 | 2.002785 | 2.367432 | 1628 | 0 | 623.6488 | 8408.431 | 128.8343 | -1 | 37.66667 | 30.26667 | 67.93333 | 2023-08-11 15:01 | 2023-08-11 15:39 | 0 | 0 | 217.7 | 232.9 | 259.3 | 274.7 | 0 | 0 | 0 | 0 | 2023-08-11 15:33 | 0.1505 | 0.0026 | 0.0115 | 0.0123 | 0.0587 | 0.0047 | 0.0229 | 0.0138 | 0.0037 | 0 | 0 | 0.1505 | 0.1505 | 136.1651 | 1 | 0 | 1.160625 | 0 | 981.8635 | 916.2154 | 582.4216 | 0 | 0 | 0 | 2023-08-11 14:31 | 384 | 0 | 4.55642 | 59.707
236 | 2023-08-11 | 44158 | 40MNVS6 | B | 0 | 0.01043774 | 0.223249 | 2 | 0 | 0 | 0 | 0 | 0 | 2 | 0 | 2 | 6 | 0 | 17.54025 | 5.002126 | 22.54238 | 52.778 | 81.32038 | 8 | 1.746378 | 2.002315 | 2.820344 | 1657 | 0 | 554.2082 | 10639.17 | 141.2523 | -1 | 38.08333 | 11.4 | 49.48333 | 2023-08-11 15:50 | 2023-08-11 16:29 | 0 | 0 | 225.5 | 239.8 | 264.3 | 271.4 | 0 | 0 | 0 | 0 | 2023-08-11 16:26 | 0.0503 | 0.0019 | 0.0094 | 0.0159 | 0.0478 | 0.0038 | 0.0136 | 0.0113 | 0.0036 | 0 | 0 | 0.0503 | 0.0503 | 125.113 | 1 | 0 | 1.073967 | 0 | 950.8878 | 772.0246 | 642.3635 | 0 | 0 | 0 | 2023-08-11 15:39 | 385 | 0 | 4.561284 | 54.95
237 | 2023-08-11 | 44159 | 40MNVS6 | B | 0 | 0.03083334 | 0.2498381 | 2 | 0 | 0 | 0 | 0 | 0 | 2 | 0 | 2 | 6 | 0 | 11.29696 | 5.065404 | 16.36236 | 46.089 | 68.45136 | 8 | 1.751054 | 1.001198 | 3.918465 | 1625 | 0 | 571.1611 | 10061.99 | 146.9947 | -1 | 42.21667 | 12 | 54.21667 | 2023-08-11 16:41 | 2023-08-11 17:23 | 0 | 0 | 224 | 235.7 | 261.6 | 281.3 | 0 | 0 | 0 | 0 | 2023-08-11 17:18 | 0.0588 | 0.0011 | 0.0174 | 0.0169 | 0.0616 | 0.0043 | 0.0179 | 0.0153 | 0.0024 | 0 | 0 | 0.1477 | 0.0588 | 175.2259 | 1 | 6 | 2.167412 | 0 | 854.4721 | 848.0608 | 499.2776 | 0 | 0 | 0 | 2023-08-11 16:29 | 353 | 0 | 4.500324 | 56.7
238 | 2023-08-11 | 44160 | 60SI7 | B | 0 | 0.02152335 | 0.3482489 | 2 | 0 | 0 | 0 | 0 | 0 | 2 | 0 | 2 | 6 | 0 | 11.73988 | 5.04019 | 16.78007 | 46.253 | 69.03307 | 8 | 1.986386 | 1.660316 | 2.502436 | 1648 | 0 | 627.554 | 10077.59 | 147.262 | -1 | 43.45 | 16.2 | 59.65 | 2023-08-11 17:39 | 2023-08-11 18:22 | 0 | 0 | 232.8 | 242.7 | 268 | 292.8 | 0 | 0 | 0 | 0 | 2023-08-11 18:17 | 0.08 | 0.0019 | 0.0138 | 0.0151 | 0.0634 | 0.005 | 0.0281 | 0.016 | 0.0037 | 0 | 0 | 0.2051 | 0.08 | 112.8236 | 1 | 5.4 | 0.5160503 | 0 | 838.3231 | 786.6492 | 585.5681 | 0 | 0 | 0 | 2023-08-11 17:23 | 357 | 0 | 4.598897 | 49.99
239 | 2023-08-11 | 44161 | 60SI7 | B | 0 | 0.02852985 | 0.2923154 | 2 | 0 | 0 | 0 | 0 | 0 | 2 | 0 | 2 | 6 | 0 | 11.88872 | 5.040395 | 16.92912 | 42.921 | 65.85012 | 8 | 2.028711 | 1.001546 | 2.959549 | 1725 | 0 | 741.9221 | 14117.89 | 213.7451 | -1 | 98.6 | 32.73333 | 131.3333 | 2023-08-11 18:55 | 2023-08-11 20:34 | 0 | 0 | 202.9 | 218.9 | 253.3 | 264.9 | 0 | 0 | 0 | 0 |  | 0 | 0 | 0 | 0 | 0 | 0 | 0 | 0 | 0 | 0 | 0 | 0 | 0 | 127.9577 | 1 | 6.2 | 0.9308376 | 0 | 1244.489 | 1143.668 | 540.306 | 0 | 0 | 0 | 2023-08-11 18:22 | 461 | 0 | 4.581388 | 56.111
240 | 2023-08-11 | 44162 | 60SI7 | B | 0 | 0 | 0.0954928 | 2 | 0 | 0 | 0 | 0 | 0 | 2 | 0 | 2 | 6 | 0 | 11.2646 | 5.026401 | 16.291 | 44.182 | 66.473 | 8 | 1.797467 | 3.006998 | 1.899703 | 1602 | 0 | 605.1866 | 10202.39 | 154.4108 | -1 | 37.4 | 18.26667 | 55.66667 | 2023-08-11 20:52 | 2023-08-11 21:29 | 0 | 0 | 229.4 | 233.9 | 263.9 | 275.4 | 0 | 0 | 0 | 0 | 2023-08-11 21:24 | 0.1372 | 0.0015 | 0.0166 | 0.011 | 0.0479 | 0.007 | 0.0513 | 0.0298 | 0.0033 | 0 | 0 | 0.1372 | 0.1372 | 86.78008 | 1 | 5.6 | 0.1022358 | 0 | 905.3488 | 884.463 | 520.0402 | 0 | 0 | 0 | 2023-08-11 20:34 | 437 | 0 | 4.434176 | 53.629
241 | 2023-08-11 | 44163 | S43C | B | 0 | 0.009501923 | 0.07555127 | 2 | 0 | 0 | 0 | 0 | 0 | 2 | 0 | 2 | 6 | 0 | 10.75774 | 5.060385 | 15.81813 | 45.1 | 66.91813 | 8 | 1.2 | 2.043622 | 2.436572 | 1616 | 0 | 564.5735 | 10280.38 | 155.7206 | -1 | 42.23333 | 12.53333 | 54.76667 | 2023-08-11 21:42 | 2023-08-11 22:24 | 0 | 0 | 244.1 | 243.8 | 268.7 | 285.3 | 0 | 0 | 0 | 0 | 2023-08-11 22:13 | 0.1904 | 0.0029 | 0.0164 | 0.0132 | 0.048 | 0.0047 | 0.0299 | 0.0163 | 0.0029 | 0 | 0 | 0.1904 | 0.1904 | 116.4814 | 1 | 5.1 | 1.236572 | 0 | 905.1716 | 810.2253 | 398.3397 | 0 | 0 | 0 | 2023-08-11 21:29 | 473 | 0 | 4.413748 | 59.85
242 | 2023-08-11 | 44164 | S43C | C | 0 | 0 | 0.02723718 | 2 | 0 | 0 | 0 | 0 | 0 | 2 | 0 | 2 | 6 | 0 | 8.452982 | 4.007023 | 12.46 | 48.735 | 67.195 | 8 | 2.202174 | 2.068061 | 3.318007 | 1661 | 0 | 709.6832 | 6614.426 | 98.29 | -1 | 45.16667 | 24.13333 | 69.3 | 2023-08-11 22:48 | 2023-08-11 23:34 | 0 | 0 | 230 | 237 | 264.9 | 281.1 | 0 | 0 | 0 | 0 | 2023-08-11 23:27 | 0.4184 | 0.0016 | 0.0152 | 0.0138 | 0.0441 | 0.0043 | 0.037 | 0.0147 | 0.0033 | 0 | 0 | 0.6881 | 0.4184 | 178.7719 | 1 | 6.1 | 1.115833 | 0 | 990.3341 | 923.3958 | 597.335 | 0 | 0 | 0 | 2023-08-11 22:24 | 754 | 0 | 4.625162 | 53.55
243 | 2023-08-11 | 44165 | EN353 | C | 0 | 0 | 0.01167322 | 2 | 0 | 0 | 0 | 0 | 0 | 2 | 0 | 2 | 6 | 0 | 11.53751 | 5.015134 | 16.55265 | 44.748 | 67.30065 | 8 | 2.339162 | 1.644072 | 3.333288 | 1671 | 0 | 599.846 | 10217.99 | 152.2785 | -1 | 44.11667 | 10.33333 | 54.45 | 2023-08-11 23:44 | 2023-08-12 00:28 | 0 | 0 | 223.8 | 233.9 | 263 | 277.3 | 0 | 0 | 0 | 0 | 2023-08-12 00:25 | 0.052 | 0.0007 | 0.0111 | 0.0152 | 0.0495 | 0.0047 | 0.0396 | 0.02 | 0.0033 | 0 | 0 | 0.052 | 0.052 | 149.1227 | 1 | 5.8 | 0.9941254 | 0 | 891.4297 | 859.7789 | 640.1642 | 0 | 0 | 0 | 2023-08-11 23:34 | 501 | 0 | 4.759727 | 50.826
244 | 2023-08-12 | 44166 | EN353 | C | 0 | 0.03731195 | 0.1211089 | 2 | 0 | 0 | 0 | 0 | 0 | 2 | 0 | 2 | 6 | 0 | 15.34843 | 5.016483 | 20.36491 | 40.498 | 66.86291 | 8 | 2.396015 | 1.538947 | 2.911091 | 1638 | 0 | 546.9581 | 11699.95 | 174.9841 | -1 | 35.75 | 9.4 | 45.15 | 2023-08-12 00:37 | 2023-08-12 01:13 | 0 | 0 | 227.7 | 238.8 | 270.5 | 294.3 | 0 | 0 | 0 | 0 | 2023-08-12 01:09 | 0.0528 | 0.0039 | 0.0155 | 0.0132 | 0.0477 | 0.0056 | 0.0306 | 0.021 | 0.0033 | 0 | 0 | 0.0528 | 0.0528 | 110.4154 | 1 | 6 | 0.5150757 | 0 | 812.0266 | 723.9307 | 493.97 | 0 | 0 | 0 | 2023-08-12 00:28 | 405 | 0 | 4.57393 | 56.046
245 | 2023-08-12 | 44167 | EN1A | C | 0 | 0.04283072 | 0.0141051 | 2 | 0 | 0 | 0 | 0 | 0 | 2 | 0 | 2 | 6 | 0 | 15.02609 | 5.107327 | 20.13341 | 40.567 | 66.70041 | 8 | 2.563343 | 2.194567 | 3.20013 | 1654 | 0 | 601.7584 | 12433.13 | 185.8453 | -1 | 42.68333 | 18.33333 | 61.01667 | 2023-08-12 01:31 | 2023-08-12 02:14 | 0 | 0 | 237.4 | 243.7 | 270.7 | 289.6 | 0 | 0 | 0 | 0 | 2023-08-12 02:11 | 0.0731 | 0.0006 | 0.0142 | 0.009 | 0.052 | 0.0051 | 0.0224 | 0.0179 | 0.0033 | 0 | 0 | 0.3093 | 0.0731 | 121.5236 | 1 | 6.2 | 0.6367874 | 0 | 922.8782 | 859.918 | 602.8968 | 0 | 0 | 0 | 2023-08-12 01:13 | 285 | 0 | 4.51751 | 56.668
246 | 2023-08-12 | 44168 | B14 | C | 0 | 0.05271661 | 0.1577495 | 2 | 0 | 0 | 0 | 0 | 0 | 2 | 0 | 2 | 6 | 0 | 16.28469 | 5.017066 | 21.30175 | 43.129 | 70.43075 | 8 | 2.387372 | 2.169858 | 3.287054 | 1652 | 0 | 621.7094 | 11715.55 | 169.7149 | -1 | 43.68333 | 9.733333 | 53.41667 | 2023-08-12 02:24 | 2023-08-12 03:08 | 0 | 0 | 248.5 | 251.2 | 277 | 307 | 0 | 0 | 0 | 0 | 2023-08-12 02:57 | 0.5669 | 0.0028 | 0.0144 | 0.017 | 0.0547 | 0.0046 | 0.0247 | 0.0169 | 0.0024 | 0 | 0 | 0.5669 | 0.5669 | 126.9047 | 1 | 4.6 | 0.8996811 | 0 | 928.3312 | 747.7076 | 470.995 | 0 | 0 | 0 | 2023-08-12 02:14 | 288 | 0 | 4.585603 | 53.35
247 | 2023-08-12 | 44169 | SAE1050 | C | 0 | 0.02070755 | 0.1350519 | 2 | 0 | 0 | 0 | 0 | 0 | 2 | 0 | 2 | 6 | 0 | 12.94725 | 10.02142 | 22.96867 | 42.508 | 71.47667 | 8 | 2.70444 | 1.993555 | 3.75796 | 1622 | 0 | 628.3682 | 12308.33 | 173.4138 | -1 | 40.28333 | 9.466667 | 49.75 | 2023-08-12 03:17 | 2023-08-12 03:57 | 0 | 0 | 235.6 | 242.8 | 271.2 | 298.5 | 0 | 0 | 0 | 0 | 2023-08-12 03:52 | 0.2225 | 0.0009 | 0.0142 | 0.0162 | 0.0617 | 0.0045 | 0.02 | 0.0135 | 0.0033 | 0 | 0 | 0.2225 | 0.2225 | 132.0034 | 1 | 5.5 | 1.05352 | 0 | 829.4841 | 764.2841 | 445.0122 | 0 | 0 | 0 | 2023-08-12 03:08 | 284 | 0 | 4.615759 | 57.608
248 | 2023-08-12 | 44170 | SAE1050 | C | 0 | 0.02262714 | 0.06387805 | 2 | 0 | 0 | 0 | 0 | 0 | 2 | 0 | 2 | 6 | 0 | 17.07289 | 3.004328 | 20.07722 | 41.854 | 67.93122 | 8 | 2.677631 | 1.425116 | 3.682468 | 1623 | 0 | 550.4029 | 13525.1 | 195.9273 | -1 | 36.15 | 9.4 | 45.55 | 2023-08-12 04:07 | 2023-08-12 04:43 | 0 | 0 | 239.9 | 248.4 | 276.5 | 299.7 | 0 | 0 | 0 | 0 | 2023-08-12 04:39 | 0.1027 | 0.0024 | 0.0242 | 0.0142 | 0.0549 | 0.0048 | 0.0262 | 0.0141 | 0.0033 | 0 | 0 | 0.1027 | 0.1027 | 135.4984 | 1 | 7.1 | 1.004837 | 0 | 690.6433 | 668.405 | 542.7111 | 0 | 0 | 0 | 2023-08-12 03:57 | 280 | 0 | 4.579767 | 58.208
249 | 2023-08-12 | 44171 | SAE1050 | C | 0 | 0.03791182 | 0.0408562 | 2 | 0 | 0 | 0 | 0 | 0 | 2 | 0 | 2 | 6 | 0 | 13.327 | 5.010242 | 18.33724 | 42.615 | 66.95224 | 8 | 2.658938 | 1.666471 | 3.969511 | 1616 | 0 | 682.1888 | 11621.95 | 173.3268 | -1 | 34.46667 | 11.13333 | 45.6 | 2023-08-12 04:54 | 2023-08-12 05:28 | 0 | 0 | 237.6 | 249.3 | 276.9 | 297.3 | 0 | 0 | 0 | 0 | 2023-08-12 05:25 | 0.2799 | 0.0009 | 0.0184 | 0.0132 | 0.0497 | 0.0047 | 0.0242 | 0.016 | 0.0033 | 0 | 0 | 0.2799 | 0.2799 | 162.437 | 1 | 6.1 | 1.310574 | 0 | 693.0967 | 685.759 | 549.0729 | 0 | 0 | 0 | 2023-08-12 04:43 | 380 | 0 | 4.526265 | 58.208
250 | 2023-08-12 | 44172 | SAE1050 | C | 0 | 0.08957263 | 0.09419604 | 2 | 0 | 0 | 0 | 0 | 0 | 2 | 0 | 2 | 6 | 0 | 18.14572 | 5.018087 | 23.1638 | 39.607 | 68.7708 | 8 | 3.317391 | 2.435932 | 4.35728 | 1613 | 0 | 543.9487 | 13681.1 | 200.6886 | -1 | 37.48333 | 11.26667 | 48.75 | 2023-08-12 05:40 | 2023-08-12 06:17 | 0 | 0 | 237.6 | 249.3 | 279.6 | 295 | 0 | 0 | 0 | 0 | 2023-08-12 06:13 | 0.1349 | 0.001 | 0.0125 | 0.011 | 0.0525 | 0.0064 | 0.0198 | 0.0156 | 0.0032 | 0 | 0 | 0.1349 | 0.1349 | 152.5455 | 1 | 5.4 | 1.039888 | 0 | 817.3437 | 655.3768 | 582.0419 | 0 | 0 | 0 | 2023-08-12 05:28 | 337 | 0 | 4.699092 | 48.578
251 | 2023-08-12 | 44173 | SCM 420HV | A | 0 | 0.02207523 | 0.1759078 | 2 | 0 | 0 | 0 | 0 | 0 | 2 | 0 | 2 | 6 | 0 | 20.51547 | 5.003039 | 25.51851 | 47.804 | 79.32251 | 8 | 2.055908 | 1.001562 | 3.996451 | 1725 | 0 | 502.3658 | 11777.95 | 160.6321 | -1 | 36.75 | 12.13333 | 48.88333 | 2023-08-12 06:29 | 2023-08-12 07:06 | 0 | 0 | 230.8 | 242 | 272 | 286.1 | 0 | 0 | 0 | 0 | 2023-08-12 06:58 | 0.1964 | 0.0017 | 0.0085 | 0.011 | 0.0515 | 0.0051 | 0.0062 | 0.0117 | 0.0036 | 0 | 0 | 0.1964 | 0.1964 | 156.6099 | 1 | 0 | 1.940542 | 0 | 762.6302 | 776.0861 | 613.7457 | 0 | 0 | 0 | 2023-08-12 06:17 | 149 | 0 | 4.650778 | 55.65
252 | 2023-08-12 | 44174 | SCM 420HV | A | 0 | 0 | 0.06533716 | 2 | 0 | 0 | 2 | 0 | 0 | 2 | 0 | 0 | 6 | 0 | 9.706885 | 5.015712 | 14.7226 | 42.852 | 63.5746 | 8 | 1.898948 | 1.523673 | 2.515286 | 1630 | 0 | 624.3162 | 10311.58 | 158.2148 | -1 | 36.6 | 21.46667 | 58.06667 | 2023-08-12 07:28 | 2023-08-12 08:04 | 0 | 0 | 231.8 | 242.5 | 272 | 285.3 | 0 | 0 | 0 | 0 | 2023-08-12 08:03 | 0.1802 | 0.015 | 0.0217 | 0.014 | 0.0527 | 0.0058 | 0.0274 | 0.0141 | 0.0032 | 0 | 0 | 0.1802 | 0.1802 | 123.768 | 1 | 5.6 | 0.6163387 | 0 | 898.2884 | 708.9873 | 484.4599 | 0 | 0 | 0 | 2023-08-12 07:06 | 168 | 2 | 4.553826 | 55.65
253 | 2023-08-12 | 44175 | SCM 420HV | A | 0 | 0.0008158264 | 0.1451039 | 2 | 0 | 0 | 2 | 0 | 0 | 2 | 0 | 0 | 6 | 0 | 12.43872 | 5.021112 | 17.45983 | 42.254 | 65.71383 | 8 | 2.274225 | 1.001652 | 3.563376 | 1627 | 0 | 647.954 | 11356.76 | 167.223 | -1 | 38.01667 | 11.53333 | 49.55 | 2023-08-12 08:16 | 2023-08-12 08:54 | 0 | 0 | 226 | 238.5 | 269.2 | 276.1 | 0 | 0 | 0 | 0 | 2023-08-12 08:44 | 0.3376 | 0.0017 | 0.0252 | 0.015 | 0.0485 | 0.0049 | 0.1022 | 0.0172 | 0.0032 | 0 | 0 | 0.3376 | 0.3376 | 138.8698 | 1 | 8.2 | 1.28915 | 0 | 734.1602 | 769.4664 | 523.0455 | 0 | 0 | 0 | 2023-08-12 08:04 | 232 | 0 | 4.501945 | 53.69
254 | 2023-08-12 | 44176 | 16MnCr5LSi | A | 0 | 0 | 0.05625806 | 2 | 0 | 0 | 2 | 0 | 0 | 2 | 0 | 0 | 6 | 0 | 7.088108 | 5.018884 | 12.10699 | 47.331 | 65.43799 | 8 | 2.207297 | 1.000425 | 3.635684 | 1725 | 0 | 642.1371 | 5272.818 | 79.72449 | -1 | 36.41667 | 11.06667 | 47.48333 | 2023-08-12 09:05 | 2023-08-12 09:41 | 0 | 0 | 229 | 243.2 | 276.8 | 284.8 | 0 | 0 | 0 | 0 | 2023-08-12 09:34 | 0.3986 | 0.001 | 0.0299 | 0.023 | 0.0482 | 0.0067 | 0.058 | 0.0188 | 0.0032 | 0 | 0 | 0.3986 | 0.3986 | 193.3155 | 1 | 6.7 | 1.428387 | 0 | 870.7598 | 754.9796 | 628.4681 | 0 | 0 | 0 | 2023-08-12 08:54 | 276 | 0 | 4.582361 | 55.896
255 | 2023-08-12 | 44177 | 16MnCr5LSi | A | 0 | 0 | 0.1034371 | 2 | 0 | 0 | 2 | 0 | 0 | 2 | 0 | 0 | 6 | 0 | 4.543641 | 4.844618 | 9.38826 | 45.924 | 61.31226 | 8 | 1.956114 | 1.07071 | 3.035921 | 1639 | 0 | 713.9816 | 2870.403 | 43.88173 | -1 | 35.61667 | 15.06667 | 50.68333 | 2023-08-12 09:56 | 2023-08-12 10:32 | 0 | 0 | 226.8 | 237.2 | 270.2 | 283 | 0 | 0 | 0 | 0 | 2023-08-12 10:26 | 0.5735 | 0.001 | 0.026 | 0.0253 | 0.0497 | 0.0049 | 0.0649 | 0.0143 | 0.0033 | 0 | 0 | 0.5735 | 0.5735 | 155.782 | 1 | 10.1 | 1.079807 | 0 | 893.4498 | 867.8557 | 688.704 | 0 | 0 | 0 | 2023-08-12 09:41 | 497 | 0 | 4.510052 | 61.419
256 | 2023-08-12 | 44178 | B 14 | A | 0 | 0.1190862 | 0.04539551 | 2 | 0 | 0 | 2 | 0 | 0 | 2 | 0 | 0 | 6 | 0 | 5.379941 | 4.933775 | 10.31371 | 44.953 | 61.26671 | 8 | 2.206412 | 1.008662 | 3.547165 | 1638 | 0 | 590.1746 | 6692.427 | 104.119 | -1 | 35 | 9.666667 | 44.66667 | 2023-08-12 10:42 | 2023-08-12 11:17 | 0 | 0 | 231 | 244.4 | 275.6 | 288.8 | 0 | 0 | 0 | 0 | 2023-08-12 11:12 | 0.5735 | 0.0005 | 0.027 | 0.019 | 0.0457 | 0.0048 | 0.0654 | 0.0158 | 0.0032 | 0 | 0 | 0.5735 | 0.5735 | 183.5654 | 1 | 9.01 | 1.340754 | 0 | 792.3687 | 711.2744 | 576.8221 | 0 | 0 | 0 | 2023-08-12 10:32 | 244 | 0 | 4.411479 | 53.35
257 | 2023-08-12 | 44179 | SAE 1117 | A | 0 | 0 | 0.01264587 | 2 | 0 | 0 | 2 | 0 | 0 | 2 | 0 | 0 | 6 | 0 | 10.60516 | 5.046758 | 15.65191 | 43.294 | 64.94591 | 8 | 2.567396 | 0.5840569 | 4.560516 | 1618 | 0 | 603.0169 | 8548.827 | 126.5632 | -1 | 34.15 | 14.2 | 48.35 | 2023-08-12 11:31 | 2023-08-12 12:05 | 0 | 0 | 234.6 | 248 | 277.3 | 284.1 | 0 | 0 | 0 | 0 | 2023-08-12 12:01 | 0.169 | 0.0008 | 0.021 | 0.012 | 0.0426 | 0.0046 | 0.0776 | 0.0189 | 0.0032 | 0 | 0 | 0.169 | 0.169 | 192.0063 | 1 | 8.1 | 1.99312 | 0 | 883.5081 | 829.1629 | 642.1922 | 0 | 0 | 0 | 2023-08-12 11:17 | 212 | 0.5 | 4.553826 | 51.94
258 | 2023-08-12 | 44180 | SAE 1026 | A | 0 | 0.04412646 | 0.05512329 | 2 | 0 | 0 | 2 | 0 | 0 | 2 | 0 | 0 | 6 | 0 | 9.088812 | 5.012033 | 14.10085 | 46.827 | 66.92785 | 8 | 2.201366 | 0.7063603 | 4.359038 | 1603 | 0 | 761.5747 | 6692.427 | 99.69673 | -1 | 45.63333 | 10.13333 | 55.76667 | 2023-08-12 12:15 | 2023-08-12 13:01 | 0 | 0 | 226.8 | 243.8 | 275.9 | 280.3 | 0 | 0 | 0 | 0 | 2023-08-12 12:47 | 0.4464 | 0.001 | 0.0291 | 0.012 | 0.0337 | 0.0064 | 0.0491 | 0.0198 | 0.0034 | 0 | 0 | 0.4464 | 0.4464 | 214.722 | 1 | 6.2 | 2.157673 | 0 | 1015.214 | 895.5757 | 481.0373 | 0 | 0 | 0 | 2023-08-12 12:05 | 156 | 0 | 4.600843 | 54.356
259 | 2023-08-12 | 44181 | B 14 | A | 0 | 0 | 0.1086251 | 2 | 0 | 0 | 2 | 0 | 0 | 2 | 0 | 0 | 6 | 0 | 11.4099 | 5.02002 | 16.42992 | 44.546 | 66.97592 | 8 | 2.202482 | 1.547476 | 3.674686 | 1688 | 0 | 588.4749 | 10436.38 | 155.5905 | -1 | 40.76667 | 27.33333 | 68.1 | 2023-08-12 13:28 | 2023-08-12 14:09 | 0 | 0 | 224.6 | 237.4 | 270.2 | 283.1 | 0 | 0 | 0 | 0 | 2023-08-12 13:59 | 0.2187 | 0.0008 | 0.0198 | 0.0107 | 0.0484 | 0.0061 | 0.0299 | 0.0148 | 0.0033 | 0 | 0 | 0.2187 | 0.2187 | 163.1025 | 1 | 6.1 | 1.472204 | 0 | 905.584 | 852.2863 | 731.0897 | 0 | 0 | 0 | 2023-08-12 13:01 | 541 | 0 | 4.540856 | 53.35
260 | 2023-08-12 | 44182 | S48C | B | 0 | -0.00251944 | 0.0368031 | 2 | 0 | 0 | 2 | 0 | 0 | 2 | 0 | 0 | 6 | 0 | 11.2184 | 5.026773 | 16.24517 | 50.34 | 72.58517 | 8 | 2.540914 | 2.546227 | 2.610046 | 1617 | 0 | 623.8089 | 8892.019 | 120.0243 | -1 | 33.95 | 10.4 | 44.35 | 2023-08-12 14:19 | 2023-08-12 14:53 | 0 | 0 | 225.5 | 239.2 | 272.9 | 278 | 0 | 0 | 0 | 0 | 2023-08-12 14:49 | 0.0803 | 0.0008 | 0.0203 | 0.0205 | 0.048 | 0.0064 | 0.0562 | 0.0145 | 0.0032 | 0 | 0 | 0.0803 | 0.0803 | 109.919 | 1 | 7.5 | 0.06913185 | 0 | 845.5399 | 687.371 | 730.9747 | 0 | 0 | 0 | 2023-08-12 14:09 | 176 | 0 | 4.375162 | 55.65
261 | 2023-08-12 | 44183 | S48C | B | 0 | 0.0152847 | 0.1105707 | 2 | 0 | 0 | 2 | 0 | 0 | 2 | 0 | 0 | 6 | 0 | 10.65247 | 5.025408 | 15.67788 | 44.056 | 65.73388 | 8 | 2.667401 | 2.429095 | 3.122108 | 1605 | 0 | 486.0969 | 11590.75 | 171.6287 | -1 | 38.61667 | 13.46667 | 52.08333 | 2023-08-12 15:07 | 2023-08-12 15:45 | 0 | 0 | 224 | 237.6 | 270.9 | 275.4 | 0 | 0 | 0 | 0 | 2023-08-12 15:36 | 0.1258 | 0.0024 | 0.041 | 0.0305 | 0.054 | 0.0067 | 0.0532 | 0.0162 | 0.0038 | 0 | 0 | 0.1258 | 0.1258 | 132.9809 | 1 | 7.8 | 0.4547071 | 0 | 884.5931 | 545.0423 | 648.4106 | 0 | 0 | 0 | 2023-08-12 14:53 | 204 | 0 | 4.543774 | 52.92
262 | 2023-08-12 | 44184 | S48C | B | 0 | 0.06363425 | 0.08625159 | 2 | 0 | 0 | 2 | 0 | 0 | 2 | 0 | 0 | 6 | 0 | 9.873274 | 5.022056 | 14.89533 | 43.453 | 64.34833 | 8 | 2.658195 | 3.011745 | 2.658195 | 1601 | 0 | 542.7776 | 9266.409 | 139.2433 | -1 | 36.76667 | 12.93333 | 49.7 | 2023-08-12 15:58 | 2023-08-12 16:35 | 0 | 0 | 233 | 246.6 | 278 | 280.3 | 0 | 0 | 0 | 0 | 2023-08-12 16:30 | 0.1992 | 0.0009 | 0.0297 | 0.0121 | 0.0455 | 0.0075 | 0.0466 | 0.0168 | 0.0035 | 0 | 0 | 0.1992 | 0.1992 | 120.3058 | 1 | 7.2 | 0 | 0 | 833.6149 | 733.7075 | 758.3893 | 0 | 0 | 0 | 2023-08-12 15:45 | 117 | 1 | 4.587873 | 57.608
263 | 2023-08-12 | 44185 | S48C | B | 0 | 0.05864334 | 0.04053174 | 2 | 0 | 0 | 2 | 0 | 0 | 2 | 0 | 0 | 6 | 0 | 4.268455 | 5.01005 | 9.278505 | 46.723 | 62.001505 | 8 | 2.032521 | 2.959247 | 2.032521 | 1640 | 0 | 475.5551 | 8283.634 | 125.1276 | -1 | 40.96667 | 12.13333 | 53.1 | 2023-08-12 16:47 | 2023-08-12 17:28 | 0 | 0 | 225.9 | 238.5 | 271.7 | 278.1 | 0 | 0 | 0 | 0 | 2023-08-12 17:19 | 0.1606 | 0.004 | 0.0425 | 0.02 | 0.0458 | 0.0076 | 0.0649 | 0.0163 | 0.0035 | 0 | 0 | 0.1606 | 0.1606 | 104.3469 | 1 | 10.2 | 0 | 0 | 926.4099 | 729.3471 | 662.2031 | 0 | 0 | 0 | 2023-08-12 16:35 | 301 | 0 | 4.559987 | 58.208
264 | 2023-08-12 | 44186 | S48C | B | 0 | 0.1641725 | 0.07052527 | 2 | 0 | 0 | 2 | 0 | 0 | 2 | 0 | 0 | 6 | 0 | 10.06554 | 5.00256 | 15.0681 | 46.017 | 67.0851 | 8 | 2.054838 | 1.639196 | 3.093754 | 1635 | 0 | 611.6862 | 8876.419 | 126.2916 | -1 | 33.81667 | 10.06667 | 43.88333 | 2023-08-12 17:38 | 2023-08-12 18:12 | 0 | 0 | 238.2 | 249.2 | 281.5 | 285.8 | 0 | 0 | 0 | 0 | 2023-08-12 18:06 | 0.2191 | 0.0015 | 0.0368 | 0.0183 | 0.0517 | 0.0068 | 0.0523 | 0.0167 | 0.0039 | 0 | 0 | 0.2191 | 0.2191 | 127.4823 | 1 | 9.2 | 1.038916 | 0 | 830.6749 | 689.8207 | 710.5344 | 0 | 0 | 0 | 2023-08-12 17:28 | 209 | 0 | 4.855707 | 57.245
265 | 2023-08-12 | 44187 | S48C | B | 0 | 0 | 0.1407261 | 2 | 0 | 0 | 2 | 0 | 0 | 2 | 0 | 0 | 6 | 0 | 21.78514 | 5.003107 | 26.78825 | 43.234 | 76.02225 | 8 | 1.587985 | 1.714418 | 3.655102 | 1625 | 0 | 442.513 | 14336.28 | 204.739 | -1 | 44.98333 | 10.6 | 55.58333 | 2023-08-12 18:22 | 2023-08-12 19:07 | 0 | 0 | 236.8 | 246.7 | 278.7 | 283.2 | 0 | 0 | 0 | 0 | 2023-08-12 19:04 | 0.1085 | 0.0006 | 0.0164 | 0.0173 | 0.056 | 0.0071 | 0.0197 | 0.0136 | 0.0034 | 0 | 0 | 0.2522 | 0.1085 | 136.4442 | 1 | 0 | 2.067118 | 0 | 913.5734 | 664.103 | 309.2967 | 0 | 0 | 0 | 2023-08-12 18:12 | 225 | 0 | 4.367056 | 54.88
266 | 2023-08-12 | 44188 | 41Cr4 | B | 0 | 0 | 0.1507783 | 2 | 0 | 0 | 2 | 0 | 0 | 2 | 0 | 0 | 6 | 0 | 6.610704 | 5.00029 | 11.61099 | 47.205 | 64.81599 | 8 | 2.06993 | 2.521719 | 2.329901 | 1606 | 0 | 539.0822 | 6255.624 | 94.75922 | -1 | 35.6 | 25.4 | 61 | 2023-08-12 19:33 | 2023-08-12 20:08 | 0 | 0 | 235.5 | 246 | 277.1 | 280.3 | 0 | 0 | 0 | 0 | 2023-08-12 20:05 | 0.1466 | 0.0007 | 0.0213 | 0.017 | 0.0509 | 0.006 | 0.0572 | 0.0163 | 0.0032 | 0 | 0 | 0.1466 | 0.1466 | 123.8585 | 1 | 7.2 | 0.2599716 | 0 | 948.3295 | 879.0108 | 788.0546 | 0 | 0 | 0 | 2023-08-12 19:07 | 188 | 0 | 4.625811 | 58.31
267 | 2023-08-12 | 44189 | SAE1040 | B | 0 | 0 | 0.1243516 | 2 | 0 | 0 | 2 | 0 | 0 | 2 | 0 | 0 | 6 | 0 | 5.969851 | 5.019915 | 10.98977 | 45.024 | 62.01377 | 8 | 2.003134 | 2.000326 | 2.830762 | 1654 | 0 | 547.743 | 4087.21 | 64.35157 | -1 | 33.95 | 9.533333 | 43.48333 | 2023-08-12 20:18 | 2023-08-12 20:52 | 0 | 0 | 235.2 | 247.4 | 279.8 | 282.8 | 0 | 0 | 0 | 0 | 2023-08-12 20:49 | 0.0928 | 0.001 | 0.021 | 0.0171 | 0.0416 | 0.0084 | 0.1263 | 0.021 | 0.0036 | 0 | 0 | 0.0928 | 0.0928 | 153.0988 | 1 | 7.5 | 0.8276272 | 0 | 841.1944 | 747.1854 | 737.7186 | 0 | 0 | 0 | 2023-08-12 20:08 | 205 | 0 | 4.626783 | 54.184
268 | 2023-08-12 | 44190 | SAE1040 | B | 0 | 0 | 0.08657617 | 2 | 0 | 0 | 2 | 0 | 0 | 2 | 0 | 0 | 6 | 0 | 12.6193 | 5.009012 | 17.62831 | 40.474 | 64.10231 | 8 | 2.514506 | 2.535564 | 2.514506 | 1613 | 0 | 455.7752 | 10561.18 | 164.2426 | -1 | 31.8 | 10.73333 | 42.53333 | 2023-08-12 21:03 | 2023-08-12 21:34 | 0 | 0 | 240.2 | 249.3 | 279.3 | 285.5 | 0 | 0 | 0 | 0 | 2023-08-12 21:29 | 0.1546 | 0.0018 | 0.0207 | 0.017 | 0.0362 | 0.0069 | 0.0564 | 0.0182 | 0.0038 | 0 | 0 | 0.1546 | 0.1546 | 105.526 | 1 | 6.2 | 0 | 0 | 700.6102 | 554.7903 | 563.7719 | 0 | 0 | 0 | 2023-08-12 20:52 | 97 | 0 | 4.653048 | 52.859
269 | 2023-08-12 | 44191 | B14 | B | 0 | 0 | 0.2200065 | 2 | 0 | 0 | 2 | 0 | 0 | 2 | 0 | 0 | 6 | 0 | 14.45489 | 5.020134 | 19.47503 | 39.082 | 64.55703 | 8 | 2.200202 | 2.002295 | 2.571174 | 1623 | 0 | 456.7589 | 11122.76 | 168.1267 | -1 | 30.46667 | 10 | 40.46667 | 2023-08-12 21:44 | 2023-08-12 22:15 | 0 | 0 | 238.1 | 246.9 | 277.6 | 285.6 | 0 | 0 | 0 | 0 | 2023-08-12 22:13 | 0.0556 | 0.0018 | 0.0275 | 0.0174 | 0.0489 | 0.0098 | 0.0567 | 0.0182 | 0.0035 | 0 | 0 | 0.0556 | 0.0556 | 94.96478 | 1 | 7.6 | 0.3709717 | 0 | 677.4124 | 608.6442 | 559.3293 | 0 | 0 | 0 | 2023-08-12 21:34 | 273 | 0 | 4.697471 | 53.35
270 | 2023-08-12 | 44192 | SAE52100 | C | 0 | 0 | 0.01523999 | 2 | 0 | 0 | 2 | 0 | 0 | 2 | 0 | 0 | 6 | 0 | 11.97226 | 0 | 11.97226 | 48.871 | 66.84326 | 8 | 2.305863 | 2.00368 | 3.869591 | 1652 | 0 | 589.7982 | 7503.632 | 113.1031 | -1 | 35.2 | 20.86667 | 56.06667 | 2023-08-12 22:36 | 2023-08-12 23:11 | 0 | 0 | 248.4 | 255.2 | 283.6 | 289.4 | 0 | 0 | 0 | 0 | 2023-08-12 23:05 | 0.191 | 0.0012 | 0.0258 | 0.0165 | 0.0399 | 0.0079 | 0.0624 | 0.0157 | 0.0034 | 0 | 0 | 0.191 | 0.191 | 221.4705 | 1 | 5.5 | 1.563728 | 0 | 909.916 | 910.6183 | 767.4214 | 0 | 0 | 0 | 2023-08-12 22:15 | 357 | 0 | 4.506485 | 56.7
271 | 2023-08-12 | 44193 | SAE52100 | C | 0 | 0 | 0.04588196 | 2 | 0 | 0 | 2 | 0 | 0 | 2 | 0 | 0 | 6 | 0 | 10.63699 | 5.017297 | 15.65429 | 41.77 | 63.42429 | 8 | 1.857345 | 2.178277 | 3.001417 | 1700 | 0 | 512.6332 | 10748.37 | 166.064 | -1 | 34.93333 | 13.46667 | 48.4 | 2023-08-12 23:24 | 2023-08-12 23:59 | 0 | 0 | 253.4 | 258.5 | 287.5 | 291.3 | 0 | 0 | 0 | 0 | 2023-08-12 23:51 | 0.2402 | 0 | 0.0248 | 0.02 | 0.0433 | 0.008 | 0.0839 | 0.0206 | 0.0035 | 0 | 0 | 0.2402 | 0.2402 | 130.7562 | 1 | 7.3 | 1.144072 | 0 | 772.6512 | 690.9243 | 556.6028 | 0 | 0 | 0 | 2023-08-12 23:11 | 497 | 0 | 4.587549 | 56.7
272 | 2023-08-13 | 44194 | SAE52100 | C | 0 | 0 | 0.009889648 | 2 | 0 | 0 | 2 | 0 | 0 | 2 | 0 | 0 | 6 | 0 | 9.440271 | 5.022159 | 14.46243 | 43.216 | 63.67843 | 8 | 2.075109 | 1.640009 | 4.238618 | 1634 | 0 | 538.7819 | 9671.999 | 145.0544 | -1 | 31.93333 | 13.73333 | 45.66667 | 2023-08-13 00:13 | 2023-08-13 00:45 | 0 | 0 | 249.6 | 257.6 | 285.2 | 292 | 0 | 0 | 0 | 0 | 2023-08-13 00:43 | 0.1841 | 0.0032 | 0.0241 | 0.0186 | 0.0443 | 0.0091 | 0.0484 | 0.021 | 0.0037 | 0 | 0 | 0.1841 | 0.1841 | 180.6556 | 1 | 9 | 2.163509 | 0 | 799.5126 | 797.9596 | 571.6841 | 0 | 0 | 0 | 2023-08-12 23:59 | 245 | 0 | 4.752594 | 57.05
273 | 2023-08-13 | 44195 | 52CR4MO2V | C | 0 | 0.03716797 | 0.03647852 | 2 | 0 | 0 | 2 | 0 | 0 | 2 | 0 | 0 | 6 | 0 | 11.32872 | 5.020592 | 16.34932 | 41.036 | 63.38532 | 8 | 2.444255 | 2.599572 | 3.313749 | 1665 | 0 | 645.0282 | 12245.93 | 186.4334 | -1 | 37.26667 | 16.6 | 53.86667 | 2023-08-13 01:02 | 2023-08-13 01:39 | 0 | 0 | 250 | 255.8 | 285.1 | 288.2 | 0 | 0 | 0 | 0 | 2023-08-13 01:38 | 0.172 | 0.0008 | 0.0199 | 0.015 | 0.0446 | 0.0068 | 0.0541 | 0.0179 | 0.0037 | 0 | 0 | 0.4438 | 0.172 | 134.4357 | 1 | 8.3 | 0.8694935 | 0 | 860.4741 | 764.0217 | 439.3342 | 0 | 0 | 0 | 2023-08-13 00:45 | 401 | 0 | 4.714008 | 57.608
274 | 2023-08-13 | 44196 | 52CR4MO2V | C | 0 | 0 | 0.1149482 | 2 | 0 | 0 | 2 | 0 | 0 | 2 | 0 | 0 | 6 | 0 | 13.01627 | 5.013849 | 18.03012 | 50.427 | 74.45712 | 8 | 1.714923 | 2.523748 | 2.656471 | 1665 | 0 | 556.5114 | 5740.821 | 83.86009 | -1 | 35.9 | 12.53333 | 48.43333 | 2023-08-13 01:51 | 2023-08-13 02:27 | 0 | 0 | 243.2 | 247 | 278.6 | 284.3 | 0 | 0 | 0 | 0 | 2023-08-13 02:22 | 0.0915 | 0.001 | 0.0097 | 0.0184 | 0.0465 | 0.0059 | 0.0188 | 0.0135 | 0.0035 | 0 | 0 | 0.0915 | 0.0915 | 147.3352 | 1 | 0 | 0.9415474 | 0 | 938.8717 | 861.5453 | 690.7069 | 0 | 0 | 0 | 2023-08-13 01:39 | 149 | 0 | 4.566148 | 54.956
275 | 2023-08-13 | 44197 | GRADE3 | C | 0 | 0 | 0.03907275 | 2 | 0 | 0 | 2 | 0 | 0 | 2 | 0 | 0 | 6 | 0 | 16.2086 | 5.013203 | 21.22181 | 44.788 | 72.00981 | 8 | 2.009977 | 3.000348 | 2.009977 | 1632 | 0 | 581.7942 | 9438.005 | 140.8451 | -1 | 37.81667 | 17.4 | 55.21667 | 2023-08-13 02:45 | 2023-08-13 03:23 | 0 | 0 | 240.6 | 248 | 279.8 | 282.8 | 0 | 0 | 0 | 0 | 2023-08-13 03:15 | 0.1348 | 0.0004 | 0.0085 | 0.013 | 0.0589 | 0.0054 | 0.0133 | 0.0122 | 0.0035 | 0 | 0 | 0.1348 | 0.1348 | 94.7128 | 1 | 0 | 0 | 0 | 907.0527 | 808.2374 | 502.4748 | 0 | 0 | 0 | 2023-08-13 02:27 | 120 | 1 | 4.473411 | 56.7
276 | 2023-08-13 | 44198 | GRADE3 | C | 0 | 0.05031711 | 0.1703955 | 2 | 0 | 0 | 2 | 0 | 0 | 2 | 0 | 0 | 6 | 0 | 13.37059 | 5.008886 | 18.37947 | 43.306 | 67.68547 | 8 | 1.832605 | 1.251253 | 3.882198 | 1614 | 0 | 575.0339 | 12651.52 | 185.274 | -1 | 36.21667 | 13.6 | 49.81667 | 2023-08-13 03:36 | 2023-08-13 04:12 | 0 | 0 | 243.1 | 249.2 | 281.2 | 290.1 | 0 | 0 | 0 | 0 | 2023-08-13 04:09 | 0.1716 | 0.0008 | 0.0183 | 0.018 | 0.0508 | 0.0055 | 0.0467 | 0.0134 | 0.0036 | 0 | 0 | 0.1716 | 0.1716 | 155.4155 | 1 | 6.6 | 2.049593 | 0 | 798.2839 | 594.0031 | 468.1077 | 0 | 0 | 0 | 2023-08-13 03:23 | 201 | 0 | 4.551881 | 63
277 | 2023-08-13 | 44199 | GRADE3 | C | 0 | 0 | 0.1971464 | 2 | 0 | 0 | 2 | 0 | 0 | 2 | 0 | 0 | 6 | 0 | 10.94925 | 5.220866 | 16.17012 | 42.994 | 65.16412 | 8 | 1.776331 | 0.8030706 | 4.250448 | 1654 | 0 | 646.9138 | 11169.56 | 167.8015 | -1 | 40.41667 | 15.2 | 55.61667 | 2023-08-13 04:28 | 2023-08-13 05:08 | 0 | 0 | 251.7 | 256.9 | 285 | 291.8 | 0 | 0 | 0 | 0 | 2023-08-13 05:06 | 0.2176 | 0.0005 | 0.0233 | 0.018 | 0.0391 | 0.006 | 0.0359 | 0.0146 | 0.0033 | 0 | 0 | 0.4046 | 0.2176 | 180.3321 | 1 | 7.4 | 2.474117 | 0 | 850.4417 | 710.9282 | 502.3156 | 0 | 0 | 0 | 2023-08-13 04:12 | 453 | 0 | 4.496758 | 59.85
278 | 2023-08-13 | 44200 | GRADE3 | C | 0 | 0 | 0.1512645 | 2 | 0 | 0 | 2 | 0 | 0 | 2 | 0 | 0 | 6 | 0 | 8.10243 | 5.731085 | 13.83352 | 43.425 | 63.25852 | 8 | 1.780043 | 1.523811 | 3.804322 | 1685 | 0 | 658.4609 | 9609.601 | 144.8134 | -1 | 42.76667 | 10.13333 | 52.9 | 2023-08-13 05:18 | 2023-08-13 06:01 | 0 | 0 | 244.4 | 253 | 283.3 | 291 | 0 | 0 | 0 | 0 | 2023-08-13 05:59 | 0.143 | -0.0001 | 0.0266 | 0.0182 | 0.0411 | 0.006 | 0.0377 | 0.0151 | 0.0033 | 0 | 0 | 0.4256 | 0.143 | 165.8848 | 1 | 9.1 | 2.024279 | 0 | 862.7967 | 713.2842 | 528.8488 | 0 | 0 | 0 | 2023-08-13 05:08 | 341 | 0 | 4.604734 | 54.95
279 | 2023-08-13 | 44201 | 56SiCr7 | A | 0 | -0.01355707 | 0.03129028 | 2 | 0 | 0 | 2 | 0 | 0 | 2 | 0 | 0 | 6 | 0 | 4.0184 | 2.164474 | 6.182874 | 43.403 | 55.585874 | 10 | 1.702205 | 1.206175 | 3.080934 | 1671 | 0 | 739.9905 | 1575.599 | 27.07871 | -1 | 43.5 | 28.33333 | 71.83333 | 2023-08-13 06:29 | 2023-08-13 07:13 | 0 | 0 | 241.3 | 246 | 275.9 | 279.7 | 0 | 0 | 0 | 0 | 2023-08-13 07:04 | 0.4522 | 0.0025 | 0.0335 | 0.0201 | 0.0443 | 0.0063 | 0.0638 | 0.0145 | 0.0032 | 0 | 0 | 0.4522 | 0.4522 | 208.4124 | 1 | 8.6 | 1.378729 | 0 | 1089.426 | 799.1796 | 646.0769 | 0 | 0 | 0 | 2023-08-13 06:01 | 405 | 0 | 4.585279 | 54.184
280 | 2023-08-13 | 44202 | SUP 9 | A | 0 | 0.0634903 | 0.05512305 | 2 | 0 | 0 | 2 | 0 | 0 | 2 | 0 | 0 | 6 | 0 | 10.98483 | 2.11023 | 13.09506 | 42.021 | 61.11606 | 10 | 0.6645077 | 1.203304 | 2.737468 | 1648 | 0 | 684.4916 | 1762.798 | 31.98339 | -1 | 55.6 | 12 | 67.6 | 2023-08-13 07:25 | 2023-08-13 08:20 | 0 | 0 | 223.5 | 227.3 | 269.1 | 291.7 | 0 | 0 | 0 | 0 | 2023-08-13 07:51 | 0.5608 | 0.0069 | 0.0135 | 0.0181 | 0.046 | 0.0058 | 0.0174 | 0.0118 | 0.0032 | 0 | 0 | 0.5608 | 0.5608 | 209.0459 | 1 | 0 | 2.072961 | 0 | 955.0934 | 956.5842 | 811.8147 | 0 | 0 | 0 | 2023-08-13 07:13 | 1195 | 0 | 4.424125 | 58.765
281 | 2023-08-13 | 44204 | 38MnVS5 | A | 0 | 0.03088132 | 0.09095313 | 2 | 0 | 0 | 2 | 0 | 0 | 2 | 0 | 0 | 6 | 0 | 20.47888 | 0 | 20.47888 | 42.914 | 69.39288 | 10 | 2.42991 | 2.004825 | 3.643114 | 1671 | 0 | 613.0321 | 18470.18 | 256.5557 | -1 | 76.11667 | 141.0667 | 217.1833 | 2023-08-13 10:41 | 2023-08-13 11:58 | 0 | 0 | 231.6 | 240.8 | 273.6 | 274.4 | 0 | 0 | 0 | 0 | 2023-08-13 11:47 | 0.1899 | 0.0015 | 0.0133 | 0.0011 | 0.0394 | 0.0061 | 0.0324 | 0.0174 | 0.0032 | 0 | 0 | 0.1899 | 0.1899 | 125.2839 | 1 | 8.6 | 1.213203 | 0 | 1107.69 | 1100.36 | 483.9893 | 0 | 0 | 0 | 2023-08-13 08:20 | 433 | 0 | 4.351816 | 54.488
282 | 2023-08-13 | 44205 | 38MnVS6 | A | 0 | 0.03688004 | 0.03923474 | 2 | 0 | 0 | 2 | 0 | 0 | 2 | 0 | 0 | 6 | 0 | 15.86216 | 5.009266 | 20.87143 | 42.44 | 69.31143 | 10 | 2.382358 | 1.204975 | 4.133033 | 1642 | 0 | 528.5956 | 13603.1 | 193.7448 | -1 | 39.21667 | 9.266667 | 48.48333 | 2023-08-13 12:07 | 2023-08-13 12:46 | 0 | 0 | 240.6 | 251.3 | 282.6 | 293.4 | 0 | 0 | 0 | 0 | 2023-08-13 12:37 | 0.4395 | 0.0035 | 0.0217 | 0.0145 | 0.0487 | 0.0063 | 0.0394 | 0.0139 | 0.0035 | 0 | 0 | 0.4395 | 0.4395 | 148.8232 | 1 | 6.9 | 1.750675 | 0 | 699.5326 | 690.0702 | 533.5716 | 0 | 0 | 0 | 2023-08-13 11:58 | 309 | 0 | 4.478923 | 49.42
283 | 2023-08-13 | 44206 | 45C8 | A | 0 | 0.01818808 | 0.02772351 | 2 | 0 | 0 | 2 | 0 | 0 | 2 | 0 | 0 | 6 | 0 | 11.37433 | 5.00781 | 16.38214 | 44.522 | 66.90414 | 10 | 2.20015 | 1.208002 | 3.687931 | 1654 | 0 | 550.885 | 10295.98 | 152.5237 | 443 | 36.48333 | 9.466667 | 45.95 | 2023-08-13 12:55 | 2023-08-13 13:32 | 0 | 0 | 247.8 | 255.5 | 288.5 | 300 | 0 | 0 | 0 | 0 | 2023-08-13 13:24 | 0.2629 | 0.0011 | 0.0211 | 0.015 | 0.0516 | 0.0064 | 0.0383 | 0.0154 | 0.0034 | 0 | 0 | 0.2629 | 0.2629 | 160.4694 | 1 | 6.6 | 1.487782 | 0 | 778.8615 | 741.8432 | 560.9406 | 0 | 0 | 0 | 2023-08-13 12:46 | 449 | 0 | 4.547341 | 51.6
284 | 2023-08-13 | 44207 | 500N | A | 0 | 0.1613171 | 0.08803528 | 2 | 0 | 0 | 2 | 0 | 0 | 2 | 0 | 0 | 6 | 0 | 21.32588 | 5.000034 | 26.32592 | 44.67 | 76.99592 | 9 | 2.085867 | 1.272292 | 4.019592 | 1623 | 0 | 489.2539 | 11980.74 | 168.7525 | -1 | 37.56667 | 7.2 | 44.76667 | 2023-08-13 13:39 | 2023-08-13 14:17 | 0 | 0 | 240.5 | 249.6 | 283.7 | 292.7 | 0 | 0 | 0 | 0 | 2023-08-13 14:08 | 0.0453 | 0.0011 | 0.0058 | 0.0106 | 0.0434 | 0.0055 | 0.0061 | 0.0119 | 0.0034 | 0 | 0 | 0.0453 | 0.0453 | 152.6857 | 1 | 0 | 1.933725 | 0 | 799.8173 | 743.5171 | 615.6849 | 0 | 0 | 0 | 2023-08-13 13:32 | 297 | 0 | 4.547341 | 53.971
285 | 2023-08-13 | 44208 | C56E2 | B | 0 | 0 | 0.1001946 | 2 | 0 | 0 | 2 | 0 | 0 | 2 | 0 | 0 | 6 | 0 | 11.23069 | 5.004874 | 16.23556 | 42.816 | 65.05156 | 9 | 2.185436 | 1.318142 | 3.231167 | 1613 | 0 | 634.7328 | 12058.74 | 180.9221 | -1 | 39.95 | 20 | 59.95 | 2023-08-13 14:37 | 2023-08-13 15:17 | 0 | 0 | 243.1 | 252.8 | 284.8 | 298.5 | 0 | 0 | 0 | 0 | 2023-08-13 15:06 | 0.2238 | 0.0011 | 0.0195 | 0.0132 | 0.0526 | 0.0059 | 0.0409 | 0.0157 | 0.0031 | 0 | 0 | 0.2238 | 0.2238 | 135.5607 | 1 | 7.6 | 1.045731 | 0 | 983.8393 | 435.5962 | 287.6892 | 0 | 0 | 0 | 2023-08-13 14:17 | 437 | 0 | 4.504539 | 45.85
286 | 2023-08-13 | 44209 | R16 | B | 0 | 0.03301685 | 0.07944202 | 2 | 0 | 0 | 2 | 0 | 0 | 2 | 0 | 0 | 6 | 0 | 9.533018 | 5.014472 | 14.54749 | 43.249 | 63.79649 | 9 | 2.013685 | 1.915163 | 2.522919 | 1656 | 0 | 526.4356 | 11356.76 | 169.5127 | -1 | 39.16667 | 9.333333 | 48.5 | 2023-08-13 15:26 | 2023-08-13 16:05 | 0 | 0 | 247.3 | 255.3 | 283.5 | 303.3 | 0 | 0 | 0 | 0 | 2023-08-13 15:59 | 0.0489 | 0.0047 | 0.0294 | 0.016 | 0.05 | 0.0073 | 0.0628 | 0.0359 | 0.0031 | 0 | 0 | 0.0489 | 0.0489 | 106.2394 | 1 | 9.2 | 0.5092335 | 0 | 878.4444 | 658.7742 | 405.0547 | 0 | 0 | 0 | 2023-08-13 15:17 | 370 | 0 | 4.733139 | 53.9
287 | 2023-08-13 | 44210 | SAE1030 | B | 0 | 0 | 0.07911804 | 2 | 0 | 0 | 2 | 0 | 0 | 2 | 0 | 0 | 6 | 0 | 11.01473 | 5.019106 | 16.03383 | 48.035 | 70.06883 | 9 | 1.919261 | 1.36434 | 2.947465 | 1645 | 0 | 488.0016 | 12323.93 | 171.4781 | -1 | 36.81667 | 10.8 | 47.61667 | 2023-08-13 16:16 | 2023-08-13 16:53 | 0 | 0 | 248.5 | 254.9 | 282.3 | 309.6 | 0 | 0 | 0 | 0 | 2023-08-13 16:45 | 0.1535 | 0.0007 | 0.034 | 0.0203 | 0.0526 | 0.0062 | 0.0621 | 0.0235 | 0.0038 | 0 | 0 | 0.1535 | 0.1535 | 123.6673 | 1 | 7.8 | 1.028204 | 0 | 802.1532 | 603.4201 | 572.2885 | 0 | 0 | 0 | 2023-08-13 16:05 | 281 | 0 | 4.517834 | 50.932
288 | 2023-08-13 | 44211 | 38MnSiVS5 | B | 0 | 0 | 0.06095972 | 2 | 0 | 0 | 0 | 0 | 0 | 2 | 0 | 2 | 6 | 0 | 8.83206 | 5.028332 | 13.86039 | 47.884 | 67.74439 | 9 | 1.962902 | 2.113167 | 3.035896 | 1659 | 0 | 625.9966 | 9172.812 | 133.8229 | -1 | 41.83333 | 12.4 | 54.23333 | 2023-08-13 17:05 | 2023-08-13 17:47 | 0 | 0 | 246.5 | 251.2 | 278.4 | 306.8 | 0 | 0 | 0 | 0 | 2023-08-13 17:35 | 0.2798 | 0.001 | 0.0271 | 0.0284 | 0.0489 | 0.0105 | 0.0544 | 0.0207 | 0.0036 | 0 | 0 | 0.2798 | 0.2798 | 146.9428 | 1 | 6.8 | 1.072994 | 0 | 972.5432 | 822.172 | 598.0509 | 0 | 0 | 0 | 2023-08-13 16:53 | 374 | 0 | 4.578145 | 56.056
289 | 2023-08-13 | 44212 | 38MnSiVS5 | B | 0 | 0.04446239 | 0.1136512 | 2 | 0 | 0 | 0 | 0 | 0 | 2 | 0 | 2 | 6 | 0 | 8.510108 | 5.000998 | 13.51111 | 47.551 | 67.06211 | 9 | 1.985828 | 2.003639 | 2.491167 | 1659 | 0 | 532.6026 | 8938.817 | 131.3333 | -1 | 45.3 | 9.333333 | 54.63333 | 2023-08-13 17:56 | 2023-08-13 18:42 | 0 | 0 | 250 | 254.4 | 277.7 | 302.5 | 0 | 0 | 0 | 0 | 2023-08-13 18:32 | 0.096 | 0.0009 | 0.0284 | 0.015 | 0.0506 | 0.0088 | 0.0318 | 0.0196 | 0.0036 | 0 | 0 | 0.096 | 0.096 | 121.4545 | 1 | 7 | 0.5053387 | 0 | 914.1942 | 708.6738 | 681.8024 | 0 | 0 | 0 | 2023-08-13 17:47 | 405 | 0 | 4.56096 | 57.05
290 | 2023-08-13 | 44213 | SCR420HV | B | 0 | 0 | 0.02756177 | 2 | 0 | 0 | 0 | 0 | 0 | 2 | 0 | 2 | 6 | 0 | 9.944881 | 5.008277 | 14.95316 | 45.427 | 66.38016 | 9 | 2.08828 | 2.003884 | 2.603356 | 1631 | 0 | 535.9729 | 8268.034 | 123.8097 | -1 | 42.95 | 9.666667 | 52.61667 | 2023-08-13 18:51 | 2023-08-13 19:34 | 0 | 0 | 248.2 | 250.1 | 274.6 | 314.1 | 0 | 0 | 0 | 0 | 2023-08-13 19:21 | 0.1464 | 0.0006 | 0.0225 | 0.017 | 0.0499 | 0.0082 | 0.0377 | 0.0174 | 0.0032 | 0 | 0 | 0.1464 | 0.1464 | 121.919 | 1 | 6.4 | 0.5150757 | 0 | 798.847 | 756.2121 | 697.5486 | 0 | 0 | 0 | 2023-08-13 18:42 | 433 | 0 | 4.559014 | 55.896
291 | 2023-08-13 | 44214 | SCR420HV | B | 0 | 0 | 0.1974709 | 2 | 0 | 0 | 0 | 0 | 0 | 2 | 0 | 2 | 6 | 0 | 8.261263 | 5.001059 | 13.26232 | 42.176 | 61.43832 | 9 | 2.301298 | 2.003495 | 2.301298 | 1611 | 0 | 494.7877 | 7519.232 | 119.2803 | -1 | 45.36667 | 11.21667 | 56.58333 | 2023-08-13 19:46 | 2023-08-13 20:31 | 0 | 0 | 238.3 | 246.6 | 270.4 | 300.5 | 0 | 0 | 0 | 0 | 2023-08-13 20:17 | 0.0575 | 0.0046 | 0.0211 | 0.0126 | 0.0487 | 0.0078 | 0.036 | 0.0161 | 0.0034 | 0 | 0 | 0.0575 | 0.0575 | 110.3088 | 1 | 7.6 | 0 | 0 | 837.1456 | 780.9361 | 725.7825 | 0 | 0 | 0 | 2023-08-13 19:34 | 425 | 0 | 4.592737 | 53.629
292 | 2023-08-13 | 44215 | R16 | B | 0 | 0.02929767 | 0.1105709 | 2 | 0 | 0 | 0 | 0 | 0 | 2 | 0 | 2 | 6 | 0 | 11.36424 | 5.015244 | 16.37948 | 43.136 | 65.51548 | 9 | 2.454967 | 2.835143 | 2.454967 | 1616 | 0 | 583.8577 | 10670.37 | 159.2225 | -1 | 35.48333 | 12.66667 | 48.15 | 2023-08-13 20:44 | 2023-08-13 21:19 | 0 | 0 | 250.8 | 256.4 | 277.4 | 319.9 | 0 | 0 | 0 | 0 | 2023-08-13 21:11 | 0.1527 | 0.003 | 0.0245 | 0.012 | 0.059 | 0.0071 | 0.0446 | 0.0159 | 0.0033 | 0 | 0 | 0.1527 | 0.1527 | 102.8066 | 1 | 7.5 | 0 | 0 | 819.8417 | 676.6612 | 558.9242 | 0 | 0 | 0 | 2023-08-13 20:31 | 285 | 0 | 4.509727 | 53.9
293 | 2023-08-13 | 44216 | 20MnCr5 | B | 0 | 0.1095363 | 0.2632944 | 2 | 0 | 0 | 0 | 0 | 0 | 2 | 0 | 2 | 6 | 0 | 12.98042 | 5.001749 | 17.98217 | 41.395 | 65.37717 | 9 | 2.196888 | 1.880685 | 2.698334 | 1601 | 0 | 532.2957 | 11980.74 | 181.5892 | -1 | 38.01667 | 14.2 | 52.21667 | 2023-08-13 21:33 | 2023-08-13 22:11 | 0 | 0 | 251.8 | 257.1 | 273.3 | 319.7 | 0 | 0 | 0 | 0 | 2023-08-13 22:02 | 0.0565 | 0.0038 | 0.0207 | 0.015 | 0.0504 | 0.0077 | 0.037 | 0.0154 | 0.0031 | 0 | 0 | 0.0565 | 0.0565 | 109.768 | 1 | 6.6 | 0.5014458 | 0 | 825.9556 | 686.812 | 522.9495 | 0 | 0 | 0 | 2023-08-13 21:19 | 453 | 0 | 4.548638 | 56.7
294 | 2023-08-13 | 44217 | 20MnCr5 | C | 0 | 0.07911093 | 0.135214 | 2 | 0 | 0 | 0 | 0 | 0 | 2 | 0 | 2 | 6 | 0 | 10.07206 | 5.013562 | 15.08562 | 44.55 | 65.63562 | 9 | 1.697273 | 0.9058461 | 3.340841 | 1640 | 0 | 637.8246 | 8845.22 | 133.5417 | -1 | 40.03333 | 11.46667 | 51.5 | 2023-08-13 22:23 | 2023-08-13 23:03 | 0 | 0 | 252.5 | 252.8 | 269.7 | 317.9 | 0 | 0 | 0 | 0 | 2023-08-13 22:55 | 0.103 | 0.0016 | 0.0217 | 0.014 | 0.057 | 0.0075 | 0.0528 | 0.0189 | 0.0033 | 0 | 0 | 0.103 | 0.103 | 154.0579 | 1 | 6.6 | 1.643568 | 0 | 712.3452 | 697.1532 | 542.7605 | 0 | 0 | 0 | 2023-08-13 22:11 | 389 | 0 | 4.530804 | 56.35
295 | 2023-08-13 | 44218 | SCM415HV | C | 0 | 0.02893774 | 0.1352141 | 2 | 0 | 0 | 0 | 0 | 0 | 2 | 0 | 2 | 6 | 0 | 9.319213 | 5.012681 | 14.33189 | 45.92 | 66.25189 | 9 | 1.719696 | 0.4843875 | 2.787821 | 1693 | 0 | 652.1085 | 8767.222 | 132.7323 | -1 | 49 | 13.2 | 62.2 | 2023-08-13 23:16 | 2023-08-14 00:05 | 0 | 0 | 241.5 | 241.2 | 258.7 | 304 | 0 | 0 | 0 | 0 | 2023-08-14 00:02 | 0.052 | 0.0005 | 0.0175 | 0.0172 | 0.0323 | 0.0073 | 0.0482 | 0.021 | 0.0036 | 0 | 0 | 0.1206 | 0.052 | 138.4778 | 1 | 5.8 | 1.068125 | 0 | 848.6913 | 802.3643 | 602.5601 | 0 | 0 | 0 | 2023-08-13 23:03 | 555 | 0 | 4.786316 | 55.896
296 | 2023-08-14 | 44219 | SCM415HV | C | 0 | 0.07088069 | 0.08268481 | 2 | 0 | 0 | 0 | 0 | 0 | 2 | 0 | 2 | 6 | 0 | 9.434944 | 5.009049 | 14.44399 | 44.958 | 65.40199 | 9 | 1.600338 | 1.446536 | 2.665542 | 1659 | 0 | 682.0958 | 8143.236 | 123.3786 | -1 | 42.43333 | 11.2 | 53.63333 | 2023-08-14 00:16 | 2023-08-14 00:59 | 0 | 0 | 244.9 | 245.4 | 260.5 | 308.1 | 0 | 0 | 0 | 0 | 2023-08-14 00:54 | 0.0605 | 0.0005 | 0.016 | 0.015 | 0.0387 | 0.0068 | 0.0662 | 0.0164 | 0.0032 | 0 | 0 | 0.2306 | 0.0605 | 126.6652 | 1 | 6.6 | 1.065205 | 0 | 837.9323 | 788.8424 | 597.1304 | 0 | 0 | 0 | 2023-08-14 00:05 | 609 | 0 | 4.403048 | 58.208
297 | 2023-08-14 | 44220 | SCM415HV | C | 0 | 0.07320818 | 0.1168939 | 2 | 0 | 0 | 0 | 0 | 0 | 2 | 0 | 2 | 6 | 0 | 11.88968 | 5.010437 | 16.90012 | 45.176 | 68.07612 | 9 | 1.278064 | 1.944913 | 2.536056 | 1659 | 0 | 664.4542 | 9422.405 | 140.2642 | -1 | 43.43333 | 9.133333 | 52.56667 | 2023-08-14 01:08 | 2023-08-14 01:51 | 0 | 0 | 245.8 | 245.1 | 256.5 | 307.8 | 0 | 0 | 0 | 0 | 2023-08-14 01:44 | 0.1025 | 0.0018 | 0.0167 | 0.015 | 0.0414 | 0.006 | 0.0581 | 0.0147 | 0.0035 | 0 | 0 | 0.1025 | 0.1025 | 115.2747 | 1 | 5.1 | 1.257992 | 0 | 841.7317 | 736.2307 | 549.8082 | 0 | 0 | 0 | 2023-08-14 00:59 | 449 | 0 | 4.448119 | 61.804
298 | 2023-08-14 | 44221 | 16MnCRS5 | C | 0 | 0.08638132 | 0.02610254 | 2 | 0 | 0 | 0 | 0 | 0 | 2 | 0 | 2 | 6 | 0 | 7.490463 | 5.014222 | 12.50468 | 45.924 | 64.42868 | 9 | 1.791778 | 1.445723 | 3.363296 | 1659 | 0 | 595.5347 | 4789.215 | 75.50551 | -1 | 38.9 | 8.8 | 47.7 | 2023-08-14 02:00 | 2023-08-14 02:39 | 0 | 0 | 245.5 | 245.1 | 256.6 | 309.2 | 0 | 0 | 0 | 0 | 2023-08-14 02:33 | 0.0976 | 0.0015 | 0.0153 | 0.0134 | 0.0498 | 0.0071 | 0.0319 | 0.0147 | 0.0034 | 0 | 0 | 0.0976 | 0.0976 | 192.1369 | 1 | 5 | 1.571518 | 0 | 854.1464 | 737.201 | 744.3116 | 0 | 0 | 0 | 2023-08-14 01:51 | 734 | 0 | 4.586252 | 53.55
299 | 2023-08-14 | 44222 | 16MnCRS5 | C | 0 | 0.04861349 | 0.1340792 | 2 | 0 | 0 | 0 | 0 | 0 | 2 | 0 | 2 | 6 | 0 | 9.970556 | 5.000359 | 14.97091 | 42.83 | 63.80091 | 9 | 2.008349 | 1.416912 | 3.013185 | 1606 | 0 | 549.5847 | 10389.58 | 164.9116 | -1 | 39.7 | 16.6 | 56.3 | 2023-08-14 02:55 | 2023-08-14 03:35 | 0 | 0 | 239.1 | 238.6 | 249.8 | 298.3 | 0 | 0 | 0 | 0 | 2023-08-14 03:29 | 0.0582 | 0.0005 | 0.0203 | 0.0123 | 0.0442 | 0.0069 | 0.0355 | 0.0164 | 0.003 | 0 | 0 | 0.0582 | 0.0582 | 149.3826 | 1 | 5.2 | 1.004835 | 0 | 800.1659 | 764.5963 | 683.4979 | 0 | 0 | 0 | 2023-08-14 02:39 | 425 | 0 | 4.521077 | 51.1
300 | 2023-08-14 | 44223 | 60SI7 | C | 0 | 0 | 0.19585 | 2 | 0 | 0 | 0 | 0 | 0 | 2 | 0 | 2 | 6 | 0 | 7.784267 | 5.000661 | 12.78493 | 42.145 | 60.92993 | 9 | 1.603328 | 1.304737 | 2.246931 | 1621 | 0 | 479.5717 | 9297.608 | 153.0976 | -1 | 36.9 | 11.66667 | 48.56667 | 2023-08-14 03:47 | 2023-08-14 04:24 | 0 | 0 | 240.5 | 241.5 | 252.1 | 303.9 | 0 | 0 | 0 | 0 | 2023-08-14 04:19 | 0.0618 | 0.001 | 0.0219 | 0.0182 | 0.051 | 0.0071 | 0.0464 | 0.0193 | 0.0031 | 0 | 0 | 0.0618 | 0.0618 | 120.9007 | 1 | 5.8 | 0.6436024 | 0 | 650.5184 | 610.2628 | 617.1541 | 0 | 0 | 0 | 2023-08-14 03:35 | 482 | 0 | 4.533722 | 57.608
301 | 2023-08-14 | 44224 | 60SI7 | C | 0 | 0 | 0.2033074 | 2 | 0 | 0 | 0 | 0 | 0 | 2 | 0 | 2 | 6 | 0 | 9.05628 | 5.016122 | 14.0724 | 45.85 | 65.9224 | 9 | 0.3009705 | 1.505233 | 1.240569 | 1622 | 0 | 596.9908 | 7909.234 | 119.6151 | -1 | 40.01667 | 10.86667 | 50.88333 | 2023-08-14 04:35 | 2023-08-14 05:15 | 0 | 0 | 243 | 241 | 249.8 | 301.4 | 0 | 0 | 0 | 0 | 2023-08-14 05:08 | 0.0666 | 0.0008 | 0.019 | 0.016 | 0.053 | 0.0072 | 0.0686 | 0.0173 | 0.0034 | 0 | 0 | 0.0666 | 0.0666 | 61.19495 | 1 | 6.2 | 0.9395981 | 0 | 751.784 | 706.7006 | 589.3271 | 0 | 0 | 0 | 2023-08-14 04:24 | 445 | 0 | 4.53275 | 58.208
302 | 2023-08-14 | 44225 | 60SI7 | C | 0 | -0.03258496 | 0.1520753 | 2 | 0 | 0 | 0 | 0 | 0 | 2 | 0 | 2 | 6 | 0 | 12.20834 | 5.022054 | 17.23039 | 43.08 | 66.31039 | 9 | 1.501819 | 0.9059484 | 2.334313 | 1615 | 0 | 579.6375 | 11044.76 | 167.3186 | -1 | 36.48333 | 11.93333 | 48.41667 | 2023-08-14 05:27 | 2023-08-14 06:03 | 0 | 0 | 242.7 | 240.6 | 249 | 307.6 | 0 | 0 | 0 | 0 | 2023-08-14 05:57 | 0.0706 | 0.001 | 0.0199 | 0.018 | 0.0597 | 0.0067 | 0.07 | 0.0197 | 0.0036 | 0 | 0 | 0.0706 | 0.0706 | 101.8 | 1 | 5.7 | 0.8324947 | 0 | 662.4311 | 633.6317 | 417.5815 | 0 | 0 | 0 | 2023-08-14 05:15 | 425 | 0 | 4.651103 | 61.632
303 | 2023-08-14 | 44226 | 60SI7 | A | 0 | 0.0305694 | 0.06760693 | 2 | 0 | 0 | 0 | 0 | 0 | 2 | 0 | 2 | 6 | 0 | 13.59305 | 5.009056 | 18.60211 | 40.917 | 65.51911 | 10 | 2.270934 | 1.202951 | 3.180352 | 1587 | 0 | 562.2374 | 12448.73 | 191.4626 | -1 | 36.28333 | 25.4 | 61.68333 | 2023-08-14 06:28 | 2023-08-14 07:05 | 0 | 0 | 232 | 233.1 | 244 | 294.7 | 0 | 0 | 0 | 0 | 2023-08-14 06:58 | 0.0781 | 0.0014 | 0.0169 | 0.012 | 0.0557 | 0.007 | 0.0365 | 0.0168 | 0.0034 | 0 | 0 | 0.0781 | 0.0781 | 131.9532 | 1 | 5.5 | 0.9094181 | 0 | 705.0219 | 614.9792 | 461.0193 | 0 | 0 | 0 | 2023-08-14 06:03 | 341 | 0 | 4.391051 | 56.283
304 | 2023-08-14 | 44227 | SCM 420HV | A | 0 | 0.05415633 | 0.03015552 | 2 | 0 | 0 | 0 | 0 | 0 | 2 | 0 | 2 | 6 | 0 | 8.512322 | 5.014687 | 13.52701 | 42.901 | 62.42801 | 10 | 2.20007 | 1.702454 | 2.71612 | 1615 | 0 | 509.4466 | 12292.73 | 196.5956 | -1 | 39.01667 | 13.6 | 52.61667 | 2023-08-14 07:18 | 2023-08-14 07:57 | 0 | 0 | 231 | 231.5 | 242 | 303.3 | 0 | 0 | 0 | 0 | 2023-08-14 07:49 | 0.0775 | 0.0051 | 0.0148 | 0.0104 | 0.0523 | 0.0074 | 0.0307 | 0.0201 | 0.0031 | 0 | 0 | 0.0775 | 0.0775 | 138.3869 | 1 | 6.1 | 0.5160503 | 0 | 638.8049 | 669.1047 | 462.5774 | 0 | 0 | 0 | 2023-08-14 07:05 | 373 | 0 | 4.615759 | 59.85
305 | 2023-08-14 | 44228 | SCM 420HV | A | 0 | 0.02344293 | 0.05333972 | 2 | 0 | 0 | 0 | 0 | 0 | 2 | 0 | 2 | 6 | 0 | 10.70423 | 5.019506 | 15.72374 | 43.649 | 65.37274 | 10 | 2.119412 | 1.204677 | 3.180722 | 1608 | 0 | 596.7862 | 12277.13 | 183.0421 | -1 | 38.1 | 11.86667 | 49.96667 | 2023-08-14 08:09 | 2023-08-14 08:47 | 0 | 0 | 237.3 | 239.5 | 248.4 | 296.4 | 0 | 0 | 0 | 0 | 2023-08-14 08:40 | 0.491 | 0.0042 | 0.0364 | 0.022 | 0.0531 | 0.0056 | 0.0721 | 0.0158 | 0.0032 | 0 | 0 | 0.491 | 0.491 | 135.7905 | 1 | 7.7 | 1.06131 | 0 | 740.7249 | 683.8892 | 395.1511 | 0 | 0 | 0 | 2023-08-14 07:57 | 289 | 0 | 4.457847 | 53.55
306 | 2023-08-14 | 44229 | EN 8D | A | 0 | 0.05137286 | 0.05463684 | 2 | 0 | 0 | 0 | 0 | 0 | 2 | 0 | 2 | 6 | 0 | 13.82645 | 5.017819 | 18.84427 | 41.592 | 66.43627 | 10 | 2.379332 | 1.60528 | 3.383192 | 1605 | 0 | 595.0714 | 11965.14 | 180.9165 | -1 | 38.16667 | 9 | 47.16667 | 2023-08-14 08:56 | 2023-08-14 09:34 | 0 | 0 | 239.6 | 239.8 | 246.5 | 295.5 | 0 | 0 | 0 | 0 | 2023-08-14 09:28 | 0.391 | 0.0042 | 0.0273 | 0.025 | 0.0519 | 0.0062 | 0.0357 | 0.0155 | 0.0031 | 0 | 0 | 0.391 | 0.391 | 137.8404 | 1 | 5.7 | 1.00386 | 0 | 766.0689 | 729.8152 | 364.0253 | 0 | 0 | 0 | 2023-08-14 08:47 | 401 | 0 | 4.763618 | 57.608
307 | 2023-08-14 | 44230 | EN 8D | A | 0 | 0.04405447 | 0.04328784 | 2 | 0 | 0 | 0 | 0 | 0 | 2 | 0 | 2 | 6 | 0 | 11.51617 | 5.018666 | 16.53483 | 45.934 | 68.46883 | 10 | 1.707307 | 1.20158 | 2.717011 | 1662 | 0 | 584.503 | 10732.77 | 154.9438 | -1 | 37.43333 | 9.466667 | 46.9 | 2023-08-14 09:44 | 2023-08-14 10:21 | 0 | 0 | 237.7 | 237.9 | 244.8 | 303.3 | 0 | 0 | 0 | 0 |  | 0 | 0 | 0 | 0 | 0 | 0 | 0 | 0 | 0 | 0 | 0 | 0 | 0 | 116.4358 | 1 | 6.8 | 1.009705 | 0 | 795.8331 | 679.9424 | 561.4016 | 0 | 0 | 0 | 2023-08-14 09:34 | 329 | 0 | 4.570039 | 54.571
308 | 2023-08-14 | 44231 | SCM 420IYM | A | 0 | 0.01055774 | 0.003242432 | 2 | 0 | 0 | 0 | 0 | 0 | 2 | 0 | 2 | 6 | 0 | 9.621278 | 5.008595 | 14.62987 | 48.931 | 69.56087 | 10 | 1.700024 | 1.038375 | 2.524729 | 1610 | 0 | 616.8689 | 6536.426 | 93.03081 | -1 | 37.61667 | 9.866667 | 47.48333 | 2023-08-14 10:31 | 2023-08-14 11:09 | 0 | 0 | 239.5 | 239.9 | 247.5 | 297.6 | 0 | 0 | 0 | 0 |  | 0 | 0 | 0 | 0 | 0 | 0 | 0 | 0 | 0 | 0 | 0 | 0 | 0 | 118.3659 | 1 | 6.7 | 0.8247051 | 0 | 848.9335 | 726.0217 | 619.3883 | 0 | 0 | 0 | 2023-08-14 10:21 | 357 | 0 | 4.678988 | 53.55
309 | 2023-08-14 | 44232 | SCM 420IYM | A | 0 | -0.007294434 | 0.02788562 | 2 | 0 | 0 | 0 | 0 | 0 | 2 | 0 | 2 | 6 | 0 | 12.83615 | 5.023951 | 17.8601 | 44.337 | 68.1971 | 10 | 1.78288 | 1.495015 | 3.100266 | 1645 | 0 | 592.8773 | 10717.17 | 159.7263 | -1 | 38.75 | 16.66667 | 55.41667 | 2023-08-14 11:25 | 2023-08-14 12:04 | 0 | 0 | 226 | 229.4 | 239 | 288.4 | 0 | 0 | 0 | 0 | 2023-08-14 11:57 | 0.0814 | 0.0008 | 0.0168 | 0.014 | 0.0495 | 0.0056 | 0.0573 | 0.0124 | 0.0033 | 0 | 0 | 0.0814 | 0.0814 | 136.215 | 1 | 4.9 | 1.317387 | 0 | 874.7896 | 806.7589 | 384.5062 | 0 | 0 | 0 | 2023-08-14 11:09 | 314 | 0 | 4.53275 | 56.7
310 | 2023-08-14 | 44233 | SCM 420IYM | A | 0 | 0.09677109 | 0.09808691 | 2 | 0 | 0 | 0 | 0 | 0 | 2 | 0 | 2 | 6 | 0 | 11.53908 | 5.021764 | 16.56085 | 44.711 | 67.27185 | 10 | 2.136455 | 1.202826 | 3.160764 | 1682 | 0 | 571.457 | 10857.57 | 161.3744 | -1 | 43.95 | 11.55 | 55.5 | 2023-08-14 12:16 | 2023-08-14 13:00 | 0 | 0 | 222.1 | 227.8 | 237.3 | 289.7 | 0 | 0 | 0 | 0 | 2023-08-14 12:53 | 0.1092 | 0.0008 | 0.016 | 0.014 | 0.0595 | 0.0052 | 0.0665 | 0.0125 | 0.0033 | 0 | 0 | 0.1092 | 0.1092 | 140.0375 | 1 | 6.01 | 1.024309 | 0 | 794.3964 | 834.5268 | 419.2608 | 0 | 0 | 0 | 2023-08-14 12:04 | 417 | 0 | 4.651103 | 58.8
311 | 2023-08-14 | 44234 | SAE 8620 | A | 0 | 0.03740793 | 0.008754761 | 2 | 0 | 0 | 0 | 0 | 0 | 2 | 0 | 2 | 6 | 0 | 11.9765 | 5.011179 | 16.98767 | 46.513 | 69.50067 | 10 | 1.884159 | 1.605311 | 2.899706 | 1610 | 0 | 585.168 | 8798.421 | 129.1973 | -1 | 41.96667 | 8.933333 | 50.9 | 2023-08-14 13:09 | 2023-08-14 13:51 | 0 | 0 | 226.5 | 229.1 | 237.7 | 285.6 | 0 | 0 | 0 | 0 | 2023-08-14 13:45 | 0.1628 | 0.0005 | 0.0155 | 0.015 | 0.054 | 0.0066 | 0.051 | 0.0507 | 0.0033 | 0 | 0 | 0.1628 | 0.1628 | 134.3223 | 1 | 4.6 | 1.015547 | 0 | 805.965 | 793.2896 | 383.665 | 0 | 0 | 0 | 2023-08-14 13:00 | 329 | 0 | 4.567769 | 53.586
312 | 2023-08-14 | 44235 | R16 | B | 0 | 0 | 0.03680286 | 3 | 0 | 0 | 0 | 0 | 0 | 2 | 0 | 2 | 7 | 0 | 9.510524 | 5.014488 | 14.52501 | 46.405 | 67.93001 | 9 | 1.000115 | 1.898626 | 1.758614 | 1620 | 0 | 553.4643 | 10685.97 | 151.9405 | -1 | 39.55 | 12.13333 | 51.68333 | 2023-08-14 14:03 | 2023-08-14 14:42 | 0 | 0 | 232.3 | 232.6 | 240.6 | 288.5 | 0 | 0 | 0 | 0 | 2023-08-14 14:37 | 0.1542 | 0.0028 | 0.0356 | 0.0278 | 0.054 | 0.0058 | 0.0753 | 0.0327 | 0.0032 | 0 | 0 | 0.3241 | 0.1542 | 73.50526 | 1 | 9.4 | 0.7584991 | 0 | 871.5343 | 793.1818 | 632.0016 | 0 | 0 | 0 | 2023-08-14 13:51 | 292 | 0 | 4.500973 | 53.9
313 | 2023-08-14 | 44236 | S45CS1QDS | B | 0 | 0 | 0.208333 | 3 | 0 | 0 | 0 | 0 | 0 | 2 | 0 | 2 | 7 | 0 | 12.7 | 5.026279 | 17.72628 | 42.828 | 67.55428 | 9 | 0.3988786 | 2.491092 | 0.9733492 | 1614 | 0 | 421.0529 | 9968.392 | 150.9121 | -1 | 39.96667 | 11.53333 | 51.5 | 2023-08-14 14:54 | 2023-08-14 15:34 | 0 | 0 | 232.4 | 232.9 | 238.9 | 288 | 0 | 0 | 0 | 0 | 2023-08-14 15:27 | 0.0646 | 0.0014 | 0.0226 | 0.0122 | 0.045 | 0.0057 | 0.0485 | 0.0203 | 0.0032 | 0 | 0 | 0.0646 | 0.0646 | 41.90723 | 1 | 5.5 | 0.5744705 | 0 | 964.0518 | 754.4605 | 475.5091 | 0 | 0 | 0 | 2023-08-14 14:42 | 389 | 0 | 4.58917 | 56.7
314 | 2023-08-14 | 44237 | S45CS1QDS | B | 0 | 0.02999353 | 0.1699087 | 3 | 0 | 0 | 0 | 0 | 0 | 2 | 0 | 2 | 7 | 0 | 9.835854 | 5.019058 | 14.85491 | 46.23 | 68.08491 | 9 | 1.943474 | 2.182079 | 1.943474 | 1656 | 0 | 0 | 13415.91 | 199.3895 | -1 | 40.16667 | 29 | 69.16667 | 2023-08-14 16:03 | 2023-08-14 16:43 | 0 | 0 | 239.7 | 236.6 | 242.4 | 293.6 | 0 | 0 | 0 | 0 | 2023-08-14 16:36 | 0.1557 | 0.0011 | 0.0233 | 0.0213 | 0.0598 | 0.0056 | 0.057 | 0.019 | 0.0033 | 0 | 0 | 0.1557 | 0.1557 | 92.305 | 1 | 6.2 | 0 | 0 | 1054.683 | 974.8658 | 837.7564 | 0 | 0 | 0 | 2023-08-14 15:34 | 296 | 0 | 4.465305 | 59.85
315 | 2023-08-14 | 44238 | S45CS1QDS | B | 0 | 0 | 0.2960444 | 3 | 0 | 0 | 0 | 0 | 0 | 2 | 0 | 2 | 7 | 0 | 10.42769 | 5.007819 | 15.4355 | 44.565 | 67.0005 | 9 | 1.882497 | 2.563595 | 2.273915 | 1628 | 0 | 402.3788 | 11060.36 | 162.6512 | -1 | 40.35 | 11.93333 | 52.28333 | 2023-08-14 16:55 | 2023-08-14 17:35 | 0 | 0 | 238.2 | 236.3 | 244.1 | 301.6 | 0 | 0 | 0 | 0 | 2023-08-14 17:25 | 0.1103 | 0.0011 | 0.0168 | 0.0114 | 0.054 | 0.006 | 0.0392 | 0.019 | 0.0035 | 0 | 0 | 0.1103 | 0.1103 | 97.02863 | 1 | 8 | 0.3914185 | 0 | 883.1454 | 760.4393 | 709.873 | 0 | 0 | 0 | 2023-08-14 16:43 | 312 | 0 | 4.359922 | 53.9
316 | 2023-08-14 | 44239 | SCR420HV | B | 0 | 0.1037056 | 0.0757135 | 3 | 0 | 0 | 0 | 0 | 0 | 2 | 0 | 2 | 7 | 0 | 7.525977 | 5.000733 | 12.52671 | 42.48 | 62.00671 | 9 | 2.526837 | 1.204513 | 3.634883 | 1628 | 0 | 526.3345 | 7472.432 | 119.5461 | -1 | 34.33333 | 11.55 | 45.88333 | 2023-08-14 17:47 | 2023-08-14 18:21 | 0 | 0 | 237.4 | 233.9 | 241.5 | 296.9 | 0 | 0 | 0 | 0 | 2023-08-14 18:16 | 0.093 | 0.0009 | 0.0178 | 0.0118 | 0.051 | 0.0058 | 0.043 | 0.0176 | 0.0037 | 0 | 0 | 0.093 | 0.093 | 181.5017 | 1 | 7.5 | 1.108046 | 0 | 768.9121 | 710.3639 | 715.3774 | 0 | 0 | 0 | 2023-08-14 17:35 | 216 | 0 | 4.447146 | 55.896
317 | 2023-08-14 | 44240 | SCR420HV | B | 0 | 0.03673605 | 0.1219194 | 3 | 0 | 0 | 0 | 0 | 0 | 2 | 0 | 2 | 7 | 0 | 8.025618 | 5.011311 | 13.03693 | 43.002 | 63.03893 | 9 | 2.499228 | 1.131811 | 3.561508 | 1629 | 0 | 567.723 | 7378.831 | 115.7665 | -1 | 37.88333 | 11.33333 | 49.21667 | 2023-08-14 18:32 | 2023-08-14 19:10 | 0 | 0 | 245.9 | 241.2 | 247.5 | 305.7 | 0 | 0 | 0 | 0 | 2023-08-14 19:01 | 0.1347 | 0.0038 | 0.0163 | 0.0111 | 0.0483 | 0.006 | 0.0396 | 0.0169 | 0.0021 | 0 | 0 | 0.1347 | 0.1347 | 171.7471 | 1 | 7.7 | 1.062281 | 0 | 842.9498 | 741.3231 | 724.2926 | 0 | 0 | 0 | 2023-08-14 18:21 | 493 | 0 | 4.556096 | 56.496
318 | 2023-08-14 | 44241 | SCR420HV | B | 0 | 0 | 0.1240272 | 3 | 0 | 0 | 0 | 0 | 0 | 2 | 0 | 2 | 7 | 0 | 7.008258 | 5.005049 | 12.01331 | 44.062 | 63.07531 | 9 | 2.57344 | 1.217253 | 3.636699 | 1660 | 0 | 562.6301 | 7332.031 | 115.8751 | -1 | 36.48333 | 12.53333 | 49.01667 | 2023-08-14 19:23 | 2023-08-14 19:59 | 0 | 0 | 247 | 242.7 | 247 | 303.3 | 0 | 0 | 0 | 0 | 2023-08-14 19:51 | 0.1988 | 0.0026 | 0.0258 | 0.018 | 0.0464 | 0.0055 | 0.0591 | 0.0211 | 0.003 | 0 | 0 | 0.1988 | 0.1988 | 189.2803 | 1 | 7.2 | 1.063259 | 0 | 824.4096 | 746.0502 | 680.7938 | 0 | 0 | 0 | 2023-08-14 19:10 | 537 | 0 | 4.401427 | 54.186
319 | 2023-08-14 | 44242 | R16 | B | 0 | 0 | 0.2007135 | 3 | 0 | 0 | 0 | 0 | 0 | 2 | 0 | 2 | 7 | 0 | 14.00326 | 5.007382 | 19.01065 | 43.322 | 69.33265 | 9 | 2.856726 | 1.828957 | 3.913167 | 1629 | 0 | 625.6666 | 11091.56 | 158.6035 | -1 | 34.9 | 10.13333 | 45.03333 | 2023-08-14 20:10 | 2023-08-14 20:44 | 0 | 0 | 250.7 | 242.5 | 248.8 | 309.2 | 0 | 0 | 0 | 0 | 2023-08-14 20:37 | 0.3335 | 0.0013 | 0.0281 | 0.0253 | 0.0616 | 0.0055 | 0.0614 | 0.0233 | 0.0033 | 0 | 0 | 0.3335 | 0.3335 | 147.0527 | 1 | 7.6 | 1.05644 | 0 | 894.0902 | 756.7833 | 426.0706 | 0 | 0 | 0 | 2023-08-14 19:59 | 405 | 0 | 4.574903 | 53.9
320 | 2023-08-14 | 44243 | 16MnCr5D | B | 0 | 0.07330417 | 0.03858606 | 3 | 0 | 0 | 0 | 0 | 0 | 2 | 0 | 2 | 7 | 0 | 11.84971 | 5.008671 | 16.85838 | 45.34 | 69.19838 | 9 | 2.620729 | 1.019147 | 4.601192 | 1634 | 0 | 525.6282 | 8611.226 | 124.8033 | -1 | 35 | 11.86667 | 46.86667 | 2023-08-14 20:56 | 2023-08-14 21:31 | 0 | 0 | 244.6 | 240.8 | 250.3 | 305.8 | 0 | 0 | 0 | 0 | 2023-08-14 21:28 | 0.0789 | 0.0015 | 0.0184 | 0.014 | 0.046 | 0.0064 | 0.0326 | 0.0215 | 0.0025 | 0 | 0 | 0.0789 | 0.0789 | 194.4846 | 1 | 6.8 | 1.980463 | 0 | 859.1776 | 767.4777 | 725.5831 | 0 | 0 | 0 | 2023-08-14 20:44 | 208 | 0 | 4.491894 | 56.7
321 | 2023-08-14 | 44244 | 16MnCr5D | B | 0 | 0.00503891 | 0.04053174 | 3 | 0 | 0 | 0 | 0 | 0 | 2 | 0 | 2 | 7 | 0 | 9.239226 | 5.011646 | 14.25087 | 47.271 | 68.52187 | 9 | 2.004607 | 1.508631 | 3.543993 | 1671 | 0 | 674.9504 | 7503.632 | 110.4744 | -1 | 41.63333 | 28.8 | 70.43333 | 2023-08-14 22:00 | 2023-08-14 22:42 | 0 | 0 | 238.5 | 237.1 | 245.2 | 297.1 | 0 | 0 | 0 | 0 | 2023-08-14 22:35 | 0.2302 | 0.003 | 0.0209 | 0.018 | 0.0604 | 0.0053 | 0.0371 | 0.0238 | 0.0031 | 0 | 0 | 0.2302 | 0.2302 | 171.6147 | 1 | 6.4 | 1.539387 | 0 | 988.741 | 867.2861 | 778.3274 | 0 | 0 | 0 | 2023-08-14 21:31 | 457 | 0 | 4.583658 | 56.7
322 | 2023-08-14 | 44245 | 16MnCr5D | C | 0 | 0 | 0.06404041 | 3 | 0 | 0 | 0 | 0 | 0 | 2 | 0 | 2 | 7 | 0 | 8.942293 | 5.013988 | 13.95628 | 44.943 | 65.89928 | 9 | 1.895199 | 1.261033 | 3.330401 | 1675 | 0 | 612.7637 | 8595.626 | 126.9678 | -1 | 43.45 | 18.6 | 62.05 | 2023-08-14 23:00 | 2023-08-14 23:44 | 0 | 0 | 231.2 | 228 | 239.3 | 291.6 | 0 | 0 | 0 | 0 | 2023-08-14 23:41 | 0.0607 | 0.0012 | 0.019 | 0.0162 | 0.0513 | 0.0065 | 0.0451 | 0.0288 | 0.0044 | 0 | 0 | 0.2664 | 0.0607 | 146.3508 | 1 | 8.8 | 1.435202 | 0 | 978.7651 | 893.0172 | 611.2789 | 0 | 0 | 0 | 2023-08-14 22:42 | 854 | 0 | 4.417315 | 60.9
323 | 2023-08-14 | 44246 | 45C8 | C | 0 | 0.1497276 | 0.07295703 | 3 | 0 | 0 | 0 | 0 | 0 | 2 | 0 | 2 | 7 | 0 | 8.124082 | 5.007272 | 13.13135 | 42.133 | 62.26435 | 9 | 1.603736 | 2.388039 | 1.603736 | 1633 | 0 | 612.7 | 7285.23 | 118.7209 | -1 | 36.11667 | 9.6 | 45.71667 | 2023-08-14 23:53 | 2023-08-15 00:29 | 0 | 0 | 237.3 | 236.3 | 244.4 | 293.1 | 0 | 0 | 0 | 0 | 2023-08-15 00:25 | 0.1229 | 0.0011 | 0.0183 | 0.011 | 0.0574 | 0.007 | 0.0342 | 0.0233 | 0.0032 | 0 | 0 | 0.1229 | 0.1229 | 83.39174 | 1 | 6.1 | 0 | 0 | 688.4912 | 675.894 | 591.6957 | 0 | 0 | 0 | 2023-08-14 23:44 | 321 | 0 | 4.572957 | 51.6
324 | 2023-08-15 | 44247 | SS35C | C | 0 | 0 | 0.04182886 | 3 | 0 | 0 | 0 | 0 | 0 | 2 | 0 | 2 | 7 | 0 | 9.919197 | 5.014955 | 14.93415 | 43.416 | 65.35015 | 9 | 1.602224 | 1.50079 | 2.883585 | 1639 | 0 | 533.9466 | 9609.601 | 145.9313 | -1 | 36.61667 | 15.93333 | 52.55 | 2023-08-15 00:45 | 2023-08-15 01:22 | 0 | 0 | 236.4 | 234.5 | 243.3 | 292.9 | 0 | 0 | 0 | 0 | 2023-08-15 01:18 | 0.1517 | 0.0016 | 0.0244 | 0.016 | 0.0633 | 0.006 | 0.0572 | 0.0202 | 0.0034 | 0 | 0 | 0.1517 | 0.1517 | 134.5323 | 1 | 6.5 | 1.281361 | 0 | 723.2009 | 707.7898 | 592.5627 | 0 | 0 | 0 | 2023-08-15 00:29 | 309 | 1 | 4.500648 | 55.896
325 | 2023-08-15 | 44248 | S35C | C | 0 | 0 | 0.2302203 | 3 | 0 | 0 | 0 | 0 | 0 | 2 | 0 | 2 | 7 | 0 | 10.47392 | 5.00902 | 15.48294 | 42.34 | 64.82294 | 9 | 1.868837 | 1.848834 | 3.344933 | 1645 | 0 | 699.7942 | 9796.796 | 148.3847 | -1 | 40.63333 | 12.8 | 53.43333 | 2023-08-15 01:35 | 2023-08-15 02:15 | 0 | 0 | 238.4 | 235.2 | 245.9 | 297.8 | 0 | 0 | 0 | 0 | 2023-08-15 02:08 | 0.325 | 0.0017 | 0.0245 | 0.0134 | 0.0668 | 0.0052 | 0.0569 | 0.0214 | 0.0032 | 0 | 0 | 0.325 | 0.325 | 141.2381 | 1 | 8.2 | 1.476095 | 0 | 830.3289 | 760.015 | 378.9933 | 0 | 0 | 0 | 2023-08-15 01:22 | 341 | 0 | 4.578794 | 56.496
326 | 2023-08-15 | 44249 | S35C | C | 0 | 0 | 0.1350518 | 3 | 0 | 0 | 0 | 0 | 0 | 2 | 0 | 2 | 7 | 0 | 13.55589 | 2.005927 | 15.56182 | 44.787 | 67.34882 | 9 | 1.783152 | 1.605367 | 3.116118 | 1655 | 0 | 591.2518 | 7909.234 | 118.8486 | -1 | 37.9 | 11.33333 | 49.23333 | 2023-08-15 02:27 | 2023-08-15 03:05 | 0 | 0 | 233.6 | 232.1 | 241.6 | 297 | 0 | 0 | 0 | 0 | 2023-08-15 02:56 | 0.3094 | 0.0019 | 0.0177 | 0.0238 | 0.0764 | 0.0066 | 0.0384 | 0.026 | 0.0032 | 0 | 0 | 0.3094 | 0.3094 | 143.192 | 1 | 6.2 | 1.332966 | 0 | 882.9716 | 833.4735 | 351.2393 | 0 | 0 | 0 | 2023-08-15 02:15 | 430 | 0 | 4.662451 | 57.995
327 | 2023-08-15 | 44250 | 20MNCR5 | C | 0 | 0 | 0.08203638 | 3 | 0 | 0 | 0 | 0 | 0 | 2 | 0 | 2 | 7 | 0 | 12.07794 | 5.000393 | 17.07833 | 41.129 | 65.20733 | 9 | 1.834366 | 2.043733 | 2.824599 | 1655 | 0 | 624.7367 | 10405.18 | 157.6367 | -1 | 37.48333 | 9.466667 | 46.95 | 2023-08-15 03:14 | 2023-08-15 03:52 | 0 | 0 | 241.2 | 237.9 | 247.3 | 292.6 | 0 | 0 | 0 | 0 | 2023-08-15 03:47 | 0.0701 | 0.0285 | 0.0248 | 0.0149 | 0.0606 | 0.0064 | 0.0416 | 0.0212 | 0.0033 | 0 | 0 | 0.0701 | 0.0701 | 113.5365 | 1 | 7.8 | 0.9902325 | 0 | 797.7629 | 777.035 | 505.7681 | 0 | 0 | 0 | 2023-08-15 03:05 | 578 | 0 | 4.554475 | 54.488
328 | 2023-08-15 | 44251 | 20MNCR5 | C | 0 | 0 | 0.04863806 | 3 | 0 | 0 | 0 | 0 | 0 | 2 | 0 | 2 | 7 | 0 | 14.32265 | 0 | 14.32265 | 43.801 | 65.12365 | 9 | 1.768826 | 1.934699 | 3.102765 | 1637 | 0 | 512.5899 | 9890.394 | 149.8008 | -1 | 28.86667 | 22.06667 | 50.93333 | 2023-08-15 04:14 | 2023-08-15 04:43 | 0 | 0 | 242.5 | 239 | 246.4 | 290.1 | 0 | 0 | 0 | 0 | 2023-08-15 04:39 | 0.1271 | 0.0008 | 0.0198 | 0.0127 | 0.0655 | 0.0073 | 0.0437 | 0.0243 | 0.0035 | 0 | 0 | 0.1271 | 0.1271 | 139.6217 | 1 | 7.9 | 1.333939 | 0 | 777.0086 | 778.6282 | 688.376 | 0 | 0 | 0 | 2023-08-15 03:52 | 305 | 0 | 4.5762 | 55.146
329 | 2023-08-15 | 44252 | S53C | C | 0 | 0.0555 | 0.1590468 | 3 | 0 | 0 | 0 | 0 | 0 | 2 | 0 | 2 | 7 | 0 | 9.404803 | 5.00019 | 14.40499 | 44.054 | 65.45899 | 9 | 1.284914 | 1.792313 | 2.096962 | 1675 | 0 | 500.1216 | 8642.425 | 132.8398 | -1 | 32.15 | 12.13333 | 44.28333 | 2023-08-15 04:55 | 2023-08-15 05:27 | 0 | 0 | 241.6 | 238.1 | 246.2 | 299.9 | 0 | 0 | 0 | 0 | 2023-08-15 05:24 | 0.1384 | 0.0007 | 0.0176 | 0.012 | 0.065 | 0.0068 | 0.0407 | 0.0185 | 0.0032 | 0 | 0 | 0.1384 | 0.1384 | 99.83162 | 1 | 6.6 | 0.812048 | 0 | 747.7878 | 745.3534 | 622.0642 | 0 | 0 | 0 | 2023-08-15 04:43 | 329 | 0 | 4.415694 | 55.287
330 | 2023-08-15 | 44253 | S53C | C | 0 | 0.05538004 | 0.02999341 | 3 | 0 | 0 | 0 | 0 | 0 | 2 | 0 | 2 | 7 | 0 | 10.02764 | 3.011496 | 13.03914 | 45.604 | 65.64314 | 9 | 2.078715 | 2.07295 | 3.259786 | 1596 | 0 | 601.1938 | 7581.632 | 116.3842 | -1 | 36.83333 | 9.466667 | 46.3 | 2023-08-15 05:36 | 2023-08-15 06:13 | 0 | 0 | 249.2 | 243.2 | 250.4 | 310.3 | 0 | 0 | 0 | 0 | 2023-08-15 06:08 | 0.1931 | 0.0022 | 0.0174 | 0.011 | 0.0557 | 0.0055 | 0.0318 | 0.0162 | 0.0035 | 0 | 0 | 0.1931 | 0.1931 | 166.8336 | 1 | 6.5 | 1.181071 | 0 | 735.0501 | 635.1998 | 712.061 | 0 | 0 | 0 | 2023-08-15 05:27 | 333 | 0 | 4.317121 | 55.803
331 | 2023-08-15 | 44254 | S53C | A | 0 | 0.02920169 | 0.1159207 | 3 | 0 | 0 | 0 | 0 | 0 | 2 | 0 | 2 | 7 | 0 | 16.0015 | 5.00846 | 21.00996 | 43.078 | 71.08796 | 9 | 2.609352 | 1.324753 | 4.18379 | 1628 | 0 | 696.4268 | 14539.08 | 207.4108 | -1 | 41.88333 | 20.13333 | 62.01667 | 2023-08-15 06:33 | 2023-08-15 07:15 | 0 | 0 | 238.9 | 235 | 245.7 | 298.2 | 0 | 0 | 0 | 0 | 2023-08-15 07:06 | 0.246 | 0.0012 | 0.0212 | 0.015 | 0.0688 | 0.0051 | 0.0424 | 0.0151 | 0.0031 | 0 | 0 | 0.246 | 0.246 | 154.8407 | 1 | 6.01 | 1.574438 | 0 | 825.1188 | 823.353 | 290.2303 | 0 | 0 | 0 | 2023-08-15 06:13 | 281 | 0 | 4.519131 | 57.365
332 | 2023-08-15 | 44255 | EN 14B | A | 0 | 0.0157886 | 0.04896265 | 3 | 0 | 0 | 0 | 0 | 0 | 2 | 0 | 2 | 7 | 0 | 12.31201 | 5.032219 | 17.34423 | 46.747 | 71.09123 | 9 | 2.681816 | 1.797567 | 3.694441 | 1593 | 0 | 621.9614 | 11013.57 | 157.3564 | -1 | 34.55 | 9.333333 | 43.88333 | 2023-08-15 07:25 | 2023-08-15 07:59 | 0 | 0 | 239.7 | 235.6 | 245.9 | 301.5 | 0 | 0 | 0 | 0 | 2023-08-15 07:54 | 0.3225 | 0.0022 | 0.0197 | 0.014 | 0.0666 | 0.0061 | 0.0342 | 0.0154 | 0.0031 | 0 | 0 | 0.3225 | 0.3225 | 158.9401 | 1 | 5.9 | 1.012625 | 0 | 700.3524 | 690.5781 | 586.5326 | 0 | 0 | 0 | 2023-08-15 07:15 | 212 | 0 | 4.746433 | 52.08
333 | 2023-08-15 | 44256 | B 14 | A | 0 | 0.0097659 | 0.01248389 | 3 | 0 | 0 | 0 | 0 | 0 | 2 | 0 | 2 | 7 | 0 | 10.43016 | 5.048546 | 15.47871 | 43.657 | 66.13571 | 9 | 2.583685 | 1.501542 | 3.757942 | 1587 | 0 | 565.7258 | 11965.14 | 182.0189 | -1 | 33.76667 | 9.4 | 43.16667 | 2023-08-15 08:08 | 2023-08-15 08:42 | 0 | 0 | 249.8 | 245.7 | 252.3 | 306 | 0 | 0 | 0 | 0 | 2023-08-15 08:37 | 0.2271 | 0.0032 | 0.0259 | 0.0138 | 0.057 | 0.0056 | 0.0476 | 0.0146 | 0.0032 | 0 | 0 | 0.2271 | 0.2271 | 170.2066 | 1 | 6.6 | 1.174257 | 0 | 678.9464 | 629.1135 | 540.8696 | 0 | 0 | 0 | 2023-08-15 07:59 | 216 | 0 | 4.580415 | 53.35
334 | 2023-08-15 | 44257 | SAE 1018 | A | 0 | -0.001055756 | 0.007944092 | 3 | 0 | 0 | 0 | 0 | 0 | 2 | 0 | 2 | 7 | 0 | 8.343094 | 5.006948 | 13.35004 | 49.19 | 69.54004 | 9 | 3.20892 | 1.411537 | 3.918732 | 1646 | 0 | 643.707 | 8970.017 | 128.4366 | -1 | 37.76667 | 13 | 50.76667 | 2023-08-15 08:55 | 2023-08-15 09:33 | 0 | 0 | 252.1 | 247 | 254.6 | 308.8 | 0 | 0 | 0 | 0 | 2023-08-15 09:27 | 0.3595 | 0.0016 | 0.0241 | 0.016 | 0.0577 | 0.0054 | 0.0455 | 0.0154 | 0.0032 | 0 | 0 | 0.3595 | 0.3595 | 189.7687 | 1 | 7.3 | 0.7098122 | 0 | 792.2011 | 750.0856 | 675.3432 | 0 | 0 | 0 | 2023-08-15 08:42 | 253 | 0 | 4.523346 | 56.046
335 | 2023-08-15 | 44258 | SAE 1018 | A | 0 | 0.01509274 | 0.05366406 | 3 | 0 | 0 | 0 | 0 | 0 | 2 | 0 | 2 | 7 | 0 | 7.060254 | 7.022404 | 14.08266 | 47.5 | 68.58266 | 9 | 2.826637 | 1.650257 | 3.764289 | 1574 | 0 | 691.7113 | 8611.226 | 124.651 | -1 | 40.41667 | 16 | 56.41667 | 2023-08-15 09:49 | 2023-08-15 10:29 | 0 | 0 | 234.5 | 236.5 | 248.5 | 312 | 0 | 0 | 0 | 0 | 2023-08-15 10:25 | 0.2564 | 0.0009 | 0.0197 | 0.012 | 0.0617 | 0.0057 | 0.0528 | 0.0161 | 0.0031 | 0 | 0 | 0.2564 | 0.2564 | 174.4127 | 1 | 7.5 | 0.9376526 | 0 | 796.7188 | 801.2936 | 517.0506 | 0 | 0 | 0 | 2023-08-15 09:33 | 248 | 0 | 4.521725 | 56.668
336 | 2023-08-15 | 44259 | SAE 1018 | A | 0 | 0 | 0.04766553 | 3 | 0 | 0 | 0 | 0 | 0 | 2 | 0 | 2 | 7 | 0 | 4.916667 | 7.016153 | 11.93282 | 49.173 | 68.10582 | 9 | 2.204328 | 1.945242 | 2.985219 | 1653 | 0 | 710.8671 | 5865.622 | 85.00184 | -1 | 41.1 | 16.26667 | 57.36667 | 2023-08-15 10:46 | 2023-08-15 11:27 | 0 | 0 | 235.9 | 236.8 | 247.4 | 306.6 | 0 | 0 | 0 | 0 | 2023-08-15 11:19 | 0.2832 | 0.0018 | 0.022 | 0.009 | 0.0539 | 0.005 | 0.0396 | 0.0155 | 0.0032 | 0 | 0 | 0.2832 | 0.2832 | 150.5191 | 1 | 7.9 | 0.7808914 | 0 | 910.6413 | 879.6176 | 762.1924 | 0 | 0 | 0 | 2023-08-15 10:29 | 385 | 0 | 4.342412 | 53.55
337 | 2023-08-15 | 44260 | SAE 1010 | A | 0 | 0.1327633 | 0.06776904 | 3 | 0 | 0 | 0 | 0 | 0 | 2 | 0 | 2 | 7 | 0 | 2.896863 | 7.274563 | 10.17143 | 46.291 | 63.46243 | 9 | 2.206412 | 1.503101 | 3.91327 | 1700 | 0 | 708.2783 | 6006.022 | 89.42533 | -1 | 41.83333 | 10.06667 | 51.9 | 2023-08-15 11:37 | 2023-08-15 12:19 | 0 | 0 | 245.1 | 242.7 | 252.3 | 304.6 | 0 | 0 | 0 | 0 | 2023-08-15 12:11 | 0.2994 | 0.001 | 0.0303 | 0.013 | 0.053 | 0.0068 | 0.0587 | 0.0281 | 0.0032 | 0 | 0 | 0.2994 | 0.2994 | 187.4941 | 1 | 10.7 | 1.706858 | 0 | 929.1424 | 878.5728 | 769.2394 | 0 | 0 | 0 | 2023-08-15 11:27 | 361 | 0 | 4.460117 | 46.62
338 | 2023-08-15 | 44261 | 60Si7 | A | 0 | 0.02101945 | 0.1034371 | 4 | 0 | 0 | 0 | 0 | 0 | 2 | 0 | 2 | 8 | 0 | 5.023021 | 7.015252 | 12.03827 | 45.11 | 65.14827 | 9 | 2.204008 | 1.003004 | 3.206896 | 1605 | 0 | 584.3366 | 7612.833 | 113.3735 | -1 | 39.55 | 10.46667 | 50.01667 | 2023-08-15 12:29 | 2023-08-15 13:09 | 0 | 0 | 240.8 | 239.8 | 251.3 | 307.8 | 0 | 0 | 0 | 0 | 2023-08-15 13:05 | 0.3676 | 0.0015 | 0.0302 | 0.017 | 0.0632 | 0.0059 | 0.0758 | 0.0265 | 0.0035 | 0 | 0 | 0.3676 | 0.3676 | 152.4315 | 1 | 9 | 1.002888 | 0 | 783.6176 | 706.5173 | 614.1281 | 0 | 0 | 0 | 2023-08-15 12:19 | 308 | 1 | 4.54572 | 55.896
339 | 2023-08-15 | 44262 | 60Si7 | A | 0 | 0 | 0.09127747 | 4 | 0 | 0 | 0 | 0 | 0 | 2 | 0 | 2 | 8 | 0 | 9.155296 | 7.02234 | 16.17764 | 42.831 | 67.00864 | 9 | 2.205703 | 1.504768 | 3.222223 | 1635 | 0 | 657.3553 | 10966.77 | 165.8901 | -1 | 39.7 | 9.733333 | 49.43333 | 2023-08-15 13:18 | 2023-08-15 13:58 | 0 | 0 | 241.3 | 238.7 | 250 | 296.6 | 0 | 0 | 0 | 0 | 2023-08-15 13:53 | 0.1356 | 0.0008 | 0.0258 | 0.021 | 0.0579 | 0.0057 | 0.0576 | 0.019 | 0.0033 | 0 | 0 | 0.1356 | 0.1356 | 138.4257 | 1 | 7.1 | 1.01652 | 0 | 778.3724 | 767.3567 | 259.3094 | 0 | 0 | 0 | 2023-08-15 13:09 | 297 | 0 | 4.545071 | 57.995
340 | 2023-08-15 | 44263 | SCM420HV | B | 0 | 0 | 0.1138134 | 4 | 0 | 0 | 0 | 0 | 0 | 2 | 0 | 2 | 8 | 0 | 5.597703 | 7.003193 | 12.6009 | 45.926 | 66.5269 | 9 | 1.910518 | 1.186119 | 3.416799 | 1642 | 0 | 553.4464 | 7035.629 | 107.6988 | -1 | 36.28333 | 19.06667 | 55.35 | 2023-08-15 14:17 | 2023-08-15 14:53 | 0 | 0 | 231.4 | 235.5 | 250.7 | 293.9 | 0 | 0 | 0 | 0 | 2023-08-15 14:49 | 0.0876 | 0.0057 | 0.0157 | 0.0149 | 0.0515 | 0.0062 | 0.0504 | 0.0166 | 0.0028 | 0 | 0 | 0.0876 | 0.0876 | 176.1155 | 1 | 6.8 | 1.506281 | 0 | 863.2617 | 909.3177 | 712.2548 | 0 | 0 | 0 | 2023-08-15 13:58 | 165 | 0 | 4.50227 | 56.7
341 | 2023-08-15 | 44264 | SCM420HV | B | 0 | 0 | 0.1600193 | 4 | 0 | 0 | 0 | 0 | 0 | 2 | 0 | 2 | 8 | 0 | 4.998002 | 7.000524 | 11.99853 | 45.228 | 65.22653 | 9 | 1.947069 | 0.5013894 | 3.657821 | 1608 | 0 | 525.3591 | 6692.427 | 102.9184 | -1 | 35.81667 | 13 | 48.81667 | 2023-08-15 15:06 | 2023-08-15 15:42 | 0 | 0 | 227.8 | 229.7 | 245.6 | 299.8 | 0 | 0 | 0 | 0 | 2023-08-15 15:36 | 0.0819 | 0.0009 | 0.0187 | 0.015 | 0.0433 | 0.0059 | 0.0439 | 0.0156 | 0.0036 | 0 | 0 | 0.0819 | 0.0819 | 184.7522 | 1 | 7.8 | 1.710752 | 0 | 802.0424 | 740.1859 | 623.4908 | 0 | 0 | 0 | 2023-08-15 14:53 | 261 | 0 | 4.5762 | 56.7
342 | 2023-08-15 | 44265 | SCM420HV | B | 0 | 0 | 0.122244 | 4 | 0 | 0 | 0 | 0 | 0 | 2 | 0 | 2 | 8 | 0 | 3.858608 | 4.379616 | 8.238225 | 46.271 | 62.509225 | 9 | 1.787964 | 1.427078 | 2.811302 | 1629 | 0 | 557.4009 | 6052.823 | 98.40512 | -1 | 38.5 | 24.66667 | 63.16667 | 2023-08-15 16:07 | 2023-08-15 16:45 | 0 | 0 | 229.7 | 231.6 | 245.1 | 301.5 | 0 | 0 | 0 | 0 | 2023-08-15 16:37 | 0.0928 | 0.0038 | 0.0263 | 0.0155 | 0.0465 | 0.0061 | 0.0798 | 0.0208 | 0.0037 | 0 | 0 | 0.0928 | 0.0928 | 184.4902 | 1 | 7 | 1.023338 | 0 | 888.1178 | 839.4275 | 810.0922 | 0 | 0 | 0 | 2023-08-15 15:42 | 377 | 0 | 4.426719 | 48.3
343 | 2023-08-15 | 44266 | R16 | B | 0 | 0.07373605 | 0.1752594 | 4 | 0 | 0 | 0 | 0 | 0 | 2 | 0 | 2 | 8 | 0 | 7.371016 | 7.043009 | 14.41402 | 44.024 | 66.43802 | 9 | 1.707247 | 1.002231 | 2.724739 | 1616 | 0 | 512.048 | 9157.212 | 138.6657 | -1 | 34.35 | 10.46667 | 44.81667 | 2023-08-15 16:56 | 2023-08-15 17:30 | 0 | 0 | 231.8 | 233.5 | 246.6 | 313.8 | 0 | 0 | 0 | 0 | 2023-08-15 17:24 | 0.1189 | 0.0015 | 0.026 | 0.0255 | 0.0523 | 0.0053 | 0.0631 | 0.018 | 0.0032 | 0 | 0 | 0.1189 | 0.1189 | 123.7729 | 1 | 7.6 | 1.017492 | 0 | 782.8616 | 685.8654 | 550.9497 | 0 | 0 | 0 | 2023-08-15 16:45 | 245 | 0 | 4.436446 | 53.9
344 | 2023-08-15 | 44267 | C70S6 | B | 0 | 0.02771402 | 0.2496758 | 4 | 0 | 0 | 0 | 0 | 0 | 2 | 0 | 2 | 8 | 0 | 5.321826 | 7.011086 | 12.33291 | 46.088 | 66.42091 | 9 | 1.876405 | 1.506637 | 3.774105 | 1618 | 0 | 539.7368 | 7675.233 | 114.52 | -1 | 38.36667 | 16.86667 | 55.23333 | 2023-08-15 17:47 | 2023-08-15 18:26 | 0 | 0 | 231.7 | 235 | 249.2 | 298.9 | 0 | 0 | 0 | 0 | 2023-08-15 18:22 | 0.1203 | 0.003 | 0.0229 | 0.0226 | 0.0513 | 0.0059 | 0.0985 | 0.0174 | 0.0035 | 0 | 0 | 0.1189 | 0.1203 | 180.2952 | 1 | 8.6 | 1.897699 | 0 | 930.5851 | 865.9078 | 744.4188 | 0 | 0 | 0 | 2023-08-15 17:30 | 341 | 0 | 4.590143 | 50.247
345 | 2023-08-15 | 44268 | DY7 | B | 0 | 0 | 0.1569393 | 4 | 0 | 0 | 0 | 0 | 0 | 2 | 0 | 2 | 8 | 0 | 5.85111 | 7.003161 | 12.85427 | 40.352 | 61.20627 | 9 | 2.161894 | 1.505992 | 3.942753 | 1606 | 0 | 519.702 | 7519.232 | 123.2534 | -1 | 37.35 | 8.066667 | 45.41667 | 2023-08-15 18:34 | 2023-08-15 19:11 | 0 | 0 | 235.2 | 236.8 | 249.8 | 305.4 | 0 | 0 | 0 | 0 | 2023-08-15 19:03 | 0.1721 | 0.0014 | 0.0271 | 0.0179 | 0.0451 | 0.0056 | 0.1 | 0.0187 | 0.0026 | 0 | 0 | 0.1721 | 0.1721 | 190.8929 | 1 | 7.8 | 1.780859 | 0 | 754.5369 | 677.3819 | 547.7768 | 0 | 0 | 0 | 2023-08-15 18:26 | 212 | 0 | 4.651751 | 57.19
346 | 2023-08-15 | 44269 | DY7 | B | 0 | 0 | 0.1123541 | 4 | 0 | 0 | 0 | 0 | 0 | 2 | 0 | 2 | 8 | 0 | 5.010021 | 7.002812 | 12.01283 | 44.508 | 64.52083 | 9 | 2.200171 | 1.502552 | 4.007318 | 1614 | 0 | 563.9808 | 7378.831 | 110.0976 | -1 | 39.43333 | 12.73333 | 52.16667 | 2023-08-15 19:24 | 2023-08-15 20:03 | 0 | 0 | 239.1 | 237.4 | 249.8 | 303 | 0 | 0 | 0 | 0 | 2023-08-15 19:59 | 0.1301 | 0.0031 | 0.0286 | 0.0135 | 0.0375 | 0.0074 | 0.0647 | 0.0183 | 0.0031 | 0 | 0 | 0.1301 | 0.1301 | 178.0015 | 1 | 10.5 | 1.807148 | 0 | 890.5968 | 842.9973 | 638.0193 | 0 | 0 | 0 | 2023-08-15 19:11 | 220 | 0 | 4.574903 | 57.19
347 | 2023-08-15 | 44270 | DY7 | B | 0 | 0 | 0.1716926 | 4 | 0 | 0 | 0 | 0 | 0 | 2 | 0 | 2 | 8 | 0 | 4.645708 | 7.00102 | 11.64673 | 45.601 | 65.24773 | 9 | 2.201357 | 1.001392 | 3.742691 | 1622 | 0 | 592.3123 | 5959.222 | 88.22239 | -1 | 40.7 | 14.4 | 55.1 | 2023-08-15 20:18 | 2023-08-15 20:58 | 0 | 0 | 242.7 | 238.1 | 249.5 | 300.2 | 0 | 0 | 0 | 0 | 2023-08-15 20:55 | 0.105 | 0.001 | 0.0267 | 0.0128 | 0.037 | 0.0077 | 0.049 | 0.0227 | 0.0037 | 0 | 0 | 0.105 | 0.105 | 176.9868 | 1 | 9.5 | 1.541334 | 0 | 905.9984 | 821.7568 | 648.827 | 0 | 0 | 0 | 2023-08-15 20:03 | 381 | 0.8 | 4.443904 | 60.35
348 | 2023-08-15 | 44271 | R10S10V | B | 0 | 0 | 0.09711426 | 4 | 0 | 0 | 0 | 0 | 0 | 2 | 0 | 2 | 8 | 0 | 7.970759 | 7.000204 | 14.97096 | 43.628 | 66.59896 | 9 | 2.201559 | 1.504817 | 2.717607 | 1639 | 0 | 556.8638 | 7534.832 | 113.1374 | -1 | 35.56667 | 9.6 | 45.16667 | 2023-08-15 21:08 | 2023-08-15 21:43 | 0 | 0 | 230.7 | 229.4 | 244.7 | 293 | 0 | 0 | 0 | 0 | 2023-08-15 21:39 | 0.0702 | 0.0009 | 0.0232 | 0.0228 | 0.0517 | 0.0063 | 0.0536 | 0.0175 | 0.0032 | 0 | 0 | 0.0702 | 0.0702 | 118.3062 | 1 | 8 | 0.5160484 | 0 | 799.8416 | 770.0889 | 637.2246 | 0 | 0 | 0 | 2023-08-15 20:58 | 221 | 0 | 4.501621 | 55.918
349 | 2023-08-15 | 44272 | B14 | C | 0 | -0.01259727 | 0.16845 | 4 | 0 | 0 | 0 | 0 | 0 | 2 | 0 | 2 | 8 | 0 | 7.189627 | 7.012846 | 14.20247 | 46.657 | 68.85947 | 9 | 1.852311 | 1.505568 | 3.543587 | 1600 | 0 | 569.3853 | 6770.427 | 98.03763 | -1 | 42.96667 | 10.6 | 53.56667 | 2023-08-15 21:54 | 2023-08-15 22:37 | 0 | 0 | 245.7 | 240 | 250.5 | 296.6 | 0 | 0 | 0 | 0 | 2023-08-15 22:29 | 0.096 | 0.0008 | 0.0176 | 0.0123 | 0.0497 | 0.006 | 0.0641 | 0.0189 | 0.0031 | 0 | 0 | 0.096 | 0.096 | 158.1784 | 1 | 8.2 | 1.691277 | 0 | 888.3129 | 822.3345 | 679.0591 | 0 | 0 | 0 | 2023-08-15 21:43 | 289 | 0 | 4.476005 | 53.35
350 | 2023-08-15 | 44274 | 30MNVS6 | C | 0 | 0.001103775 | 0.1942285 | 10 | 0 | 0 | 0 | 0 | 0 | 5 | 3 | 5 | 26 | 3 | 0 | 6.061207 | 6.061207 | 37.774 | 72.835207 | 9 | 0.9643182 | 1.956569 | 1.636157 | 1620 | 0 | 594.027 | 9827.995 | 148.8296 | -1 | 55.66667 | 17.46667 | 73.13333 | 2023-08-15 22:54 | 2023-08-15 23:50 | 0 | 0 | 230.4 | 230.7 | 244.9 | 285.7 | 0 | 0 | 0 | 0 | 2023-08-15 23:47 | 0.0446 | 0.0038 | 0.0348 | 0.0101 | 0.0384 | 0.0086 | 0.0627 | 0.0205 | 0.0038 | 0 | 0 | 0.0623 | 0.0446 | 57.89409 | 1 | 22.2 | 0.6718388 | 0 | 1164.251 | 700.5796 | 681.1292 | 0 | 0 | 0 | 2023-08-15 22:37 | 365 | 0 | 4.540856 | 58.38
351 | 2023-08-16 | 44275 | 30MNVS6 | C | 0 | 0.04808557 | 0.3555445 | 10 | 0 | 0 | 0 | 0 | 0 | 5 | 3 | 5 | 26 | 3 | 10.02271 | 7.003545 | 17.02626 | 18.183 | 64.20926 | 9 | 1.600539 | 1.802859 | 1.600539 | 1608 | 0 | 513.3975 | 17456.21 | 304.5966 | -1 | 49.63333 | 39.23333 | 88.86667 | 2023-08-16 00:29 | 2023-08-16 01:19 | 0 | 0 | 224.9 | 225.4 | 241.9 | 275.1 | 0 | 0 | 0 | 0 | 2023-08-16 01:15 | 0.052 | 0.0065 | 0.0185 | 0.0124 | 0.0534 | 0.0094 | 0.0438 | 0.021 | 0.0032 | 0 | 0 | 0.052 | 0.052 | 40.90703 | 1 | 22.1 | 0 | 0 | 943.692 | 471.1469 | 394.454 | 0 | 0 | 0 | 2023-08-15 23:50 | 397 | 0 | 4.550908 | 52.696
352 | 2023-08-16 | 44276 | SSR550 | C | 0 | 0.05038908 | 0.2284371 | 10 | 0 | 0 | 0 | 0 | 0 | 5 | 3 | 5 | 26 | 3 | 5.416482 | 7.004419 | 12.4209 | 18.4 | 59.8209 | 9 | 1.270516 | 1.804328 | 1.270516 | 1617 | 0 | 587.7731 | 18454.58 | 337.2492 | -1 | 49.31667 | 24.53333 | 73.85 | 2023-08-16 01:43 | 2023-08-16 02:33 | 0 | 0 | 230.4 | 230.6 | 244 | 277.3 | 0 | 0 | 0 | 0 | 2023-08-16 02:22 | 0.0528 | 0.0026 | 0.0116 | 0.0084 | 0.0534 | 0.0091 | 0.0486 | 0.0213 | 0.0036 | 0 | 0 | 0.0528 | 0.0528 | 34.98031 | 1 | 23.9 | 0 | 0 | 1034.861 | 392.6538 | 328.3618 | 0 | 0 | 0 | 2023-08-16 01:19 | 252 | 0 | 4.43677 | 55.796
353 | 2023-08-16 | 44277 | S45CSQDS | C | 0 | 0.05329248 | 0.2660507 | 10 | 0 | 0 | 0 | 0 | 0 | 5 | 3 | 5 | 26 | 3 | 14.45318 | 7.008232 | 21.46141 | 17.606 | 68.06741 | 9 | 1.901959 | 2.502276 | 2.415089 | 1589 | 0 | 457.3389 | 23212.46 | 386.4402 | -1 | 58.2 | 24.4 | 82.6 | 2023-08-16 02:57 | 2023-08-16 03:55 | 0 | 0 | 232.5 | 230.8 | 244.2 | 281.8 | 0 | 0 | 0 | 0 | 2023-08-16 03:40 | 0.0549 | 0.0029 | 0.0103 | 0.008 | 0.0481 | 0.0082 | 0.0196 | 0.0236 | 0.0024 | 0 | 0 | 0.0549 | 0.0549 | 56.87726 | 1 | 21 | 0.5131302 | 0 | 979.0225 | 439.4586 | 367.3002 | 0 | 0 | 0 | 2023-08-16 02:33 | 212 | 0 | 4.564202 | 50.4
354 | 2023-08-16 | 44278 | S45CSQDS | C | 0 | 0 | 0.1128406 | 10 | 0 | 0 | 0 | 0 | 0 | 5 | 3 | 5 | 26 | 3 | 2.511205 | 0 | 2.511205 | 41.901 | 73.412205 | 9 | 1.132967 | 3.054617 | 1.132967 | 1648 | 0 | 788.1285 | 7488.032 | 110.0984 | -1 | 50.38333 | 13.68333 | 64.06667 | 2023-08-16 04:09 | 2023-08-16 04:59 | 0 | 0 | 225.4 | 226.5 | 242.8 | 278.3 | 0 | 0 | 0 | 0 | 2023-08-16 04:56 | 0.0538 | 0.0016 | 0.0308 | 0.0121 | 0.0393 | 0.0077 | 0.0602 | 0.0294 | 0.0032 | 0 | 0 | 0.8214 | 0.0538 | 45.11798 | 1 | 22.6 | 0 | 0 | 1063.734 | 1023.817 | 476.2319 | 0 | 0 | 0 | 2023-08-16 03:55 | 862 | 1 | 4.535019 | 57.75
355 | 2023-08-16 | 44280 | B 14 | C | 0 | 0 | 0.2344358 | 10 | 0 | 0 | 0 | 0 | 0 | 5 | 3 | 5 | 26 | 3 | 6.737694 | 7.008055 | 13.74575 | 44.62 | 87.36575 | 9 | 0.888218 | 1.205277 | 0.888218 | 1604 | 0 | 385.1975 | 11403.56 | 175.8024 | -1 | 37.98333 | 43.93333 | 81.91667 | 2023-08-16 05:43 | 2023-08-16 06:21 | 0 | 0 | 210.3 | 217.2 | 238.7 | 268.5 | 0 | 0 | 0 | 0 | 2023-08-16 06:17 | 0.0501 | 0.0016 | 0.0112 | 0.012 | 0.0525 | 0.0069 | 0.0305 | 0.0207 | 0.0032 | 0 | 0 | 0.0501 | 0.0501 | 43.87183 | 1 | 6.5 | 0 | 0 | 772.8312 | 813.1919 | 651.4637 | 0 | 0 | 0 | 2023-08-16 04:59 | 140 | 0 | 4.585279 | 53.35
356 | 2023-08-16 | 44281 | S45CS1QDS | A | 0 | 0 | 0.09208826 | 14 | 0 | 0 | 0 | 0 | 0 | 7 | 3 | 7 | 34 | 3 | 8.002826 | 7.023385 | 15.02621 | 43.071 | 95.09721 | 9 | 2.837962 | 1.009694 | 3.551667 | 1627 | 0 | 509.5286 | 14149.09 | 220.4003 | -1 | 40.7 | 38.2 | 78.9 | 2023-08-16 07:00 | 2023-08-16 07:40 | 0 | 0 | 216 | 220.6 | 240.6 | 298.2 | 0 | 0 | 0 | 0 | 2023-08-16 07:33 | 0.0674 | 0.0012 | 0.0116 | 0.01 | 0.0568 | 0.0063 | 0.0234 | 0.0185 | 0.0032 | 0 | 0 | 0.0674 | 0.0674 | 168.1166 | 2 | 6.1 | 0.7137051 | 0 | 759.0675 | 617.9835 | 448.4089 | 0 | 0 | 0 | 2023-08-16 06:21 | 413 | 0 | 4.630674 | 56.7
357 | 2023-08-16 | 44282 | S45CS1QDS | A | 0 | 0 | 0.1301879 | 14 | 0 | 0 | 0 | 0 | 0 | 7 | 3 | 7 | 34 | 3 | 4.182577 | 7.018037 | 11.20061 | 43.883 | 92.08361 | 9 | 1.601046 | 1.601463 | 2.112227 | 1608 | 0 | 505.8763 | 11902.74 | 183.4476 | -1 | 42.5 | 17.06667 | 59.56667 | 2023-08-16 07:57 | 2023-08-16 08:40 | 0 | 0 | 214.2 | 220.7 | 241.8 | 306.8 | 0 | 0 | 0 | 0 | 2023-08-16 08:29 | 0.0613 | 0.0016 | 0.0264 | 0.0109 | 0.0697 | 0.0067 | 0.0346 | 0.0165 | 0.0032 | 0 | 0 | 0.0613 | 0.0613 | 100.5793 | 2 | 9.8 | 0.5111809 | 0 | 676.4355 | 655.4811 | 529.8981 | 0 | 0 | 0 | 2023-08-16 07:40 | 505 | 0 | 4.448768 | 56.7
358 | 2023-08-16 | 44283 | SSR 550 | A | 0 | 0 | 0.005025879 | 14 | 0 | 0 | 0 | 0 | 0 | 7 | 3 | 7 | 34 | 3 | 0 | 0 | 0 | 44.458 | 81.458 | 9 | 0.6 | 1.204731 | 1.110206 | 1651 | 0 | 613.2303 | 3291.605 | 58.40529 | -1 | 39.23333 | 10.46667 | 49.7 | 2023-08-16 08:50 | 2023-08-16 09:30 | 0 | 0 | 227.8 | 229 | 244.5 | 303.7 | 0 | 0 | 0 | 0 | 2023-08-16 09:20 | 0.5485 | 0.0135 | 0.0534 | 0.016 | 0.0569 | 0.0074 | 0.1123 | 0.0206 | 0.0032 | 0 | 0 | 0.5485 | 0.5485 | 93.29464 | 2 | 11.9 | 0.5102062 | 0 | 856.8747 | 737.8298 | 407.9704 | 0 | 0 | 0 | 2023-08-16 08:40 | 437 | 0 | 4.506809 | 55.048
359 | 2023-08-16 | 44284 | S45CS1QDS | A | 0 | 0.00583075 | 0.02140076 | 14 | 0 | 0 | 0 | 0 | 0 | 7 | 3 | 7 | 34 | 3 | 4.983844 | 7.013769 | 11.99761 | 45.686 | 94.68361 | 9 | 1.606809 | 1.801149 | 2.615539 | 1700 | 0 | 582.699 | 10046.39 | 150.6576 | -1 | 54.25 | 17.26667 | 71.51667 | 2023-08-16 09:47 | 2023-08-16 10:41 | 0 | 0 | 225.8 | 227.3 | 244.4 | 304.2 | 0 | 0 | 0 | 0 | 2023-08-16 10:20 | 0.2974 | 0.0102 | 0.0304 | 0.016 | 0.065 | 0.0081 | 0.0526 | 0.0193 | 0.034 | 0 | 0 | 0.2974 | 0.2974 | 124.5636 | 2 | 9 | 1.00873 | 0 | 883.3737 | 877.749 | 624.5606 | 0 | 0 | 0 | 2023-08-16 09:30 | 633 | 0 | 4.506161 | 56.7
360 | 2023-08-16 | 44285 | S45CS1QDS | A | 0 | 0 | 0.05982483 | 14 | 0 | 0 | 0 | 0 | 0 | 7 | 3 | 7 | 34 | 3 | 2.601823 | 7.011996 | 9.613819 | 48.054 | 94.667819 | 9 | 1.929141 | 1.200613 | 2.786952 | 1646 | 0 | 679.8147 | 6021.623 | 89.91815 | -1 | 48.91667 | 10.26667 | 59.18333 | 2023-08-16 10:51 | 2023-08-16 11:40 | 0 | 0 | 229.6 | 229.7 | 247.8 | 323.2 | 0 | 0 | 0 | 0 | 2023-08-16 11:29 | 0.5999 | 0.0016 | 0.026 | 0.026 | 0.0582 | 0.0107 | 0.0537 | 0.0203 | 0.0032 | 0 | 0 | 0.5999 | 0.5999 | 147.3501 | 2 | 9.3 | 0.857811 | 0 | 854.0032 | 814.4424 | 679.4443 | 0 | 0 | 0 | 2023-08-16 10:41 | 642 | 0 | 4.437743 | 56.7
361 | 2023-08-16 | 44286 | S45CS1QDS | A | 0 | 0.0180921 | 0.09468213 | 14 | 0 | 0 | 0 | 0 | 0 | 7 | 3 | 7 | 34 | 3 | 5.510948 | 4.796273 | 10.30722 | 46.911 | 94.21822 | 9 | 2.608057 | 1.803165 | 3.626524 | 1619 | 0 | 631.0598 | 7285.23 | 108.2208 | -1 | 43.9 | 16.06667 | 59.96667 | 2023-08-16 11:56 | 2023-08-16 12:40 | 0 | 0 | 229.6 | 231 | 249.6 | 331 | 0 | 0 | 0 | 0 | 2023-08-16 12:29 | 0.2421 | 0.0036 | 0.0304 | 0.0161 | 0.0476 | 0.0087 | 0.048 | 0.0208 | 0.0032 | 0 | 0 | 0.2421 | 0.2421 | 177.7079 | 2 | 10.1 | 1.018467 | 0 | 847.6672 | 832.7642 | 698.8519 | 0 | 0 | 0 | 2023-08-16 11:40 | 517 | 0 | 4.46952 | 58.45
362 | 2023-08-16 | 44287 | S45CS1QDS | A | 0 | 0.0152847 | 0.05171863 | 14 | 0 | 0 | 0 | 0 | 0 | 7 | 3 | 7 | 34 | 3 | 1.268317 | 2.102095 | 3.370412 | 43.383 | 83.753412 | 9 | 0.7940516 | 1.64796 | 2.273071 | 1638 | 0 | 523.3228 | 3931.209 | 70.25862 | -1 | 42.3 | 13.4 | 55.7 | 2023-08-16 12:54 | 2023-08-16 13:36 | 0 | 0 | 234.4 | 233.1 | 250.8 | 307.6 | 0 | 0 | 0 | 0 | 2023-08-16 13:25 | 0.4335 | 0.0012 | 0.0304 | 0.0232 | 0.0335 | 0.0079 | 0.0507 | 0.0201 | 0.0032 | 0 | 0 | 0.4335 | 0.4335 | 180.8271 | 2 | 9.2 | 1.479019 | 0 | 788.23 | 799.1232 | 541.4426 | 0 | 0 | 0 | 2023-08-16 12:40 | 505 | 0 | 4.565824 | 54.717
363 | 2023-08-16 | 44288 | R16 | B | 0 | 0.006646576 | 0.05739307 | 14 | 0 | 0 | 0 | 0 | 0 | 7 | 3 | 7 | 34 | 3 | 9.326089 | 7.012985 | 16.33907 | 44.293 | 97.63207 | 9 | 2.741927 | 1.545078 | 3.760394 | 1624 | 0 | 707.774 | 9297.608 | 136.6651 | -1 | 48.36667 | 11.53333 | 59.9 | 2023-08-16 13:47 | 2023-08-16 14:36 | 0 | 0 | 231.2 | 233.3 | 252.6 | 335.3 | 0 | 0 | 0 | 0 | 2023-08-16 14:28 | 0.15 | 0.001 | 0.023 | 0.014 | 0.0462 | 0.0073 | 0.0392 | 0.0188 | 0.0033 | 0 | 0 | 0.15 | 0.15 | 158.4052 | 2 | 7.4 | 1.018467 | 0 | 872.8915 | 621.1263 | 576.6515 | 0 | 0 | 0 | 2023-08-16 13:36 | 693 | 0 | 4.518807 | 53.9
364 | 2023-08-16 | 44289 | 38MnVS6 | B | 0 | 0.06361026 | 0.1152722 | 14 | 0 | 0 | 0 | 0 | 0 | 7 | 3 | 7 | 34 | 3 | 8.393082 | 7.010405 | 15.40349 | 44.195 | 96.59849 | 9 | 2.439752 | 1.582451 | 3.990823 | 1618 | 0 | 529.4261 | 8829.62 | 131.7883 | -1 | 38.76667 | 9.4 | 48.16667 | 2023-08-16 14:45 | 2023-08-16 15:24 | 0 | 0 | 224.4 | 228.8 | 249.1 | 308.8 | 0 | 0 | 0 | 0 | 2023-08-16 15:13 | 0.0689 | 0.0028 | 0.0183 | 0.0117 | 0.0397 | 0.0057 | 0.0361 | 0.0167 | 0.004 | 0 | 0 | 0.0689 | 0.0689 | 175.0094 | 2 | 7.4 | 1.551071 | 0 | 860.2841 | 762.0359 | 686.1158 | 0 | 0 | 0 | 2023-08-16 14:36 | 401 | 0 | 4.563554 | 53.76
365 | 2023-08-16 | 44290 | 38MnVS6 | B | 0 | 0 | 0.09014282 | 14 | 0 | 0 | 0 | 0 | 0 | 7 | 3 | 7 | 34 | 3 | 6.628284 | 7.896976 | 14.52526 | 45.885 | 97.41026 | 9 | 2.200102 | 1.002063 | 3.852434 | 1600 | 0 | 584.3447 | 7222.83 | 105.8907 | -1 | 38.75 | 8.666667 | 47.41667 | 2023-08-16 15:33 | 2023-08-16 16:11 | 0 | 0 | 237.2 | 236.7 | 256.7 | 331.3 | 0 | 0 | 0 | 0 | 2023-08-16 16:02 | 0.1199 | 0.0445 | 0.0239 | 0.0141 | 0.0506 | 0.0056 | 0.0383 | 0.0164 | 0.0035 | 0 | 0 | 0.1199 | 0.1199 | 172.5594 | 2 | 7.8 | 1.652332 | 0 | 859.6458 | 769.3966 | 548.2186 | 0 | 0 | 0 | 2023-08-16 15:24 | 417 | 0 | 4.566148 | 57.344
366 | 2023-08-16 | 44291 | 38MnVS6 | B | 0 | 0.07313617 | 0.07652405 | 14 | 0 | 0 | 0 | 0 | 0 | 7 | 3 | 7 | 34 | 3 | 7.188845 | 7.021563 | 14.21041 | 45.197 | 96.40741 | 9 | 1.774855 | 1.000831 | 3.256797 | 1655 | 0 | 445.5596 | 9765.597 | 146.8347 | -1 | 49.05 | 8.333333 | 57.38333 | 2023-08-16 16:20 | 2023-08-16 17:09 | 0 | 0 | 246.5 | 241.3 | 259.9 | 335.5 | 0 | 0 | 0 | 0 | 2023-08-16 16:57 | 0.1405 | 0.0017 | 0.0239 | 0.019 | 0.0453 | 0.0061 | 0.0487 | 0.0184 | 0.0033 | 0 | 0 | 0.1405 | 0.1405 | 152.8266 | 2 | 7.1 | 1.481941 | 0 | 854.853 | 758.5393 | 691.3739 | 0 | 0 | 0 | 2023-08-16 16:11 | 549 | 0 | 4.52821 | 59.36
367 | 2023-08-16 | 44292 | AISI416 | B | 0 | 0.05192476 | 0.100843 | 14 | 0 | 0 | 0 | 0 | 0 | 7 | 3 | 7 | 34 | 3 | 7.010184 | 4.050846 | 11.06103 | 38.16 | 86.22103 | 9 | 2.201963 | 2.004278 | 3.78711 | 1616 | 0 | 456.5059 | 11122.76 | 192.6986 | -1 | 51.33333 | 16 | 67.33333 | 2023-08-16 17:25 | 2023-08-16 18:16 | 0 | 0 | 240.7 | 237.2 | 257.9 | 324.4 | 0 | 0 | 0 | 0 | 2023-08-16 18:09 | 0.1341 | 0.0182 | 0.0236 | 0.014 | 0.0337 | 0.0074 | 0.1097 | 0.0218 | 0.0034 | 0 | 0 | 0.4032 | 0.1341 | 193.6048 | 2 | 8.5 | 1.585147 | 0 | 1070.341 | 881.3192 | 404.7063 | 0 | 0 | 0 | 2023-08-16 17:09 | 457 | 0 | 4.596952 | 56.001
368 | 2023-08-16 | 44293 | 38MnS6 | B | 0 | 0.04981323 | 0.09581726 | 14 | 0 | 0 | 0 | 0 | 0 | 7 | 3 | 7 | 34 | 3 | 5.945106 | 7.008983 | 12.95409 | 45.928 | 95.88209 | 9 | 1.68591 | 1.001696 | 3.161032 | 1628 | 0 | 574.3707 | 8985.616 | 133.9496 | -1 | 43.91667 | 30.73333 | 74.65 | 2023-08-16 18:47 | 2023-08-16 19:31 | 0 | 0 | 243.5 | 241.5 | 261.7 | 323.9 | 0 | 0 | 0 | 0 | 2023-08-16 19:22 | 0.0583 | 0.0023 | 0.0198 | 0.013 | 0.0451 | 0.0073 | 0.0454 | 0.0189 | 0.0032 | 0 | 0 | 0.0583 | 0.0583 | 149.4289 | 2 | 8.2 | 1.475122 | 0 | 1064.406 | 845.2295 | 625.01 | 0 | 0 | 0 | 2023-08-16 18:16 | 470 | 0 | 4.537938 | 59.92
369 | 2023-08-16 | 44294 | 38MnS6 | B | 0 | 0.03505641 | 0.3124188 | 14 | 0 | 0 | 0 | 0 | 0 | 7 | 3 | 7 | 34 | 3 | 6.782058 | 7.005009 | 13.78707 | 42.488 | 93.27507 | 9 | 1.701895 | 1.780931 | 2.228655 | 1622 | 0 | 384.4929 | 11231.96 | 176.395 | -1 | 42.23333 | 10.13333 | 52.36667 | 2023-08-16 19:41 | 2023-08-16 20:23 | 0 | 0 | 238.4 | 242.2 | 261.3 | 335 | 0 | 0 | 0 | 0 | 2023-08-16 20:10 | 0.0689 | 0.0033 | 0.0285 | 0.019 | 0.0551 | 0.0075 | 0.055 | 0.0161 | 0.0034 | 0 | 0 | 0.0689 | 0.0689 | 105.1894 | 2 | 7.4 | 0.5267601 | 0 | 868.1784 | 709.6475 | 589.5464 | 0 | 0 | 0 | 2023-08-16 19:31 | 369 | 0 | 4.613165 | 59.92
370 | 2023-08-16 | 44295 | 38MnS6 | B | 0 | -0.003287292 | 0.1575873 | 14 | 0 | 0 | 0 | 0 | 0 | 7 | 3 | 7 | 34 | 3 | 4.301229 | 7.003331 | 11.30456 | 43.895 | 92.19956 | 9 | 1.710403 | 1.002467 | 2.715238 | 1618 | 0 | 487.606 | 7815.634 | 122.1201 | -1 | 37.21667 | 11.2 | 48.41667 | 2023-08-16 20:34 | 2023-08-16 21:12 | 0 | 0 | 239.5 | 238.1 | 259.2 | 324.6 | 0 | 0 | 0 | 0 | 2023-08-16 21:03 | 0.0593 | 0.0023 | 0.028 | 0.015 | 0.0609 | 0.0071 | 0.0696 | 0.0171 | 0.0033 | 0 | 0 | 0.0593 | 0.0593 | 135.0558 | 2 | 8.8 | 1.004835 | 0 | 842.4221 | 727.3989 | 692.8029 | 0 | 0 | 0 | 2023-08-16 20:23 | 353 | 0 | 4.564202 | 57.085
371 | 2023-08-16 | 44296 | AISI420 | B | 0 | 0.05847537 | 0.1065175 | 14 | 0 | 0 | 0 | 0 | 0 | 7 | 3 | 7 | 34 | 3 | 0 | 4.619237 | 4.619237 | 41.567 | 83.186237 | 9 | 1.2 | 1.001185 | 3.33138 | 1611 | 0 | 556.6741 | 4695.614 | 83.72133 | -1 | 52.31667 | 9 | 61.31667 | 2023-08-16 21:21 | 2023-08-16 22:13 | 0 | 0 | 240.2 | 241.1 | 262 | 329 | 0 | 0 | 0 | 0 | 2023-08-16 22:02 | 0.1359 | 0.0015 | 0.0331 | 0.0131 | 0.0455 | 0.0061 | 0.0572 | 0.0409 | 0.0036 | 0 | 0 | 0.1582 | 0.1359 | 229.446 | 2 | 9.9 | 2.13138 | 0 | 938.9053 | 839.1386 | 289.5584 | 0 | 0 | 0 | 2023-08-16 21:12 | 473 | 0 | 4.620623 | 52.494
372 | 2023-08-16 | 44297 | 38MNVS6 | C | 0 | 0.00338327 | 0.2018483 | 14 | 0 | 0 | 0 | 0 | 0 | 7 | 3 | 7 | 34 | 3 | 5.799337 | 7.002779 | 12.80212 | 43.068 | 92.87012 | 9 | 1.602304 | 1.001421 | 2.942085 | 1630 | 0 | 646.6202 | 7363.231 | 113.5073 | -1 | 40.35 | 11.55 | 51.9 | 2023-08-16 22:24 | 2023-08-16 23:05 | 0 | 0 | 246.4 | 244.7 | 264.4 | 338.1 | 0 | 0 | 0 | 0 | 2023-08-16 22:56 | 0.0883 | 0.0013 | 0.0315 | 0.0162 | 0.0556 | 0.006 | 0.0491 | 0.032 | 0.0033 | 0 | 0 | 0.0883 | 0.0883 | 134.9449 | 2 | 9 | 1.339781 | 0 | 698.9616 | 683.1748 | 556.8614 | 0 | 0 | 0 | 2023-08-16 22:13 | 473 | 0 | 4.571336 | 60.928
373 | 2023-08-16 | 44298 | 38MNVS6 | C | 0 | 0.04095917 | 0.1342413 | 14 | 0 | 0 | 0 | 0 | 0 | 7 | 3 | 7 | 34 | 3 | 4.892756 | 7.020874 | 11.91363 | 44.122 | 93.03563 | 9 | 1.600115 | 1.001264 | 3.132685 | 1659 | 0 | 680.4905 | 8439.63 | 127.0347 | -1 | 45.63333 | 10.6 | 56.23333 | 2023-08-16 23:15 | 2023-08-17 00:01 | 0 | 0 | 243.2 | 241.6 | 263.7 | 338.8 | 0 | 0 | 0 | 0 | 2023-08-16 23:57 | 0.0929 | 0.0015 | 0.0327 | 0.0184 | 0.0522 | 0.0058 | 0.0545 | 0.0246 | 0.0033 | 0 | 0 | 0.3228 | 0.0929 | 140.3933 | 2 | 10.4 | 1.53257 | 0 | 745.2403 | 728.9559 | 568.3248 | 0 | 0 | 0 | 2023-08-16 23:05 | 677 | 0 | 4.559663 | 60.928
374 | 2023-08-17 | 44299 | 38MNVS6 | C | 0 | 0 | 0.2636184 | 14 | 0 | 0 | 0 | 0 | 0 | 7 | 3 | 7 | 34 | 3 | 9.113425 | 7.00286 | 16.11629 | 41.367 | 94.48329 | 9 | 1.600258 | 1.166134 | 3.810509 | 1659 | 0 | 501.2546 | 14180.29 | 214.582 | -1 | 53.71667 | 20.93333 | 74.65 | 2023-08-17 00:22 | 2023-08-17 01:16 | 0 | 0 | 229 | 234.7 | 255.7 | 315.1 | 0 | 0 | 0 | 0 | 2023-08-17 00:57 | 0.2051 | 0.003 | 0.0282 | 0.0153 | 0.0579 | 0.0057 | 0.0514 | 0.0199 | 0.0033 | 0 | 0 | 0.3081 | 0.2051 | 154.17 | 2 | 8.6 | 2.210251 | 0 | 865.7868 | 698.4134 | 596.7673 | 0 | 0 | 0 | 2023-08-17 00:01 | 313 | 0 | 4.521401 | 56.56
375 | 2023-08-17 | 44301 | 35C8 | C | 0 | 0 | 0.2298964 | 14 | 0 | 0 | 0 | 0 | 0 | 7 | 3 | 7 | 34 | 3 | 5.876221 | 7.001027 | 12.87725 | 43.098 | 92.97525 | 9 | 1.791639 | 1.515031 | 3.344656 | 1659 | 0 | 645.279 | 7644.033 | 119.2977 | -1 | 40.21667 | 42.53333 | 82.75 | 2023-08-17 01:58 | 2023-08-17 02:38 | 0 | 0 | 221.9 | 226.2 | 249.6 | 288.4 | 0 | 0 | 0 | 0 | 2023-08-17 02:32 | 0.2051 | 0.0068 | 0.0263 | 0.0112 | 0.069 | 0.0056 | 0.0523 | 0.0179 | 0.0033 | 0 | 0 | 0.2051 | 0.2051 | 159.4421 | 2 | 8.1 | 1.553017 | 0 | 893.0349 | 854.6674 | 696.0314 | 0 | 0 | 0 | 2023-08-17 01:16 | 405 | 0 | 4.586576 | 45.6
376 | 2023-08-17 | 44302 | S25C | C | 0 | 0 | 0.06031165 | 14 | 0 | 0 | 0 | 0 | 0 | 7 | 3 | 7 | 34 | 3 | 5.841965 | 7.009416 | 12.85138 | 41.665 | 91.51638 | 9 | 1.915849 | 1.500906 | 3.007342 | 1622 | 0 | 605.9131 | 8658.024 | 139.1599 | -1 | 44.71667 | 10.86667 | 55.58333 | 2023-08-17 02:49 | 2023-08-17 03:34 | 0 | 0 | 232.3 | 236.5 | 257.1 | 292 | 0 | 0 | 0 | 0 | 2023-08-17 03:29 | 0.1529 | 0.0008 | 0.0225 | 0.0132 | 0.0385 | 0.0058 | 0.088 | 0.0193 | 0.0033 | 0 | 0 | 0.2842 | 0.1529 | 146.3328 | 2 | 7.7 | 1.091494 | 0 | 789.6332 | 770.1089 | 580.2109 | 0 | 0 | 0 | 2023-08-17 02:38 | 530 | 0 | 4.575227 | 56.7
377 | 2023-08-17 | 44303 | S25C | C | 0 | -0.004535004 | 0.1684501 | 14 | 0 | 0 | 0 | 0 | 0 | 7 | 3 | 7 | 34 | 3 | 6.027084 | 7.010157 | 13.03724 | 44.042 | 94.07924 | 9 | 1.705437 | 1.505327 | 3.244824 | 1612 | 0 | 577.9813 | 7441.231 | 112.6107 | -1 | 41.21667 | 10.73333 | 51.95 | 2023-08-17 03:45 | 2023-08-17 04:26 | 0 | 0 | 228.4 | 229.4 | 252.8 | 287.3 | 0 | 0 | 0 | 0 | 2023-08-17 04:19 | 0.1089 | 0.0012 | 0.026 | 0.0186 | 0.0431 | 0.006 | 0.0625 | 0.0177 | 0.0031 | 0 | 0 | 0.1089 | 0.1089 | 147.2428 | 2 | 9 | 1.539387 | 0 | 853.1685 | 743.5402 | 620.9912 | 0 | 0 | 0 | 2023-08-17 03:34 | 577 | 0 | 4.489948 | 55.65
378 | 2023-08-17 | 44304 | S48C | C | 0 | 0.0120694 | 0.218061 | 14 | 0 | 0 | 0 | 0 | 0 | 7 | 3 | 7 | 34 | 3 | 12.04926 | 7.001813 | 19.05107 | 41.136 | 97.18707 | 9 | 2.002597 | 1.503996 | 3.054168 | 1637 | 0 | 533.3755 | 14195.89 | 212.8731 | -1 | 54.93333 | 13.26667 | 68.2 | 2023-08-17 04:39 | 2023-08-17 05:34 | 0 | 0 | 224.2 | 229.6 | 254 | 294.4 | 0 | 0 | 0 | 0 | 2023-08-17 05:11 | 0.1264 | 0.0038 | 0.0312 | 0.0124 | 0.0607 | 0.0052 | 0.0515 | 0.0167 | 0.0031 | 0 | 0 | 0.1264 | 0.1264 | 119.5319 | 2 | 6.5 | 1.051571 | 0 | 751.8568 | 658.7102 | 608.584 | 0 | 0 | 0 | 2023-08-17 04:26 | 397 | 0 | 4.559339 | 55.896
379 | 2023-08-17 | 44305 | S48C | C | 0 | 0.08724515 | 0.06420215 | 8 | 0 | 0 | 0 | 0 | 0 | 4 | 0 | 4 | 16 | 0 | 9.829502 | 7.001915 | 16.83142 | 42.834 | 75.66542 | 9 | 1.601603 | 1.002963 | 2.628834 | 1634 | 0 | 573.3953 | 10015.19 | 148.6696 | -1 | 36.21667 | 9.666667 | 45.88333 | 2023-08-17 05:44 | 2023-08-17 06:20 | 0 | 0 | 223 | 231.1 | 255.2 | 301.1 | 0 | 0 | 0 | 0 | 2023-08-17 06:14 | 0.0794 | 0.006 | 0.0201 | 0.014 | 0.072 | 0.0052 | 0.0834 | 0.0195 | 0.0032 | 0 | 0 | 0.0794 | 0.0794 | 107.1619 | 2 | 7.7 | 1.027231 | 0 | 702.505 | 690.4676 | 552.4055 | 0 | 0 | 0 | 2023-08-17 05:34 | 409 | 0 | 4.392672 | 58.208
380 | 2023-08-17 | 44306 | S48C | A | 0 | 0.01252527 | 0.02545398 | 8 | 0 | 0 | 0 | 0 | 0 | 4 | 0 | 4 | 16 | 0 | 5.601411 | 7.02106 | 12.62247 | 43.087 | 71.70947 | 9 | 2.203523 | 1.505468 | 3.120727 | 1629 | 0 | 592.7601 | 11356.76 | 168.2246 | -1 | 36.95 | 38.13333 | 75.08333 | 2023-08-17 06:58 | 2023-08-17 07:35 | 0 | 0 | 228 | 233 | 256.2 | 291.1 | 0 | 0 | 0 | 0 | 2023-08-17 07:29 | 0.2093 | 0.0033 | 0.0255 | 0.0114 | 0.0795 | 0.0057 | 0.0598 | 0.0169 | 0.0032 | 0 | 0 | 0.2093 | 0.2093 | 139.1786 | 1 | 9.8 | 0.9172039 | 0 | 825.8163 | 643.0004 | 566.8983 | 0 | 0 | 0 | 2023-08-17 06:20 | 353 | 2 | 4.578145 | 56.668
381 | 2023-08-17 | 44307 | R 16 | A | 0 | 0.01019778 | 0.1068419 | 8 | 0 | 0 | 0 | 0 | 0 | 4 | 0 | 4 | 16 | 0 | 4.095524 | 7.025006 | 11.12053 | 46.333 | 73.45353 | 9 | 2.200444 | 1.451014 | 3.202359 | 1627 | 0 | 616.8517 | 8065.235 | 122.1015 | -1 | 36.15 | 11.53333 | 47.68333 | 2023-08-17 07:47 | 2023-08-17 08:23 | 0 | 0 | 230.2 | 235.2 | 257.9 | 303.9 | 0 | 0 | 0 | 0 | 2023-08-17 08:15 | 0.4377 | 0.0015 | 0.0413 | 0.025 | 0.0649 | 0.0058 | 0.1298 | 0.0177 | 0.0031 | 0 | 0 | 0.4377 | 0.4377 | 162.3871 | 1 | 8.6 | 1.001915 | 0 | 747.1383 | 723.6182 | 605.4262 | 0 | 0 | 0 | 2023-08-17 07:35 | 309 | 0 | 4.560311 | 53.9
382 | 2023-08-17 | 44308 | S45CS1QDS | A | 0 | -0.01463684 | 0.01475354 | 8 | 0 | 0 | 0 | 0 | 0 | 4 | 0 | 4 | 16 | 0 | 4.516322 | 7.007275 | 11.5236 | 46.7 | 74.2236 | 9 | 2.201498 | 1.508314 | 3.051519 | 1652 | 0 | 651.875 | 6552.026 | 99.69061 | -1 | 38.03333 | 10.33333 | 48.36667 | 2023-08-17 08:33 | 2023-08-17 09:11 | 0 | 0 | 240.8 | 241.7 | 261.7 | 307.6 | 0 | 0 | 0 | 0 | 2023-08-17 09:03 | 0.3262 | 0.0032 | 0.0275 | 0.02 | 0.0519 | 0.0059 | 0.0858 | 0.0174 | 0.0032 | 0 | 0 | 0.3262 | 0.3262 | 160.4071 | 1 | 7.5 | 0.8500214 | 0 | 720.5894 | 701.9379 | 638.8161 | 0 | 0 | 0 | 2023-08-17 08:23 | 486 | 0 | 4.606355 | 56.7
383 | 2023-08-17 | 44309 | S45CS1QDS | A | 0 | -0.02617831 | 0.0426394 | 8 | 0 | 0 | 0 | 0 | 0 | 4 | 0 | 4 | 16 | 0 | 8.010005 | 7.255977 | 15.26598 | 44.299 | 75.56498 | 9 | 2.20886 | 2.007723 | 2.442543 | 1662 | 0 | 641.676 | 8767.222 | 130.1451 | -1 | 37.68333 | 9.8 | 47.48333 | 2023-08-17 09:21 | 2023-08-17 09:59 | 0 | 0 | 247.7 | 247.7 | 266.3 | 309.5 | 0 | 0 | 0 | 0 | 2023-08-17 09:56 | 0.3262 | 0.0037 | 0.0247 | 0.0201 | 0.0633 | 0.0055 | 0.0503 | 0.018 | 0.0033 | 0 | 0 | 0.3262 | 0.3262 | 105.8937 | 1 | 7.8 | 0.2336826 | 0 | 705.7008 | 681.4747 | 617.5345 | 0 | 0 | 0 | 2023-08-17 09:11 | 401 | 0 | 4.582361 | 56.7
384 | 2023-08-17 | 44310 | 25MoCr4 | A | 0 | -0.01893192 | 0.06663428 | 4 | 0 | 0 | 0 | 0 | 0 | 2 | 0 | 2 | 8 | 0 | 10.50021 | 7.022013 | 17.52223 | 42.424 | 67.94623 | 9 | 2.200948 | 1.539661 | 2.596262 | 1700 | 0 | 611.4507 | 11668.75 | 171.4827 | -1 | 38.65 | 10.93333 | 49.58333 | 2023-08-17 10:10 | 2023-08-17 10:48 | 0 | 0 | 244.7 | 246.4 | 266.6 | 308.9 | 0 | 0 | 0 | 0 | 2023-08-17 10:41 | 0.337 | 0.0013 | 0.0229 | 0.0212 | 0.0618 | 0.0058 | 0.0392 | 0.0173 | 0.0032 | 0 | 0 | 0.337 | 0.337 | 101.3285 | 1 | 8.1 | 0.3953133 | 0 | 691.7806 | 661.333 | 434.9798 | 0 | 0 | 0 | 2023-08-17 09:59 | 398 | 0 | 4.59144 | 57.63
385 | 2023-08-17 | 44311 | R 16 | A | 0 | 0.0584754 | 0.008268555 | 4 | 0 | 0 | 0 | 0 | 0 | 2 | 0 | 2 | 8 | 0 | 7.16168 | 7.015363 | 14.17704 | 46.252 | 68.42904 | 9 | 2.209944 | 1.504459 | 3.133965 | 1586 | 0 | 646.2553 | 7597.232 | 111.5124 | -1 | 38.21667 | 11.13333 | 49.35 | 2023-08-17 10:59 | 2023-08-17 11:38 | 0 | 0 | 245.7 | 247.9 | 268.6 | 309.3 | 0 | 0 | 0 | 0 | 2023-08-17 11:31 | 0.3104 | 0.0025 | 0.0216 | 0.019 | 0.065 | 0.0105 | 0.0608 | 0.0161 | 0.0032 | 0 | 0 | 0.3104 | 0.3104 | 143.2536 | 1 | 7.7 | 0.9240208 | 0 | 742.6152 | 728.5757 | 549.6691 | 0 | 0 | 0 | 2023-08-17 10:48 | 505 | 0 | 4.503242 | 53.9
386 | 2023-08-17 | 44312 | 38MnS6 | A | 0 | 0.04093515 | 0.05090808 | 4 | 0 | 0 | 0 | 0 | 0 | 2 | 0 | 2 | 8 | 0 | 2.453174 | 6.191212 | 8.644386 | 44.6 | 61.244386 | 9 | 1.566374 | 2.358833 | 2.375498 | 1594 | 0 | 577.3315 | 4867.215 | 75.52583 | -1 | 43.18333 | 11.86667 | 55.05 | 2023-08-17 11:49 | 2023-08-17 12:33 | 0 | 0 | 245.1 | 244.2 | 269.5 | 312.3 | 0 | 0 | 0 | 0 | 2023-08-17 12:26 | 0.2202 | 0.0006 | 0.0232 | 0.0166 | 0.0493 | 0.0084 | 0.0691 | 0.0175 | 0.0033 | 0 | 0 | 0.5884 | 0.2202 | 119.7063 | 1 | 11.2 | 0.809124 | 0 | 859.5175 | 828.1782 | 631.9658 | 0 | 0 | 0 | 2023-08-17 11:38 | 481 | 0 | 4.491245 | 52.43
387 | 2023-08-17 | 44313 | 38MnS6 | A | 0 | 0 | 0.01183533 | 4 | 0 | 0 | 0 | 0 | 0 | 2 | 0 | 2 | 8 | 0 | 7.525189 | 6.931182 | 14.45637 | 44.124 | 66.58037 | 9 | 2.207673 | 1.002236 | 3.228089 | 1634 | 0 | 642.8656 | 8314.833 | 125.2604 | -1 | 35.08333 | 12.73333 | 47.81667 | 2023-08-17 12:45 | 2023-08-17 13:20 | 0 | 0 | 256.6 | 252.6 | 273.7 | 310.1 | 0 | 0 | 0 | 0 | 2023-08-17 13:17 | 0.2708 | 0.0012 | 0.0229 | 0.0163 | 0.0532 | 0.0072 | 0.0481 | 0.0177 | 0.0032 | 0 | 0 | 0.2708 | 0.2708 | 145.0411 | 1 | 7.8 | 1.020416 | 0 | 749.3851 | 740.472 | 598.3602 | 0 | 0 | 0 | 2023-08-17 12:33 | 726 | 0 | 4.482814 | 59.92
388 | 2023-08-17 | 44314 | 38MnS6 | A | 0 | 0.07272829 | 0.06614795 | 4 | 0 | 0 | 0 | 0 | 0 | 2 | 0 | 2 | 8 | 0 | 10.41248 | 7.024159 | 17.43664 | 43.6 | 69.03664 | 9 | 1.897238 | 1.504273 | 2.875784 | 1672 | 0 | 599.0229 | 11044.76 | 162.0973 | -1 | 38.03333 | 17.06667 | 55.1 | 2023-08-17 13:37 | 2023-08-17 14:16 | 0 | 0 | 261.3 | 254.6 | 275.4 | 310.8 | 0 | 0 | 0 | 0 | 2023-08-17 14:05 | 0.5369 | 0.0033 | 0.0212 | 0.022 | 0.0571 | 0.0072 | 0.0478 | 0.0168 | 0.0032 | 0 | 0 | 0.5369 | 0.5369 | 117.2037 | 1 | 7.1 | 0.9785461 | 0 | 848.2496 | 744.0468 | 633.4131 | 0 | 0 | 0 | 2023-08-17 13:20 | 581 | 0 | 4.587224 | 63.665
389 | 2023-08-17 | 44315 | 38MnS6 | B | 0 | 0 | 0.148184 | 4 | 0 | 0 | 0 | 0 | 0 | 2 | 0 | 2 | 8 | 0 | 8.729974 | 7.012102 | 15.74207 | 43.166 | 66.90807 | 9 | 2.203572 | 1.677626 | 3.792613 | 1672 | 0 | 509.3909 | 9500.403 | 141.5687 | -1 | 38.83333 | 13.13333 | 51.96667 | 2023-08-17 14:29 | 2023-08-17 15:07 | 0 | 0 | 248.1 | 248.4 | 271.8 | 306.3 | 0 | 0 | 0 | 0 | 2023-08-17 14:57 | 0.1746 | 0.001 | 0.0288 | 0.0248 | 0.0497 | 0.0069 | 0.0848 | 0.0161 | 0.003 | 0 | 0 | 0.1746 | 0.1746 | 158.4079 | 1 | 8.2 | 1.589041 | 0 | 933.9318 | 677.6921 | 604.4504 | 0 | 0 | 0 | 2023-08-17 14:16 | 842 | 0 | 4.453308 | 57.085
390 | 2023-08-17 | 44316 | 16MnCr5 | B | 0 | 0 | 0.05496106 | 4 | 0 | 0 | 0 | 0 | 0 | 2 | 0 | 2 | 8 | 0 | 9.795304 | 7.031012 | 16.82632 | 42.2 | 67.02632 | 9 | 1.735805 | 1.417149 | 2.809774 | 1655 | 0 | 500.0836 | 11231.96 | 167.0768 | -1 | 36.48333 | 20.46667 | 56.95 | 2023-08-17 15:28 | 2023-08-17 16:04 | 0 | 0 | 249.4 | 245.9 | 271.1 | 305.6 | 0 | 0 | 0 | 0 | 2023-08-17 16:00 | 0.0501 | 0.0025 | 0.02 | 0.018 | 0.0535 | 0.0068 | 0.0603 | 0.0186 | 0.0036 | 0 | 0 | 0.0501 | 0.0501 | 112.2728 | 1 | 8.2 | 1.073969 | 0 | 884.8806 | 703.9787 | 630.1187 | 0 | 0 | 0 | 2023-08-17 15:07 | 317 | 0 | 4.526265 | 57.608
391 | 2023-08-17 | 44317 | 16MnCr5 | B | 0 | 0 | 0.1496433 | 4 | 0 | 0 | 0 | 0 | 0 | 2 | 0 | 2 | 8 | 0 | 4.193803 | 7.005291 | 11.19909 | 47.107 | 66.30609 | 9 | 2.200946 | 1.50269 | 3.235967 | 1655 | 0 | 621.1484 | 7753.233 | 113.5072 | -1 | 38.88333 | 17.8 | 56.68333 | 2023-08-17 16:22 | 2023-08-17 17:01 | 0 | 0 | 254.6 | 250.4 | 272.7 | 307.4 | 0 | 0 | 0 | 0 | 2023-08-17 16:55 | 0.1011 | 0.0011 | 0.0183 | 0.01 | 0.061 | 0.007 | 0.0392 | 0.0174 | 0.0036 | 0 | 0 | 0.0935 | 0.1011 | 160.2036 | 1 | 9 | 1.035021 | 0 | 919.1908 | 833.2381 | 671.8942 | 0 | 0 | 0 | 2023-08-17 16:04 | 264 | 1 | 4.506809 | 59.92
392 | 2023-08-17 | 44318 | 16MnCr5 | B | 0 | 0 | 0.1997406 | 4 | 0 | 0 | 0 | 0 | 0 | 2 | 0 | 2 | 8 | 0 | 5.002743 | 7.002434 | 12.00518 | 45.798 | 65.80318 | 9 | 2.200181 | 2.00288 | 2.718177 | 1655 | 0 | 564.6412 | 7472.432 | 109.8836 | -1 | 37.56667 | 14.46667 | 52.03333 | 2023-08-17 17:16 | 2023-08-17 17:53 | 0 | 0 | 253.3 | 252.1 | 275.7 | 308.9 | 0 | 0 | 0 | 0 | 2023-08-17 17:45 | 0.1379 | 0.0014 | 0.0183 | 0.01 | 0.0671 | 0.0067 | 0.0448 | 0.017 | 0.0036 | 0 | 0 | 0.1379 | 0.1379 | 122.4118 | 1 | 10.2 | 0.5179958 | 0 | 913.459 | 798.5394 | 749.997 | 0 | 0 | 0 | 2023-08-17 17:01 | 189 | 0 | 4.544747 | 56.133
393 | 2023-08-17 | 44319 | SAE52100 | B | 0 | 0.0684332 | 0.08219849 | 4 | 0 | 0 | 0 | 0 | 0 | 2 | 0 | 2 | 8 | 0 | 3.918763 | 7.001798 | 10.92056 | 43.103 | 62.02356 | 9 | 2.625369 | 2.004547 | 3.173551 | 1643 | 0 | 563.2498 | 6505.226 | 103.2189 | -1 | 36.35 | 9.066667 | 45.41667 | 2023-08-17 18:02 | 2023-08-17 18:39 | 0 | 0 | 256.5 | 252.9 | 278 | 311.5 | 0 | 0 | 0 | 0 | 2023-08-17 18:32 | 0.1456 | 0.0013 | 0.0174 | 0.0102 | 0.0592 | 0.0072 | 0.0525 | 0.0193 | 0.0024 | 0 | 0 | 0.1456 | 0.1456 | 159.3103 | 1 | 9 | 0.5481815 | 0 | 809.3193 | 760.2274 | 739.1958 | 0 | 0 | 0 | 2023-08-17 17:53 | 329 | 0 | 4.552205 | 55.86
394 | 2023-08-17 | 44320 | SAE52100 | B | 0 | 0 | 0.1815823 | 4 | 0 | 0 | 0 | 0 | 0 | 2 | 0 | 2 | 8 | 0 | 8.262182 | 7.006842 | 15.26902 | 44.382 | 67.65102 | 9 | 2.734527 | 1.772249 | 3.167814 | 1619 | 0 | 574.7305 | 8408.431 | 126.3456 | -1 | 36.21667 | 13.8 | 50.01667 | 2023-08-17 18:52 | 2023-08-17 19:29 | 0 | 0 | 256.5 | 257.1 | 283.9 | 314.7 | 0 | 0 | 0 | 0 | 2023-08-17 19:24 | 0.0563 | 0.0014 | 0.0107 | 0.01 | 0.0826 | 0.0069 | 0.0489 | 0.0202 | 0.0035 | 0 | 0 | 0.0563 | 0.0563 | 142.8937 | 1 | 6.9 | 0.4332867 | 0 | 826.7723 | 784.8019 | 630.3284 | 0 | 0 | 0 | 2023-08-17 18:39 | 265 | 0 | 4.570687 | 55.86
395 | 2023-08-17 | 44321 | SAE52100 | B | 0 | 0 | 0.1515887 | 4 | 0 | 0 | 0 | 0 | 0 | 2 | 0 | 2 | 8 | 0 | 11.6681 | 7.012361 | 18.68047 | 41.526 | 68.20647 | 9 | 2.801675 | 1.000626 | 3.833772 | 1615 | 0 | 596.5516 | 11450.35 | 170.8843 | -1 | 45.45 | 8.6 | 54.05 | 2023-08-17 19:37 | 2023-08-17 20:23 | 0 | 0 | 248.5 | 249.9 | 280.3 | 315.7 | 0 | 0 | 0 | 0 | 2023-08-17 20:11 | 0.0834 | 0.0012 | 0.0153 | 0.0108 | 0.0703 | 0.0066 | 0.0549 | 0.0181 | 0.0035 | 0 | 0 | 0.0834 | 0.0834 | 150.4593 | 1 | 6.8 | 1.032097 | 0 | 843.7066 | 674.3491 | 452.1509 | 0 | 0 | 0 | 2023-08-17 19:29 | 305 | 0 | 4.555123 | 55.86
396 | 2023-08-17 | 44322 | SAE52100 | B | 0 | 0 | 0.1444552 | 4 | 0 | 0 | 0 | 0 | 0 | 2 | 0 | 2 | 8 | 0 | 8.101971 | 7.01276 | 15.11473 | 47.946 | 71.06073 | 9 | 2.569504 | 2.005413 | 3.017397 | 1626 | 0 | 661.1032 | 8486.429 | 121.1296 | -1 | 36.55 | 13.13333 | 49.68333 | 2023-08-17 20:36 | 2023-08-17 21:12 | 0 | 0 | 260.6 | 255.6 | 280.9 | 314.8 | 0 | 0 | 0 | 0 | 2023-08-17 21:06 | 0.1534 | 0.0004 | 0.0134 | 0.0104 | 0.0692 | 0.0059 | 0.0591 | 0.0162 | 0.0035 | 0 | 0 | 0.1534 | 0.1534 | 136.4428 | 1 | 7 | 0.4478931 | 0 | 924.7006 | 802.9854 | 678.8315 | 0 | 0 | 0 | 2023-08-17 20:23 | 180 | 0 | 4.570039 | 55.86
397 | 2023-08-17 | 44323 | 16MnCr5LSI | B | 0 | 0 | 0.1045721 | 4 | 0 | 0 | 0 | 0 | 0 | 2 | 0 | 2 | 8 | 0 | 8.09639 | 8.014067 | 16.11046 | 43.732 | 67.84246 | 9 | 2.201299 | 2.005454 | 2.201299 | 1605 | 0 | 515.7767 | 9874.794 | 149.5219 | -1 | 37.63333 | 11.93333 | 49.56667 | 2023-08-17 21:24 | 2023-08-17 22:02 | 0 | 0 | 248.2 | 245.4 | 272.9 | 305.9 | 0 | 0 | 0 | 0 | 2023-08-17 21:56 | 0.0621 | 0.0011 | 0.0127 | 0.0115 | 0.0753 | 0.0058 | 0.0504 | 0.0151 | 0.0034 | 0 | 0 | 0.0621 | 0.0621 | 98.66672 | 1 | 6.2 | 0 | 0 | 733.2361 | 643.1807 | 595.1442 | 0 | 0 | 0 | 2023-08-17 21:12 | 473 | 0 | 4.507458 | 56.046
398 | 2023-08-17 | 44324 | 16MnCr5LSI | C | 0 | 0 | 0.1460762 | 4 | 0 | 0 | 0 | 0 | 0 | 2 | 0 | 2 | 8 | 0 | 6.557154 | 7.019477 | 13.57663 | 45.029 | 66.60563 | 9 | 2.002681 | 1.358956 | 3.355118 | 1700 | 0 | 621.9808 | 8860.819 | 132.8347 | -1 | 40.03333 | 12 | 52.03333 | 2023-08-17 22:14 | 2023-08-17 22:54 | 0 | 0 | 259.5 | 252.4 | 278 | 312.5 | 0 | 0 | 0 | 0 | 2023-08-17 22:46 | 0.2832 | 0.0024 | 0.0259 | 0.0203 | 0.0692 | 0.0056 | 0.0612 | 0.0146 | 0.0033 | 0 | 0 | 0.2832 | 0.2832 | 154.7804 | 1 | 8.1 | 1.352436 | 0 | 757.7078 | 746.5528 | 631.3459 | 0 | 0 | 0 | 2023-08-17 22:02 | 349 | 0 | 4.54118 | 55.576
399 | 2023-08-17 | 44325 | 38MNVS6 | C | 0 | 0 | 0.1822308 | 4 | 0 | 0 | 0 | 0 | 0 | 2 | 0 | 2 | 8 | 0 | 9.548191 | 7.015821 | 16.56401 | 41.5 | 66.06401 | 9 | 1.702356 | 1.505558 | 3.487108 | 1622 | 0 | 530.716 | 12261.53 | 185.8822 | -1 | 38.61667 | 17.4 | 56.01667 | 2023-08-17 23:11 | 2023-08-17 23:50 | 0 | 0 | 252.9 | 249.8 | 274.6 | 306.3 | 0 | 0 | 0 | 0 | 2023-08-17 23:43 | 0.1764 | 0.0009 | 0.0226 | 0.0132 | 0.0629 | 0.0053 | 0.0748 | 0.0143 | 0.0033 | 0 | 0 | 0.1764 | 0.1764 | 142.5403 | 1 | 7.9 | 1.784752 | 0 | 685.2261 | 649.9058 | 558.443 | 0 | 0 | 0 | 2023-08-17 22:54 | 168 | 0 | 4.602464 | 57.344
400 | 2023-08-18 | 44326 | 38MNVS6 | C | 0 | 0 | 0.126135 | 4 | 0 | 0 | 0 | 0 | 0 | 2 | 0 | 2 | 8 | 0 | 7.888994 | 7.01468 | 14.90368 | 42.863 | 65.76668 | 9 | 1.700782 | 1.50509 | 3.024984 | 1631 | 0 | 613.9059 | 8907.618 | 134.6239 | -1 | 35.68333 | 12.78333 | 48.46667 | 2023-08-18 00:03 | 2023-08-18 00:38 | 0 | 0 | 253.7 | 250.1 | 276.7 | 305.7 | 0 | 0 | 0 | 0 | 2023-08-18 00:34 | 0.2241 | 0.0022 | 0.0228 | 0.01 | 0.0519 | 0.0056 | 0.0454 | 0.0183 | 0.0032 | 0 | 0 | 0.2241 | 0.2241 | 129.8072 | 1 | 8.4 | 1.324202 | 0 | 738.9319 | 692.5801 | 514.6292 | 0 | 0 | 0 | 2023-08-17 23:50 | 289 | 0 | 4.476654 | 57.344
401 | 2023-08-18 | 44327 | 38MNVS6 | C | 0 | 0.003335266 | 0.09727625 | 4 | 0 | 0 | 0 | 0 | 0 | 2 | 0 | 2 | 8 | 0 | 1.650941 | 7.013999 | 8.66494 | 46.093 | 62.75794 | 9 | 1.702072 | 1.015806 | 2.696198 | 1630 | 0 | 535.761 | 7098.029 | 111.6781 | -1 | 36.48333 | 10.46667 | 46.95 | 2023-08-18 00:49 | 2023-08-18 01:25 | 0 | 0 | 246 | 244.1 | 271.6 | 300.8 | 0 | 0 | 0 | 0 | 2023-08-18 01:22 | 0.132 | 0.0011 | 0.0377 | 0.0192 | 0.0661 | 0.0065 | 0.0749 | 0.0178 | 0.0033 | 0 | 0 | 0.132 | 0.132 | 154.3777 | 1 | 8.8 | 0.9941254 | 0 | 766.3155 | 710.0511 | 600.496 | 0 | 0 | 0 | 2023-08-18 00:38 | 277 | 0 | 4.550908 | 53.76
402 | 2023-08-18 | 44328 | 12L14 | C | 0 | 0.01343707 | 0.1026265 | 4 | 0 | 0 | 2 | 0 | 0 | 2 | 0 | 0 | 8 | 0 | 4.380458 | 7.012762 | 11.39322 | 42.8 | 62.19322 | 9 | 1.954855 | 1.08173 | 3.137875 | 1656 | 0 | 541.6461 | 8065.235 | 128.8516 | -1 | 38.96667 | 25.06667 | 64.03333 | 2023-08-18 01:50 | 2023-08-18 02:29 | 0 | 0 | 234 | 237.1 | 268.9 | 295.9 | 0 | 0 | 0 | 0 | 2023-08-18 02:25 | 0.0526 | 0.0028 | 0.0327 | 0.0132 | 0.0608 | 0.0096 | 0.0526 | 0.0176 | 0.0033 | 0 | 0 | 0.0526 | 0.0526 | 158.5328 | 1 | 8.4 | 1.18302 | 0 | 824.0634 | 739.0478 | 724.6166 | 0 | 0 | 0 | 2023-08-18 01:25 | 738 | 0 | 4.601816 | 56.046
403 | 2023-08-18 | 44329 | 12L14 | C | 0 | 0.1211258 | 0.2047667 | 4 | 0 | 0 | 2 | 0 | 0 | 2 | 0 | 0 | 8 | 0 | 15.25735 | 7.024475 | 22.28182 | 41.771 | 72.05282 | 9 | 1.558158 | 1.507182 | 2.397469 | 1679 | 0 | 498.5667 | 9703.198 | 151.4874 | -1 | 25.98333 | 21.41667 | 47.4 | 2023-08-18 02:51 | 2023-08-18 03:17 | 0 | 0 | 236.6 | 238 | 268.6 | 297.3 | 0 | 0 | 0 | 0 | 2023-08-18 03:08 | 0.1088 | 0.007 | 0.0167 | 0.0142 | 0.0753 | 0.0077 | 0.0277 | 0.0127 | 0.0033 | 0 | 0 | 0.1088 | 0.1088 | 107.5975 | 1 | 0 | 0.8393116 | 0 | 812.8844 | 807.8309 | 702.6009 | 0 | 0 | 0 | 2023-08-18 02:29 | 513 | 0 | 4.71725 | 55.644
404 | 2023-08-18 | 44330 | 38MNVS6 | C | 0 | 0.05274059 | 0.206874 | 4 | 0 | 0 | 2 | 0 | 0 | 2 | 0 | 0 | 8 | 0 | 6.206732 | 7.017213 | 13.22394 | 42.488 | 63.71194 | 9 | 1.674927 | 1.538293 | 3.371073 | 1700 | 0 | 628.8123 | 10171.19 | 154.3148 | -1 | 45.36667 | 11.4 | 56.76667 | 2023-08-18 03:28 | 2023-08-18 04:14 | 0 | 0 | 247 | 245.7 | 273.6 | 300.6 | 0 | 0 | 0 | 0 | 2023-08-18 04:02 | 0.1001 | 0.0012 | 0.0248 | 0.0092 | 0.0572 | 0.006 | 0.0367 | 0.0161 | 0.0033 | 0 | 0 | 0.1001 | 0.1001 | 143.9157 | 1 | 10.2 | 1.696146 | 0 | 710.2781 | 667.5534 | 602.7524 | 0 | 0 | 0 | 2023-08-18 03:17 | 589 | 0 | 4.485085 | 53.76
405 | 2023-08-18 | 44331 | 38MNVS6 | C | 0 | 0.005662781 | 0.1903372 | 4 | 0 | 0 | 2 | 0 | 0 | 2 | 0 | 0 | 8 | 0 | 9.841659 | 7.002062 | 16.84372 | 44.784 | 69.62772 | 9 | 1.75129 | 1.023708 | 3.344229 | 1641 | 0 | 528.6743 | 12027.54 | 164.6983 | -1 | 38.08333 | 13.8 | 51.88333 | 2023-08-18 04:27 | 2023-08-18 05:05 | 0 | 0 | 244.4 | 245.4 | 273.1 | 295.2 | 0 | 0 | 0 | 0 | 2023-08-18 05:02 | 0.1074 | 0.002 | 0.0343 | 0.0142 | 0.0577 | 0.0069 | 0.1038 | 0.0152 | 0.0033 | 0 | 0 | 0.1074 | 0.1074 | 118.4061 | 1 | 11.4 | 1.592939 | 0 | 757.8256 | 715.0725 | 661.2957 | 0 | 0 | 0 | 2023-08-18 04:14 | 288 | 0 | 4.418612 | 60.928
406 | 2023-08-18 | 44332 | 38MNVS6 | C | 0 | 0 | 0.1332684 | 4 | 0 | 0 | 2 | 0 | 0 | 2 | 0 | 0 | 8 | 0 | 4.012887 | 7.013351 | 11.02624 | 47.158 | 66.18424 | 9 | 1.602116 | 0.7165675 | 3.008107 | 1686 | 0 | 732.9076 | 7597.232 | 112.4113 | -1 | 42.98333 | 29.86667 | 72.85 | 2023-08-18 05:35 | 2023-08-18 06:18 | 0 | 0 | 245 | 246.3 | 273.1 | 297.5 | 0 | 0 | 0 | 0 | 2023-08-18 06:15 | 0.1983 | 0.001 | 0.0436 | 0.015 | 0.0527 | 0.0067 | 0.0612 | 0.0174 | 0.0035 | 0 | 0 | 0.5069 | 0.1983 | 147.2668 | 1 | 9.4 | 1.405992 | 0 | 930.6207 | 845.8856 | 647.2413 | 0 | 0 | 0 | 2023-08-18 05:05 | 329 | 0 | 4.615759 | 57.344
407 | 2023-08-18 | 44333 | EN1A | A | 0 | 0 | 0.0207522 | 4 | 0 | 0 | 2 | 0 | 0 | 2 | 0 | 0 | 8 | 0 | 10.3422 | 7.00009 | 17.34229 | 44.376 | 69.71829 | 10 | 2.213088 | 1.025144 | 3.180924 | 1637 | 0 | 566.4048 | 10030.79 | 143.0553 | -1 | 33.68333 | 10.6 | 44.28333 | 2023-08-18 06:29 | 2023-08-18 07:03 | 0 | 0 | 234.4 | 237.1 | 267.7 | 292.4 | 0 | 0 | 0 | 0 | 2023-08-18 07:01 | 0.0595 | 0.0007 | 0.0175 | 0.0153 | 0.0542 | 0.0064 | 0.0397 | 0.0156 | 0.0032 | 0 | 0 | 0.0595 | 0.0595 | 123.568 | 1 | 8.4 | 0.9678364 | 0 | 747.881 | 678.4841 | 538.9105 | 0 | 0 | 0 | 2023-08-18 06:18 | 273 | 0 | 4.351816 | 57.608
408 | 2023-08-18 | 44334 | EN1A | A | 0 | 0 | 0.09403369 | 4 | 0 | 0 | 2 | 0 | 0 | 2 | 0 | 0 | 8 | 0 | 5.53763 | 6.218846 | 11.75648 | 48.696 | 68.45248 | 10 | 2.118428 | 1.387336 | 3.133002 | 1641 | 0 | 674.8111 | 4945.216 | 70.69393 | -1 | 37.41667 | 14.6 | 52.01667 | 2023-08-18 07:17 | 2023-08-18 07:55 | 0 | 0 | 238 | 237.7 | 266.9 | 295.4 | 0 | 0 | 0 | 0 | 2023-08-18 07:51 | 0.1261 | 0.0006 | 0.0232 | 0.0146 | 0.0761 | 0.0068 | 0.0728 | 0.0174 | 0.0033 | 0 | 0 | 0.1261 | 0.1261 | 147.3905 | 1 | 9.5 | 1.014573 | 0 | 926.2485 | 877.4424 | 641.4321 | 0 | 0 | 0 | 2023-08-18 07:03 | 272 | 0 | 4.57393 | 56.283
409 | 2023-08-18 | 44335 | R 16 | A | 0 | 0.07841504 | 0.1151104 | 4 | 0 | 0 | 2 | 0 | 0 | 2 | 0 | 0 | 8 | 0 | 7.851972 | 7.01713 | 14.8691 | 42.5 | 65.3691 | 10 | 2.633928 | 1.161681 | 4.669891 | 1659 | 0 | 648.5821 | 11746.75 | 174.364 | -1 | 36.3 | 9.933333 | 46.23333 | 2023-08-18 08:05 | 2023-08-18 08:41 | 0 | 0 | 255.4 | 249.2 | 273.9 | 303.9 | 0 | 0 | 0 | 0 | 2023-08-18 08:35 | 0.3924 | 0.001 | 0.0343 | 0.017 | 0.0596 | 0.0065 | 0.0779 | 0.0212 | 0.0033 | 0 | 0 | 0.3924 | 0.3924 | 187.7788 | 1 | 10 | 2.035963 | 0 | 781.999 | 713.0203 | 321.5789 | 0 | 0 | 0 | 2023-08-18 07:55 | 405 | 0 | 4.51297 | 53.9
410 | 2023-08-18 | 44336 | 40Cr4C | A | 0 | -0.00417511 | 0.1780159 | 4 | 0 | 0 | 2 | 0 | 0 | 2 | 0 | 0 | 8 | 0 | 3.959785 | 7.004467 | 10.96425 | 47.892 | 66.85625 | 10 | 2.54183 | 1.693478 | 4.135741 | 1630 | 0 | 683.0327 | 5990.422 | 89.33429 | -1 | 38.08333 | 12.93333 | 51.01667 | 2023-08-18 08:54 | 2023-08-18 09:32 | 0 | 0 | 249.8 | 248.5 | 274.9 | 306.3 | 0 | 0 | 0 | 0 | 2023-08-18 09:26 | 0.5722 | 0.0015 | 0.0222 | 0.027 | 0.0628 | 0.0069 | 0.0792 | 0.0176 | 0.0036 | 0 | 0 | 0.5722 | 0.5722 | 215.805 | 1 | 8.2 | 1.593911 | 0 | 840.0757 | 801.3746 | 662.7595 | 0 | 0 | 0 | 2023-08-18 08:41 | 333 | 0 | 4.562905 | 58.669
411 | 2023-08-18 | 44337 | 40Cr4C | A | 0 | 0.03956747 | 0.1986053 | 4 | 0 | 0 | 2 | 0 | 0 | 2 | 0 | 0 | 8 | 0 | 10.73308 | 7.122626 | 17.8557 | 42.501 | 68.3567 | 10 | 2.968575 | 1.504674 | 4.442723 | 1644 | 0 | 618.0562 | 13525.1 | 201.3962 | -1 | 35.01667 | 16.75 | 51.76667 | 2023-08-18 09:49 | 2023-08-18 10:24 | 0 | 0 | 249.3 | 247 | 275.1 | 298.6 | 0 | 0 | 0 | 0 | 2023-08-18 10:15 | 0.392 | 0.001 | 0.031 | 0.0155 | 0.0538 | 0.0065 | 0.0865 | 0.0232 | 0.0034 | 0 | 0 | 0.392 | 0.392 | 180.1905 | 1 | 6.8 | 1.474149 | 0 | 765.1522 | 689.6121 | 481.3692 | 0 | 0 | 0 | 2023-08-18 09:32 | 172 | 0 | 4.570687 | 56.93
412 | 2023-08-18 | 44338 | EN 52 | A | 0 | 0.03690405 | 0.08576514 | 4 | 0 | 0 | 2 | 0 | 0 | 2 | 0 | 0 | 8 | 0 | 6.729388 | 7.193547 | 13.92294 | 45.4 | 67.32294 | 10 | 2.48975 | 2.008625 | 4.329029 | 1684 | 0 | 688.2871 | 8829.62 | 135.5839 | -1 | 39.76667 | 13.33333 | 53.1 | 2023-08-18 10:37 | 2023-08-18 11:17 | 0 | 0 | 252.6 | 249.4 | 275.7 | 292.9 | 0 | 0 | 0 | 0 | 2023-08-18 11:10 | 0.2916 | 0.0015 | 0.0161 | 0.0118 | 0.0608 | 0.006 | 0.0353 | 0.0168 | 0.0032 | 0 | 0 | 0.2916 | 0.2916 | 219.4921 | 1 | 5.8 | 1.839279 | 0 | 837.2595 | 810.0511 | 672.8283 | 0 | 0 | 0 | 2023-08-18 10:24 | 233 | 0 | 4.678988 | 55.44
413 | 2023-08-18 | 44339 | EN 52 | A | 0 | 0.01348511 | 0.07003882 | 4 | 0 | 0 | 2 | 0 | 0 | 2 | 0 | 0 | 8 | 0 | 1.81674 | 5.158747 | 6.975487 | 46.169 | 61.144487 | 10 | 2.20792 | 0.9427199 | 3.884593 | 1626 | 0 | 664.063 | 5366.418 | 87.48005 | -1 | 38.1 | 27.86667 | 65.96667 | 2023-08-18 11:45 | 2023-08-18 12:23 | 0 | 0 | 243.4 | 242.4 | 270.8 | 285.5 | 0 | 0 | 0 | 0 | 2023-08-18 12:16 | 0.1587 | 0.0021 | 0.0244 | 0.0111 | 0.0477 | 0.0065 | 0.0575 | 0.018 | 0.0036 | 0 | 0 | 0.1587 | 0.1587 | 255.9782 | 1 | 8.2 | 1.676674 | 0 | 880.7941 | 793.104 | 674.2757 | 0 | 0 | 0 | 2023-08-18 11:17 | 157 | 0 | 4.574254 | 55.44
414 | 2023-08-18 | 44340 | SUP 9 | A | 0 | 0.000335907 | 0.02480542 | 4 | 0 | 0 | 2 | 0 | 0 | 2 | 0 | 0 | 8 | 0 | 4.11392 | 5.877996 | 9.991916 | 45.282 | 63.273916 | 10 | 2.207252 | 1.321907 | 2.637617 | 1632 | 0 | 555.9166 | 8751.622 | 133.8702 | -1 | 35.61667 | 19.8 | 55.41667 | 2023-08-18 12:42 | 2023-08-18 13:18 | 0 | 0 | 256.6 | 251.3 | 277.4 | 297 | 0 | 0 | 0 | 0 | 2023-08-18 13:13 | 0.4096 | 0.0021 | 0.0458 | 0.0175 | 0.0582 | 0.0069 | 0.0565 | 0.017 | 0.0033 | 0 | 0 | 0.4096 | 0.4096 | 145.7898 | 1 | 8.1 | 0.4303646 | 0 | 744.6055 | 711.2007 | 586.6858 | 0 | 0 | 0 | 2023-08-18 12:23 | 128 | 2 | 4.567121 | 55.896
415 | 2023-08-18 | 44341 | SUP 9 | A | 0 | 0 | 0.09370972 | 4 | 0 | 0 | 2 | 0 | 0 | 2 | 0 | 0 | 8 | 0 | 5.268732 | 6.431123 | 11.69986 | 45.614 | 65.31386 | 10 | 2.202924 | 1.505291 | 3.056842 | 1617 | 0 | 630.6026 | 7347.631 | 112.1538 | -1 | 37.81667 | 15.06667 | 52.88333 | 2023-08-18 13:33 | 2023-08-18 14:11 | 0 | 0 | 256.2 | 251.6 | 277.7 | 294 | 0 | 0 | 0 | 0 | 2023-08-18 14:05 | 0.1912 | 0.0049 | 0.0327 | 0.0194 | 0.0428 | 0.0081 | 0.0811 | 0.0177 | 0.0029 | 0 | 0 | 0.1912 | 0.1912 | 153.6113 | 1 | 8.2 | 0.8539181 | 0 | 797.2178 | 772.3525 | 698.4361 | 0 | 0 | 0 | 2023-08-18 13:18 | 172 | 0 | 4.596303 | 55.496
416 | 2023-08-18 | 44342 | SUP 9 | B | 0 | 0 | 0.1376462 | 4 | 0 | 0 | 2 | 0 | 0 | 2 | 0 | 0 | 8 | 0 | 8.932664 | 7.003536 | 15.9362 | 42.18 | 66.1162 | 10 | 2.009456 | 1.247998 | 3.15158 | 1644 | 0 | 385.2439 | 10639.17 | 163.6388 | -1 | 39.03333 | 17.66667 | 56.7 | 2023-08-18 14:29 | 2023-08-18 15:08 | 0 | 0 | 251.3 | 248.2 | 276.3 | 292.5 | 0 | 0 | 0 | 0 | 2023-08-18 15:02 | 0.0866 | 0.0079 | 0.0331 | 0.0269 | 0.047 | 0.0066 | 0.0596 | 0.0161 | 0.0036 | 0 | 0 | 0.0866 | 0.0866 | 138.0081 | 1 | 6.9 | 1.142124 | 0 | 950.0728 | 728.5749 | 533.8483 | 0 | 0 | 0 | 2023-08-18 14:11 | 128 | 0 | 4.498379 | 56.133
417 | 2023-08-18 | 44343 | 15B41 | B | 0 | 0 | 0.1010051 | 4 | 0 | 0 | 2 | 0 | 0 | 2 | 0 | 0 | 8 | 0 | 4.760665 | 7.002015 | 11.76268 | 45.22 | 64.98268 | 10 | 1.741573 | 1.504747 | 2.830145 | 1622 | 0 | 501.4921 | 6208.824 | 95.25266 | -1 | 41.43333 | 15.2 | 56.63333 | 2023-08-18 15:23 | 2023-08-18 16:04 | 0 | 0 | 249.1 | 245.3 | 273.6 | 293.2 | 0 | 0 | 0 | 0 | 2023-08-18 16:00 | 0.1411 | 0.0055 | 0.0253 | 0.0157 | 0.0385 | 0.0074 | 0.0497 | 0.0175 | 0.0028 | 0 | 0 | 0.1899 | 0.1411 | 141.7718 | 1 | 8.2 | 1.088572 | 0 | 876.6054 | 804.4981 | 720.7088 | 0 | 0 | 0 | 2023-08-18 15:08 | 112 | 0 | 4.59144 | 52.38
418 | 2023-08-18 | 44344 | 15B41 | B | 0 | 0.06922504 | 0.1322957 | 4 | 0 | 0 | 2 | 0 | 0 | 2 | 0 | 0 | 8 | 0 | 5.37607 | 7.002068 | 12.37814 | 46.167 | 66.54514 | 10 | 1.732806 | 1.003474 | 2.825272 | 1622 | 0 | 540.9648 | 7098.029 | 105.8694 | -1 | 37.76667 | 12.8 | 50.56667 | 2023-08-18 16:17 | 2023-08-18 16:55 | 0 | 0 | 242.2 | 242.1 | 273.9 | 294.6 | 0 | 0 | 0 | 0 | 2023-08-18 16:47 | 0.1291 | 0.0017 | 0.0249 | 0.0163 | 0.0652 | 0.0074 | 0.0427 | 0.0166 | 0.003 | 0 | 0 | 0.1291 | 0.1291 | 135.322 | 1 | 8.5 | 1.092466 | 0 | 831.1461 | 767.091 | 741.9388 | 0 | 0 | 0 | 2023-08-18 16:04 | 177 | 0 | 4.535019 | 59.92
419 | 2023-08-18 | 44345 | 15B41 | B | 0 | 0.08527759 | 0.1162452 | 4 | 0 | 0 | 2 | 0 | 0 | 2 | 0 | 0 | 8 | 0 | 8.25903 | 7.011798 | 15.27083 | 43.389 | 66.65983 | 10 | 1.80909 | 1.504724 | 2.752583 | 1618 | 0 | 507.0515 | 10904.37 | 168.1221 | -1 | 34.26667 | 11.06667 | 45.33333 | 2023-08-18 17:06 | 2023-08-18 17:40 | 0 | 0 | 244.6 | 244.4 | 273.4 | 295.3 | 0 | 0 | 0 | 0 | 2023-08-18 17:34 | 0.1502 | 0.0046 | 0.0231 | 0.0125 | 0.0817 | 0.0084 | 0.0392 | 0.0175 | 0.0034 | 0 | 0 | 0.1502 | 0.1502 | 128.201 | 1 | 6.2 | 0.9434929 | 0 | 712.5853 | 659.0922 | 609.2184 | 0 | 0 | 0 | 2023-08-18 16:55 | 133 | 0 | 4.551232 | 57.608
420 | 2023-08-18 | 44346 | 15B41 | B | 0 | 0.06490598 | 0.1648834 | 4 | 0 | 0 | 2 | 0 | 0 | 2 | 0 | 0 | 8 | 0 | 8.008842 | 7.022608 | 15.03145 | 43.314 | 66.34545 | 10 | 2.052919 | 2.469564 | 2.075315 | 1632 | 0 | 546.1921 | 10685.97 | 157.7371 | -1 | 34.68333 | 10.21667 | 44.9 | 2023-08-18 17:50 | 2023-08-18 18:25 | 0 | 0 | 250.3 | 250 | 279 | 301.2 | 0 | 0 | 0 | 0 | 2023-08-18 18:20 | 0.0538 | 0.0023 | 0.0243 | 0.0155 | 0.0584 | 0.0083 | 0.0395 | 0.0169 | 0.0034 | 0 | 0 | 0.0538 | 0.0538 | 84.94444 | 1 | 9.4 | 0.02239609 | 0 | 763.862 | 699.8611 | 597.0257 | 0 | 0 | 0 | 2023-08-18 17:40 | 253 | 0 | 4.390078 | 57.739
421 | 2023-08-18 | 44347 | 20MnCr5 | B | 0 | 0.04698187 | 0.1061936 | 4 | 0 | 0 | 2 | 0 | 0 | 2 | 0 | 0 | 8 | 0 | 6.926293 | 7.02224 | 13.94853 | 46.905 | 68.85353 | 10 | 2.201965 | 1.505463 | 2.713146 | 1660 | 0 | 536.2365 | 8517.628 | 125.1607 | -1 | 36.75 | 23.8 | 60.55 | 2023-08-18 18:49 | 2023-08-18 19:26 | 0 | 0 | 244.7 | 244.8 | 275 | 289.6 | 0 | 0 | 0 | 0 | 2023-08-18 19:22 | 0.0922 | 0.0007 | 0.0177 | 0.0108 | 0.0461 | 0.0065 | 0.0475 | 0.016 | 0.0037 | 0 | 0 | 0.0922 | 0.0922 | 128.29 | 1 | 7.2 | 0.5111809 | 0 | 927.7026 | 758.2138 | 722.7061 | 0 | 0 | 0 | 2023-08-18 18:25 | 249 | 0 | 4.438392 | 56.1
422 | 2023-08-18 | 44348 | 20MnCr5 | B | 0 | 0 | 0.07166028 | 4 | 0 | 0 | 2 | 0 | 0 | 2 | 0 | 0 | 8 | 0 | 5.166705 | 7.030248 | 12.19695 | 46.659 | 66.85595 | 10 | 1.322734 | 1.503902 | 1.836837 | 1647 | 0 | 294.7998 | 11185.16 | 169.3286 | -1 | 82.4 | 10.86667 | 93.26667 | 2023-08-18 19:37 | 2023-08-18 20:59 | 0 | 0 | 230.3 | 232.7 | 267.6 | 276.3 | 0 | 0 | 0 | 0 | 2023-08-18 20:54 | 0.0879 | 0.0026 | 0.0247 | 0.018 | 0.0528 | 0.0074 | 0.0465 | 0.0167 | 0.0034 | 0 | 0 | 0.0879 | 0.0879 | 94.69717 | 1 | 7.2 | 0.5141029 | 0 | 1066.588 | 861.6475 | 680.4004 | 0 | 0 | 0 | 2023-08-18 19:26 | 421 | 0 | 4.744812 | 45.6
423 | 2023-08-18 | 44349 | SAE1050 | B | 0 | 0 | 0.06841724 | 4 | 0 | 0 | 2 | 0 | 0 | 2 | 0 | 0 | 8 | 0 | 1.820672 | 5.006082 | 6.826754 | 48.8 | 63.626754 | 10 | 1.2 | 1.000792 | 2.303178 | 1644 | 0 | 463.382 | 5366.418 | 84.60812 | -1 | 43.76667 | 11.4 | 55.16667 | 2023-08-18 21:10 | 2023-08-18 21:54 | 0 | 0 | 232.7 | 236.8 | 271.4 | 282.9 | 0 | 0 | 0 | 0 | 2023-08-18 21:50 | 0.0811 | 0.0005 | 0.0381 | 0.0204 | 0.049 | 0.0066 | 0.0404 | 0.0155 | -0.002 | 0 | 0 | 0.0811 | 0.0811 | 157.4634 | 1 | 7.8 | 1.103178 | 0 | 963.1683 | 806.6232 | 558.2785 | 0 | 0 | 0 | 2023-08-18 20:59 | 257 | 0 | 4.526265 | 57.608
424 | 2023-08-18 | 44350 | SAE1050 | C | 0 | 0.0730162 | 0.07652417 | 4 | 0 | 0 | 2 | 0 | 0 | 2 | 0 | 0 | 8 | 0 | 6.496129 | 7.00668 | 13.50281 | 45.717 | 67.21981 | 10 | 1.2 | 1.203766 | 2.481363 | 1627 | 0 | 549.3932 | 10748.37 | 162.8053 | -1 | 38.16667 | 27.86667 | 66.03333 | 2023-08-18 22:22 | 2023-08-18 23:00 | 0 | 0 | 237.7 | 240.3 | 273.7 | 307.1 | 0 | 0 | 0 | 0 | 2023-08-18 22:53 | 0.1184 | 0.0006 | 0.0257 | 0.0182 | 0.058 | 0.0054 | 0.0365 | 0.014 | 0.0033 | 0 | 0 | 0.1184 | 0.1184 | 122.2177 | 1 | 6.8 | 1.281363 | 0 | 721.4063 | 659.1002 | 465.7473 | 0 | 0 | 0 | 2023-08-18 21:54 | 501 | 0 | 4.50227 | 58.208
425 | 2023-08-18 | 44351 | SAE1050 | C | 0 | 0 | 0.02675098 | 4 | 0 | 0 | 2 | 0 | 0 | 2 | 0 | 0 | 8 | 0 | 7.656702 | 7.015622 | 14.67232 | 40.994 | 63.66632 | 10 | 1.2 | 0.9461048 | 2.164914 | 1664 | 0 | 575.9924 | 9594.001 | 151.4054 | -1 | 40.5 | 9.6 | 50.1 | 2023-08-18 23:10 | 2023-08-18 23:50 | 0 | 0 | 240.3 | 239.8 | 272 | 313.2 | 0 | 0 | 0 | 0 | 2023-08-18 23:50 | 0.0682 | 0.001 | 0.0215 | 0.0215 | 0.0536 | 0.0058 | 0.0357 | 0.0136 | 0.0034 | 0 | 0 | 0.0875 | 0.0682 | 96.76753 | 1 | 7.7 | 0.9649143 | 0 | 776.6844 | 730.5833 | 225.5179 | 0 | 0 | 0 | 2023-08-18 23:00 | 690 | 0 | 4.581388 | 59.322
426 | 2023-08-19 | 44352 | EN45A | C | 0 | 0.05804346 | 0.07101147 | 4 | 0 | 0 | 2 | 0 | 0 | 2 | 0 | 0 | 8 | 0 | 5.025034 | 7.008208 | 12.03324 | 44.62 | 64.65324 | 10 | 1.2 | 1.404143 | 2.446306 | 1612 | 0 | 579.7839 | 9827.995 | 149.0146 | -1 | 45.5 | 9.8 | 55.3 | 2023-08-19 | 2023-08-19 00:46 | 0 | 0 | 246.4 | 242.2 | 274.1 | 312.2 | 0 | 0 | 0 | 0 | 2023-08-19 00:40 | 0.1484 | 0.0014 | 0.03 | 0.0182 | 0.0532 | 0.0051 | 0.0336 | 0.014 | 0.0033 | 0 | 0 | 0.3012 | 0.1484 | 114.6711 | 1 | 9.3 | 1.246305 | 0 | 830.0906 | 774.8373 | 465.8654 | 0 | 0 | 0 | 2023-08-18 23:50 | 734 | 0 | 4.572957 | 55.298
427 | 2023-08-19 | 44353 | 41CR4 | C | 0 | 0.0818223 | 0.06079773 | 4 | 0 | 0 | 2 | 0 | 0 | 2 | 0 | 0 | 8 | 0 | 5.861912 | 7.009629 | 12.87154 | 38.543 | 59.41454 | 10 | 1.2 | 1.00396 | 2.172706 | 1662 | 0 | 534.8135 | 8533.228 | 137.6004 | -1 | 46.85 | 8.533333 | 55.38333 | 2023-08-19 00:54 | 2023-08-19 01:41 | 0 | 0 | 248.5 | 242.1 | 273.7 | 304.1 | 0 | 0 | 0 | 0 | 2023-08-19 01:37 | 0.1534 | 0.0023 | 0.0393 | 0.0152 | 0.0538 | 0.0064 | 0.0964 | 0.0175 | 0.0036 | 0 | 0 | 0.445 | 0.1534 | 96.687 | 1 | 9.6 | 0.9727058 | 0 | 890.9224 | 716.7606 | 460.0959 | 0 | 0 | 0 | 2023-08-19 00:46 | 542 | 1 | 4.626459 | 57.18
428 | 2023-08-19 | 44354 | 41CR4 | C | 0 | 0.001583649 | 0.07214673 | 4 | 0 | 0 | 2 | 0 | 0 | 2 | 0 | 0 | 8 | 0 | 4.649965 | 7.007219 | 11.65718 | 44.637 | 64.29418 | 10 | 1.2 | 1.502765 | 2.495965 | 1619 | 0 | 599.1207 | 8408.431 | 126.2637 | -1 | 45.98333 | 21.66667 | 67.65 | 2023-08-19 02:03 | 2023-08-19 02:49 | 0 | 0 | 243 | 239.5 | 272 | 297.2 | 0 | 0 | 0 | 0 | 2023-08-19 02:43 | 0.1464 | 0.0029 | 0.0427 | 0.0223 | 0.0502 | 0.0057 | 0.0566 | 0.0156 | 0.0033 | 0 | 0 | 0.5284 | 0.1464 | 113.6742 | 1 | 10.3 | 1.295965 | 0 | 932.2703 | 866.9244 | 688.8553 | 0 | 0 | 0 | 2023-08-19 01:41 | 810 | 0 | 4.549611 | 59.36
429 | 2023-08-19 | 44355 | SAE1050 | C | 0 | 0 | 0.1392671 | 4 | 0 | 0 | 2 | 0 | 0 | 2 | 0 | 0 | 8 | 0 | 6.126524 | 7.016618 | 13.14314 | 44.304 | 65.44714 | 10 | 1.32916 | 1.460314 | 1.900708 | 1632 | 0 | 562.0944 | 7924.834 | 119.9875 | -1 | 40.23333 | 9.066667 | 49.3 | 2023-08-19 02:58 | 2023-08-19 03:38 | 0 | 0 | 246.5 | 244.7 | 275.4 | 310.9 | 0 | 0 | 0 | 0 | 2023-08-19 03:33 | 0.0974 | 0.001 | 0.0364 | 0.0224 | 0.042 | 0.0082 | 0.0491 | 0.0185 | 0.0033 | 0 | 0 | 0.2569 | 0.0974 | 87.41646 | 1 | 8.6 | 0.5715485 | 0 | 820.065 | 812.0646 | 502.1715 | 0 | 0 | 0 | 2023-08-19 02:49 | 718 | 0 | 4.648509 | 57.608
430 | 2023-08-19 | 44356 | SAE1050 | C | 0 | 0 | 0.07522705 | 4 | 0 | 0 | 2 | 0 | 0 | 2 | 0 | 0 | 8 | 0 | 6.662612 | 7.028058 | 13.69067 | 43.231 | 64.92167 | 10 | 1.2 | 1.20262 | 2.482333 | 1641 | 0 | 601.1719 | 8548.827 | 129.0941 | -1 | 48.45 | 9.266667 | 57.71667 | 2023-08-19 03:47 | 2023-08-19 04:36 | 0 | 0 | 239.5 | 239.3 | 271.8 | 299.6 | 0 | 0 | 0 | 0 | 2023-08-19 04:30 | 0.0809 | 0.0019 | 0.0266 | 0.0218 | 0.0556 | 0.0076 | 0.0656 | 0.0167 | 0.0035 | 0 | 0 | 0.2067 | 0.0809 | 107.9713 | 1 | 9.3 | 1.282333 | 0 | 936.5806 | 901.3028 | 272.1096 | 0 | 0 | 0 | 2023-08-19 03:38 | 313 | 0 | 4.586252 | 57.61
431 | 2023-08-19 | 44357 | 41CR4 | C | 0 | 0 | 0.04750317 | 4 | 0 | 0 | 2 | 0 | 0 | 2 | 0 | 0 | 8 | 0 | 5.032591 | 7.018103 | 12.05069 | 43.37 | 63.42069 | 10 | 0 | 1.903217 | 1.554966 | 1623 | 0 | 601.9131 | 7207.23 | 109.1662 | -1 | 40.96667 | 9.266667 | 50.23333 | 2023-08-19 04:45 | 2023-08-19 05:26 | 0 | 0 | 248 | 243.7 | 275.1 | 311.9 | 0 | 0 | 0 | 0 | 2023-08-19 05:21 | 0.1662 | 0.0008 | 0.028 | 0.0172 | 0.0461 | 0.0074 | 0.0992 | 0.0178 | 0.003 | 0 | 0 | 0.2325 | 0.1662 | 68.64981 | 1 | 10.6 | 1.554966 | 0 | 904.0222 | 812.3857 | 467.1284 | 0 | 0 | 0 | 2023-08-19 04:36 | 1070 | 0 | 4.55869 | 57.18
432 | 2023-08-19 | 44358 | 41CR4 | C | 0 | 0 | 0.1044097 | 4 | 0 | 0 | 2 | 0 | 0 | 2 | 0 | 0 | 8 | 0 | 3.743097 | 4.022286 | 7.765383 | 40.679 | 56.444383 | 10 | 1.2 | 1.625822 | 2.262281 | 1658 | 0 | 550.2639 | 7082.429 | 118.9437 | -1 | 39.9 | 9.2 | 49.1 | 2023-08-19 05:35 | 2023-08-19 06:15 | 0 | 0 | 254.5 | 246 | 275.7 | 307 | 0 | 0 | 0 | 0 | 2023-08-19 06:04 | 0.3363 | 0.0026 | 0.0473 | 0.0223 | 0.0443 | 0.0066 | 0.1106 | 0.0169 | 0.0033 | 0 | 0 | 0.3363 | 0.3363 | 119.917 | 1 | 11.1 | 1.062281 | 0 | 881.4588 | 821.4584 | 386.627 | 0 | 0 | 0 | 2023-08-19 05:26 | 666 | 0 | 4.579767 | 56.16
433 | 2023-08-19 | 44359 | R 16 | A | 0 | 0 | 0.01929309 | 4 | 0 | 0 | 2 | 0 | 0 | 2 | 0 | 0 | 8 | 0 | 1.982329 | 0.7633478 | 2.745677 | 44.291 | 55.036677 | 10 | 2.200889 | 0.9984655 | 2.814306 | 1649 | 0 | 733.8368 | 15.6 | 0.2903045 | -1 | 45.61667 | 20.53333 | 66.15 | 2023-08-19 06:35 | 2023-08-19 07:21 | 0 | 0 | 243.1 | 237.9 | 272 | 304.1 | 0 | 0 | 0 | 0 | 2023-08-19 07:14 | 0.539 | 0.0015 | 0.0414 | 0.0285 | 0.0333 | 0.0054 | 0.0829 | 0.018 | 0.004 | 0 | 0 | 0.539 | 0.539 | 297.9464 | 1 | 6.7 | 0.6134167 | 0 | 959.3862 | 828.0985 | 621.4642 | 0 | 0 | 0 | 2023-08-19 06:15 | 2494 | 0 | 4.38262 | 53.9
434 | 2023-08-19 | 44360 | EN 52 | A | 0 | 0.005566803 | 0.07360547 | 4 | 0 | 0 | 2 | 0 | 0 | 2 | 0 | 0 | 8 | 0 | 0.8881454 | 0.8597158 | 1.747861 | 38.895 | 48.642861 | 10 | 1.2 | 1.35826 | 2.737436 | 1648 | 0 | 571.095 | 1918.798 | 36.79886 | -1 | 41.43333 | 13.53333 | 54.96667 | 2023-08-19 07:35 | 2023-08-19 08:16 | 0 | 0 | 239 | 234 | 268.9 | 296.3 | 0 | 0 | 0 | 0 | 2023-08-19 08:06 | 0.116 | 0.001 | 0.0542 | 0.0203 | 0.0375 | 0.0083 | 0.1174 | 0.0188 | 0.0036 | 0 | 0 | 0.116 | 0.116 | 206.6323 | 1 | 11.5 | 1.537436 | 0 | 851.5664 | 724.2523 | 513.7941 | 0 | 0 | 0 | 2023-08-19 07:21 | 213 | 0 | 4.611219 | 55.44
435 | 2023-08-19 | 44361 | EN 52 | A | 0 | 0.01540466 | 0.1781779 | 4 | 0 | 0 | 2 | 0 | 0 | 2 | 0 | 0 | 8 | 0 | 4.845672 | 1.057957 | 5.903628 | 38.417 | 52.320628 | 10 | 0.9142129 | 2.324999 | 2.75349 | 1648 | 0 | 512.9107 | 343.2001 | 7.743574 | -1 | 41.91667 | 17.73333 | 59.65 | 2023-08-19 08:34 | 2023-08-19 09:16 | 0 | 0 | 248.3 | 244 | 274.1 | 301.2 | 0 | 0 | 0 | 0 | 2023-08-19 09:10 | 0.2628 | 0.001 | 0.0225 | 0.01 | 0.0233 | 0.0069 | 0.0414 | 0.0193 | 0.0035 | 0 | 0 | 0.5408 | 0.2628 | 466.4064 | 1 | 0 | 1.839277 | 0 | 939.279 | 943.0903 | 640.7095 | 0 | 0 | 0 | 2023-08-19 08:16 | 2463 | 0 | 4.614786 | 60.72
436 | 2023-08-19 | 44362 | SUP 9 | A | 0 | 0 | 0.1694227 | 4 | 0 | 0 | 2 | 0 | 0 | 2 | 0 | 0 | 8 | 0 | 7.459687 | 0 | 7.459687 | 44.04 | 59.499687 | 10 | 0.9558482 | 3.012236 | 2.007423 | 1652 | 0 | 1082.108 | 1809.598 | 35.13804 | -1 | 107.5833 | 33.26667 | 140.85 | 2023-08-19 09:49 | 2023-08-19 11:37 | 0 | 0 | 243.6 | 238.2 | 279.7 | 341.4 | 0 | 0 | 0 | 0 | 2023-08-19 10:30 | 0.332 | 0.0015 | 0.0071 | 0.00965 | 0.0352 | 0.005 | 0.0105 | 0.0138 | 0.0044 | 0 | 0 | 0.8559 | 0.332 | 269.1028 | 1 | 0 | 1.051575 | 0 | 1509.995 | 1515.247 | 846.8385 | 0 | 0 | 0 | 2023-08-19 09:16 | 3508 | 0 | 4.604734 | 50.76
437 | 2023-08-19 | 44365 | 38MnVS5 | B | 0 | 0.03716797 | 0.1533721 | 4 | 0 | 0 | 2 | 0 | 0 | 2 | 0 | 0 | 8 | 0 | 23.07455 | 0 | 23.07455 | 48.542 | 79.61655 | 0 | 2.502334 | 2.506788 | 3.0067 | 1650 | 0 | 555.6012 | 19328.16 | 241.552 | -1 | 103 | 214.8667 | 317.8667 | 2023-08-19 15:11 | 2023-08-19 16:54 | 0 | 0 | 247.7 | 244.6 | 277.6 | 285.6 | 0 | 0 | 0 | 0 | 2023-08-19 16:48 | 0.0706 | 0.0028 | 0.0124 | 0.0107 | 0.0589 | 0.0064 | 0.0442 | 0.0217 | 0.0037 | 0 | 0 | 0.50214 | 0.0706 | 95.52796 | 1 | 8.4 | 0.5043659 | 0 | 1494.997 | 1112.11 | 671.0143 | 0 | 0 | 0 | 2023-08-19 11:37 | 449 | 0 | 4.617704 | 56.58
438 | 2023-08-19 | 44366 | 38MnVS5 | B | 0 | 0.008134247 | 0.3831063 | 4 | 0 | 0 | 2 | 0 | 0 | 2 | 0 | 0 | 8 | 0 | 17.60113 | 7.00179 | 24.60292 | 46.2 | 78.80292 | 6 | 2.674109 | 1.656548 | 3.186263 | 1612 | 0 | 650.7645 | 16379.83 | 207.332 | -1 | 44.11667 | 13.2 | 57.31667 | 2023-08-19 17:08 | 2023-08-19 17:52 | 0 | 0 | 261 | 252.6 | 284.3 | 294.1 | 0 | 0 | 0 | 0 | 2023-08-19 17:42 | 0.0706 | 0.0077 | 0.0197 | 0.011 | 0.0846 | 0.0051 | 0.0667 | 0.0185 | 0.0033 | 0 | 0 | 0.0706 | 0.0706 | 97.13351 | 1 | 8.2 | 0.5121536 | 0 | 1016.161 | 780.6962 | 562.0917 | 0 | 0 | 0 | 2023-08-19 16:54 | 305 | 0 | 4.590143 | 56.58
439 | 2023-08-19 | 44367 | 38MnVS5 | B | 0 | 0.05797147 | 0.2127107 | 4 | 0 | 0 | 2 | 0 | 0 | 2 | 0 | 0 | 8 | 0 | 12.51035 | 7.005135 | 19.51549 | 45.2 | 72.71549 | 10 | 2.773527 | 2.002115 | 3.299313 | 1642 | 0 | 623.5397 | 12713.92 | 175.327 | -1 | 40.5 | 11.33333 | 51.83333 | 2023-08-19 18:03 | 2023-08-19 18:44 | 0 | 0 | 264.3 | 255.2 | 286.5 | 293.1 | 0 | 0 | 0 | 0 | 2023-08-19 18:33 | 0.121 | 0.0023 | 0.0203 | 0.0142 | 0.0691 | 0.0055 | 0.0667 | 0.0156 | 0.0026 | 0 | 0 | 0.121 | 0.121 | 120.7854 | 1 | 7.8 | 0.5257854 | 0 | 900.554 | 802.4056 | 629.0385 | 0 | 0 | 0 | 2023-08-19 17:52 | 357 | 0 | 4.455902 | 57.735
440 | 2023-08-19 | 44368 | 51CrV4 | B | 0 | 0.06927301 | 0.1986057 | 4 | 0 | 0 | 2 | 0 | 0 | 2 | 0 | 0 | 8 | 0 | 13.97024 | 7.021478 | 20.99172 | 41.019 | 70.01072 | 10 | 2.912709 | 3.017677 | 2.912709 | 1622 | 0 | 495.0855 | 12932.32 | 189.5936 | -1 | 37.75 | 8.933333 | 46.68333 | 2023-08-19 18:52 | 2023-08-19 19:30 | 0 | 0 | 266.7 | 259.5 | 287.8 | 299.1 | 0 | 0 | 0 | 0 | 2023-08-19 19:23 | 0.1276 | 0.0027 | 0.0196 | 0.0128 | 0.0769 | 0.0053 | 0.0955 | 0.0156 | 0.0033 | 0 | 0 | 0.1276 | 0.1276 | 107.1175 | 1 | 6.2 | 0 | 0 | 875.0728 | 696.0952 | 475.0874 | 0 | 0 | 0 | 2023-08-19 18:44 | 293 | 0 | 4.594034 | 55.768
441 | 2023-08-19 | 44369 | R16 | B | 0 | 0 | 0.1457523 | 4 | 0 | 0 | 2 | 0 | 0 | 2 | 0 | 0 | 8 | 0 | 7.920475 | 7.0072 | 14.92767 | 46.092 | 69.01967 | 10 | 2.839281 | 2.000393 | 3.96096 | 1656 | 0 | 632.9535 | 8127.636 | 117.7583 | -1 | 41.03333 | 12.53333 | 53.56667 | 2023-08-19 19:43 | 2023-08-19 20:24 | 0 | 0 | 268.2 | 258.1 | 283.7 | 305.4 | 0 | 0 | 0 | 0 | 2023-08-19 20:12 | 0.2419 | 0.0045 | 0.0304 | 0.015 | 0.0637 | 0.005 | 0.0692 | 0.0142 | 0.0035 | 0 | 0 | 0.2419 | 0.2419 | 172.7589 | 1 | 8 | 1.121679 | 0 | 944.6736 | 811.9186 | 681.4929 | 0 | 0 | 0 | 2023-08-19 19:30 | 429 | 0 | 4.594358 | 53.9
442 | 2023-08-19 | 44370 | SAE9254 | B | 0 | 0.05482814 | 0.03258752 | 4 | 0 | 0 | 2 | 0 | 0 | 2 | 0 | 0 | 8 | 0 | 8.561873 | 7.006415 | 15.56829 | 44.852 | 68.42029 | 10 | 1.802739 | 1.002624 | 4.993482 | 1638 | 0 | 619.9736 | 7207.23 | 105.9571 | -1 | 41.43333 | 18.2 | 59.63333 | 2023-08-19 20:42 | 2023-08-19 21:23 | 0 | 0 | 262.5 | 254 | 278.3 | 294.5 | 0 | 0 | 0 | 0 | 2023-08-19 21:22 | 0.0944 | 0.0017 | 0.0164 | 0.009 | 0.0681 | 0.0052 | 0.0528 | 0.0211 | 0.0036 | 0 | 0 | 0.1253 | 0.0944 | 215.5309 | 1 | 7.6 | 3.190742 | 0 | 1005.712 | 876.0414 | 600.8073 | 0 | 0 | 0 | 2023-08-19 20:24 | 241 | 0 | 4.583009 | 58.387
443 | 2023-08-19 | 44371 | SAE9254 | B | 0 | 0 | 0.04182886 | 4 | 0 | 0 | 2 | 0 | 0 | 2 | 0 | 0 | 8 | 0 | 9.109782 | 7.001248 | 16.11103 | 42.884 | 66.99503 | 10 | 1.2 | 1.002689 | 3.852298 | 1638 | 0 | 564.9818 | 9905.993 | 150.1021 | -1 | 44.31667 | 8.866667 | 53.18333 | 2023-08-19 21:32 | 2023-08-19 22:17 | 0 | 0 | 274.7 | 262 | 281.8 | 304.6 | 0 | 0 | 0 | 0 | 2023-08-19 22:11 | 0.1734 | 0.0009 | 0.0165 | 0.011 | 0.0656 | 0.0049 | 0.0368 | 0.0167 | 0.0034 | 0 | 0 | 0.2353 | 0.1734 | 166.6866 | 1 | 7 | 2.652298 | 0 | 937.8297 | 808.6652 | 495.542 | 0 | 0 | 0 | 2023-08-19 21:23 | 618 | 0 | 4.539559 | 58.387
444 | 2023-08-19 | 44372 | SAE9254 | B | 0 | 0.04520625 | 0.07474048 | 4 | 0 | 0 | 2 | 0 | 0 | 2 | 0 | 0 | 8 | 0 | 8.392061 | 7.015364 | 15.40742 | 44.67 | 68.07742 | 10 | 2.104428 | 2.409516 | 4.269889 | 1638 | 0 | 603.9661 | 8252.435 | 123.9524 | -1 | 46.7 | 8.866667 | 55.56667 | 2023-08-19 22:25 | 2023-08-19 23:12 | 0 | 0 | 259.4 | 250.7 | 271.7 | 300.2 | 0 | 0 | 0 | 0 | 2023-08-19 23:01 | 0.0826 | 0.0034 | 0.011 | 0.011 | 0.0651 | 0.0056 | 0.0364 | 0.0139 | 0.0034 | 0 | 0 | 0.0826 | 0.0826 | 194.906 | 1 | 6.5 | 2.165461 | 0 | 909.4318 | 788.0799 | 548.8539 | 0 | 0 | 0 | 2023-08-19 22:17 | 356 | 0 | 4.409209 | 61.263
445 | 2023-08-19 | 44373 | SCM415HV | C | 0 | 0.06624969 | 0.1089493 | 4 | 0 | 0 | 2 | 0 | 0 | 2 | 0 | 0 | 8 | 0 | 7.122631 | 7.00128 | 14.12391 | 41.111 | 63.23491 | 10 | 2.06542 | 1.000366 | 3.989408 | 1658 | 0 | 588.3438 | 8751.622 | 139.7243 | -1 | 47.61667 | 14.33333 | 61.95 | 2023-08-19 23:26 | 2023-08-20 00:14 | 0 | 0 | 259.7 | 254.1 | 271.4 | 302.6 | 0 | 0 | 0 | 0 | 2023-08-20 00:14 | 0.0501 | 0.0025 | 0.0133 | 0.01 | 0.0456 | 0.0047 | 0.0339 | 0.013 | 0.0034 | 0 | 0 | 0.297 | 0.0501 | 185.3477 | 1 | 7.4 | 1.923988 | 0 | 918.1771 | 821.636 | 690.386 | 0 | 0 | 0 | 2023-08-19 23:12 | 928 | 0 | 4.612192 | 57.608
446 | 2023-08-20 | 44374 | SCM415HV | C | 0 | 0.1317315 | 0.0800907 | 4 | 0 | 0 | 2 | 0 | 0 | 2 | 0 | 0 | 8 | 0 | 7.058945 | 7.004021 | 14.06297 | 45.508 | 67.57097 | 10 | 1.709623 | 2.893847 | 1.920912 | 1700 | 0 | 697.6339 | 7550.432 | 111.0832 | -1 | 41.78333 | 9.333333 | 51.11667 | 2023-08-20 00:23 | 2023-08-20 01:05 | 0 | 0 | 253.5 | 248.9 | 266.8 | 297.2 | 0 | 0 | 0 | 0 | 2023-08-20 00:58 | 0.1925 | 0.0028 | 0.0291 | 0.015 | 0.0503 | 0.0048 | 0.057 | 0.0141 | 0.0031 | 0 | 0 | 0.1925 | 0.1925 | 85.51461 | 1 | 8.4 | 0.2112885 | 0 | 911.2703 | 863.0461 | 695.0823 | 0 | 0 | 0 | 2023-08-20 00:14 | 839 | 0 | 4.581388 | 57.138
447 | 2023-08-20 | 44375 | R16 | C | 0 | 0 | 0.04069409 | 4 | 0 | 0 | 2 | 0 | 0 | 2 | 0 | 0 | 8 | 0 | 7.217741 | 7.004509 | 14.22225 | 44.067 | 66.28925 | 10 | 1.937881 | 1.443115 | 3.383793 | 1629 | 0 | 523.4535 | 6973.229 | 103.7849 | -1 | 38.15 | 9.866667 | 48.01667 | 2023-08-20 01:15 | 2023-08-20 01:53 | 0 | 0 | 248 | 248.4 | 264.8 | 304.5 | 0 | 0 | 0 | 0 | 2023-08-20 01:48 | 0.2623 | 0.0007 | 0.0247 | 0.015 | 0.0594 | 0.0049 | 0.0903 | 0.0176 | 0.0031 | 0 | 0 | 0.2623 | 0.2623 | 146.3436 | 1 | 8.9 | 1.445911 | 0 | 769.0851 | 720.1804 | 580.4174 | 0 | 0 | 0 | 2023-08-20 01:05 | 697 | 0 | 4.594034 | 53.9
448 | 2023-08-20 | 44376 | SAE9254 | C | 0 | 0 | 0.04944873 | 4 | 0 | 0 | 2 | 0 | 0 | 2 | 0 | 0 | 8 | 0 | 8.668585 | 7.018653 | 15.68724 | 41.938 | 65.62524 | 10 | 2.066199 | 2.003505 | 4.628924 | 1629 | 0 | 629.7382 | 9640.8 | 149.6432 | -1 | 44.66667 | 16.53333 | 61.2 | 2023-08-20 02:10 | 2023-08-20 02:54 | 0 | 0 | 231.8 | 234.9 | 254.5 | 290 | 0 | 0 | 0 | 0 | 2023-08-20 02:46 | 0.1434 | 0.001 | 0.0161 | 0.0104 | 0.063 | 0.0053 | 0.0461 | 0.0173 | 0.0036 | 0 | 0 | 0.3666 | 0.1434 | 205.8467 | 1 | 6.8 | 2.562725 | 0 | 976.5296 | 960.2048 | 525.7119 | 0 | 0 | 0 | 2023-08-20 01:53 | 273 | 0 | 4.615759 | 51.264
449 | 2023-08-20 | 44377 | SAE9254 | C | 0 | 0.04460632 | 0.1117056 | 4 | 0 | 0 | 2 | 0 | 0 | 2 | 0 | 0 | 8 | 0 | 7.498704 | 7.011555 | 14.51026 | 44.855 | 67.36526 | 10 | 1.627501 | 2.001725 | 3.917591 | 1651 | 0 | 643.4727 | 8018.435 | 120.4598 | -1 | 43.58333 | 9.666667 | 53.25 | 2023-08-20 03:04 | 2023-08-20 03:48 | 0 | 0 | 234.3 | 238.1 | 253.6 | 289.9 | 0 | 0 | 0 | 0 | 2023-08-20 03:39 | 0.1339 | 0.0042 | 0.0245 | 0.0112 | 0.0481 | 0.0048 | 0.0391 | 0.0194 | 0.0033 | 0 | 0 | 0.1339 | 0.1339 | 180.4489 | 1 | 7.2 | 2.290091 | 0 | 867.2035 | 841.944 | 723.0925 | 0 | 0 | 0 | 2023-08-20 02:54 | 354 | 0 | 4.587873 | 58.384
450 | 2023-08-20 | 44378 | SAE9254 | C | 0 | 0.05643579 | 0.1130027 | 4 | 0 | 0 | 2 | 0 | 0 | 2 | 0 | 0 | 8 | 0 | 9.687943 | 7.012016 | 16.69996 | 39.903 | 64.60296 | 10 | 1.730529 | 1.71543 | 3.800572 | 1624 | 0 | 527.845 | 10841.97 | 166.7919 | -1 | 39.28333 | 14.06667 | 53.35 | 2023-08-20 04:02 | 2023-08-20 04:41 | 0 | 0 | 240.6 | 241.5 | 253.3 | 291 | 0 | 0 | 0 | 0 | 2023-08-20 04:35 | 0.143 | 0.0032 | 0.023 | 0.0114 | 0.0585 | 0.0049 | 0.0429 | 0.0246 | 0.0031 | 0 | 0 | 0.143 | 0.143 | 151.4175 | 1 | 8.4 | 2.070044 | 0 | 872.3373 | 807.4833 | 508.196 | 0 | 0 | 0 | 2023-08-20 03:48 | 305 | 0 | 4.540856 | 58.384
451 | 2023-08-20 | 44379 | SAE9254 | C | 0 | 0.07632748 | 0.1522371 | 4 | 0 | 0 | 2 | 0 | 0 | 2 | 0 | 0 | 8 | 0 | 12.58907 | 7.020115 | 19.60919 | 37.677 | 65.28619 | 10 | 2.065299 | 2.77102 | 2.827687 | 1629 | 0 | 602.6418 | 10873.17 | 169.6648 | -1 | 36.1 | 14.13333 | 50.23333 | 2023-08-20 04:55 | 2023-08-20 05:31 | 0 | 0 | 239.7 | 239.4 | 255.7 | 302.8 | 0 | 0 | 0 | 0 | 2023-08-20 05:24 | 0.1834 | 0.002 | 0.0193 | 0.0102 | 0.0687 | 0.0045 | 0.055 | 0.0196 | 0.0033 | 0 | 0 | 0.1834 | 0.1834 | 107.0721 | 1 | 6.8 | 0.7623882 | 0 | 843.4047 | 739.7139 | 570.0684 | 0 | 0 | 0 | 2023-08-20 04:41 | 381 | 0 | 4.624838 | 58.384
452 | 2023-08-20 | 44380 | EN8C | C | 0 | -0.005086884 | 0.06647192 | 4 | 0 | 0 | 2 | 0 | 0 | 2 | 0 | 0 | 8 | 0 | 6.685073 | 7.019564 | 13.70464 | 43.176 | 64.88064 | 10 | 2.022042 | 2.00682 | 3.551691 | 1681 | 0 | 594.2345 | 9360.007 | 139.326 | -1 | 44.56667 | 12.06667 | 56.63333 | 2023-08-20 05:43 | 2023-08-20 06:28 | 0 | 0 | 245.3 | 243.7 | 256.8 | 313.4 | 0 | 0 | 0 | 0 | 2023-08-20 06:26 | 0.1375 | 0.0019 | 0.0218 | 0.0101 | 0.0587 | 0.005 | 0.0441 | 0.02 | 0.0034 | 0 | 0 | 0.4129 | 0.1375 | 157.8204 | 1 | 8.8 | 1.52965 | 0 | 894.7556 | 782.9588 | 622.6361 | 0 | 0 | 0 | 2023-08-20 05:31 | 601 | 1.5 | 4.703308 | 54.184
453 | 2023-08-20 | 44381 | EN8C | A | 0 | -0.0002879333 | 0.1052205 | 4 | 0 | 0 | 2 | 0 | 0 | 2 | 0 | 0 | 8 | 0 | 7.817043 | 7.001379 | 14.81842 | 48.379 | 71.19742 | 10 | 2.299603 | 2.442795 | 2.829285 | 1678 | 0 | 737.9874 | 7519.232 | 108.5067 | -1 | 46.65 | 36.35 | 83 | 2023-08-20 07:04 | 2023-08-20 07:51 | 0 | 0 | 238.1 | 237.9 | 250.7 | 309.1 | 0 | 0 | 0 | 0 | 2023-08-20 07:45 | 0.229 | 0.0021 | 0.0185 | 0.013 | 0.058 | 0.0064 | 0.0616 | 0.0224 | 0.0037 | 0 | 0 | 0.6331 | 0.229 | 135.2533 | 1 | 6.1 | 0.5296822 | 0 | 1086.258 | 1022.341 | 885.7838 | 0 | 0 | 0 | 2023-08-20 06:28 | 606 | 0 | 4.669261 | 58.208
454 | 2023-08-20 | 44382 | EN8C | A | 0 | 0.07011285 | 0.07506482 | 4 | 0 | 0 | 2 | 0 | 0 | 2 | 0 | 0 | 8 | 0 | 10.98435 | 7.005776 | 17.99013 | 44.674 | 70.66413 | 10 | 2.006336 | 1.891143 | 2.840778 | 1607 | 0 | 610.3818 | 8049.635 | 115.0537 | -1 | 41.43333 | 10.26667 | 51.7 | 2023-08-20 08:01 | 2023-08-20 08:43 | 0 | 0 | 236.4 | 237.5 | 249.3 | 309.2 | 0 | 0 | 0 | 0 |  | 0 | 0 | 0 | 0 | 0 | 0 | 0 | 0 | 0 | 0 | 0 | 0 | 0 | 112.3276 | 1 | 7.3 | 0.8344421 | 0 | 854.4055 | 710.966 | 500.1453 | 0 | 0 | 0 | 2023-08-20 07:51 | 457 | 0 | 4.582036 | 53.031
455 | 2023-08-20 | 44383 | 44MNSIVS6 | A | 0 | -0.005998688 | 0.1692605 | 4 | 0 | 0 | 2 | 0 | 0 | 2 | 0 | 0 | 8 | 0 | 9.923181 | 7.001619 | 16.9248 | 41.831 | 66.7558 | 10 | 2.410515 | 1.625634 | 3.036592 | 1658 | 0 | 571.8471 | 9968.392 | 151.828 | -1 | 43.58333 | 10.53333 | 54.11667 | 2023-08-20 08:53 | 2023-08-20 09:37 | 0 | 0 | 231.7 | 233.3 | 244.7 | 310.3 | 0 | 0 | 0 | 0 | 2023-08-20 09:28 | 0.1649 | 0.0022 | 0.019 | 0.0134 | 0.0851 | 0.0056 | 0.0548 | 0.0183 | 0.0034 | 0 | 0 | 0.1649 | 0.1649 | 127.4551 | 1 | 6.9 | 0.6260777 | 0 | 811.114 | 678.6342 | 443.0299 | 0 | 0 | 0 | 2023-08-20 08:43 | 370 | 0 | 4.612516 | 57.826
456 | 2023-08-20 | 44384 | 44MNSIVS6 | A | 0 | 0 | 0.2357327 | 4 | 0 | 0 | 2 | 0 | 0 | 2 | 0 | 0 | 8 | 0 | 9.040014 | 7.013886 | 16.0539 | 42.25 | 66.3039 | 10 | 1.792308 | 2.21067 | 2.323937 | 1640 | 0 | 697.618 | 9531.603 | 144.1912 | -1 | 41.83333 | 10.46667 | 52.3 | 2023-08-20 09:47 | 2023-08-20 10:29 | 0 | 0 | 231.2 | 231.4 | 244.1 | 314.5 | 0 | 0 | 0 | 0 | 2023-08-20 10:22 | 0.2561 | 0.0014 | 0.0184 | 0.0184 | 0.0892 | 0.0054 | 0.047 | 0.0173 | 0.0032 | 0 | 0 | 0.2561 | 0.2561 | 97.42377 | 1 | 7.8 | 0.5316296 | 0 | 776.5544 | 709.995 | 359.5866 | 0 | 0 | 0 | 2023-08-20 09:37 | 429 | 0 | 4.571336 | 57.826
457 | 2023-08-20 | 44385 | 44MNSIVS6 | A | 0 | 0 | 0.0449093 | 4 | 0 | 0 | 2 | 0 | 0 | 2 | 0 | 0 | 8 | 0 | 6.492597 | 7.012642 | 13.50524 | 42.917 | 64.42224 | 10 | 1.914341 | 1.723355 | 2.424549 | 1621 | 0 | 711.6591 | 8470.829 | 128.3027 | -1 | 43.96667 | 9.8 | 53.76667 | 2023-08-20 10:39 | 2023-08-20 11:23 | 0 | 0 | 232.6 | 232.7 | 242.4 | 319.7 | 0 | 0 | 0 | 0 |  | 0 | 0 | 0 | 0 | 0 | 0 | 0 | 0 | 0 | 0 | 0 | 0 | 0 | 104.935 | 1 | 9.6 | 0.5102081 | 0 | 834.2334 | 770.8671 | 393.9918 | 0 | 0 | 0 | 2023-08-20 10:29 | 950 | 0 | 4.498703 | 58.981
458 | 2023-08-20 | 44386 | SAE15B41 | A | 0 | 0 | 0.03485718 | 4 | 0 | 0 | 2 | 0 | 0 | 2 | 0 | 0 | 8 | 0 | 6.981221 | 7.001552 | 13.98277 | 42.544 | 64.52677 | 10 | 1.755643 | 1.62095 | 3.319371 | 1609 | 0 | 593.3615 | 7940.435 | 121.1785 | -1 | 44.98333 | 8.466667 | 53.45 | 2023-08-20 11:31 | 2023-08-20 12:16 | 0 | 0 | 231.8 | 233.4 | 241.8 | 325.1 | 0 | 0 | 0 | 0 | 2023-08-20 12:11 | 0.1339 | 0.0011 | 0.0223 | 0.0146 | 0.073 | 0.0054 | 0.0518 | 0.0156 | 0.0034 | 0 | 0 | 0.383 | 0.1339 | 144.4286 | 1 | 9 | 1.563728 | 0 | 814.4224 | 749.1302 | 574.3596 | 0 | 0 | 0 | 2023-08-20 11:23 | 802 | 0 | 4.469196 | 55.896
459 | 2023-08-20 | 44387 | SAE15B41 | A | 0 | 0.09739494 | 0.09565491 | 4 | 0 | 0 | 2 | 0 | 0 | 2 | 0 | 0 | 8 | 0 | 8.892182 | 7.01184 | 15.90402 | 40.609 | 64.51302 | 10 | 2.172815 | 1.828255 | 3.974121 | 1699 | 0 | 569.2786 | 11403.56 | 177.038 | -1 | 59.6 | 11.6 | 71.2 | 2023-08-20 12:28 | 2023-08-20 13:27 | 0 | 0 | 233.1 | 233.9 | 242.4 | 319.4 | 0 | 0 | 0 | 0 | 2023-08-20 13:23 | 0.1073 | 0.0027 | 0.0212 | 0.0146 | 0.0768 | 0.0053 | 0.0381 | 0.022 | 0.0034 | 0 | 0 | 0.5701 | 0.1073 | 166.9516 | 1 | 7.9 | 1.801306 | 0 | 971.1895 | 789.5563 | 673.587 | 0 | 0 | 0 | 2023-08-20 12:16 | 922 | 0 | 4.579118 | 54.743
460 | 2023-08-20 | 44388 | SAE15B41 | A | 0 | 0.04484628 | 0.1455902 | 4 | 0 | 0 | 2 | 0 | 0 | 2 | 0 | 0 | 8 | 0 | 14.16073 | 7.017498 | 21.17822 | 41.335 | 70.51322 | 10 | 2.23367 | 2.00164 | 3.264794 | 1683 | 0 | 715.0948 | 12901.12 | 184.2669 | -1 | 45.4 | 9.6 | 55 | 2023-08-20 13:37 | 2023-08-20 14:22 | 0 | 0 | 227.4 | 229.7 | 237.4 | 306.6 | 0 | 0 | 0 | 0 | 2023-08-20 14:17 | 0.0883 | 0.0033 | 0.0195 | 0.0147 | 0.103 | 0.0064 | 0.0371 | 0.0181 | 0.0041 | 0 | 0 | 0.0883 | 0.0883 | 113.8423 | 1 | 7.5 | 1.031124 | 0 | 776.0309 | 727.1593 | 324.6982 | 0 | 0 | 0 | 2023-08-20 13:27 | 442 | 0 | 4.571336 | 52.794
461 | 2023-08-20 | 44389 | 45C8 | B | 0 | 0.06447406 | 0.1181908 | 4 | 0 | 0 | 2 | 0 | 0 | 2 | 0 | 0 | 8 | 0 | 8.292036 | 7.002197 | 15.29423 | 46.332 | 69.62623 | 10 | 2.113311 | 1.00186 | 4.226193 | 1622 | 0 | 631.4415 | 7332.031 | 104.7041 | -1 | 44.03333 | 24.06667 | 68.1 | 2023-08-20 14:47 | 2023-08-20 15:31 | 0 | 0 | 222.1 | 225 | 233.3 | 298.6 | 0 | 0 | 0 | 0 | 2023-08-20 15:24 | 0.1174 | 0.001 | 0.0225 | 0.0152 | 0.0818 | 0.0066 | 0.0382 | 0.0197 | 0.0036 | 0 | 0 | 0.1174 | 0.1174 | 178.3638 | 1 | 8.4 | 2.112883 | 0 | 958.6553 | 810.0178 | 711.5368 | 0 | 0 | 0 | 2023-08-20 14:22 | 1580 | 0 | 4.578794 | 51.6
462 | 2023-08-20 | 44390 | 38MnVS5 | B | 0 | 0.064834 | 0.1817445 | 4 | 0 | 0 | 2 | 0 | 0 | 2 | 0 | 0 | 8 | 0 | 5.969221 | 7.000678 | 12.9699 | 44.701 | 65.6709 | 10 | 1.73554 | 1.209486 | 3.063637 | 1649 | 0 | 594.2148 | 9703.198 | 142.3364 | -1 | 41.16667 | 11.26667 | 52.43333 | 2023-08-20 15:42 | 2023-08-20 16:23 | 0 | 0 | 227.3 | 228.5 | 235.1 | 303.5 | 0 | 0 | 0 | 0 | 2023-08-20 16:15 | 0.1329 | 0.0022 | 0.0156 | 0.0132 | 0.0814 | 0.0068 | 0.0591 | 0.0194 | 0.0032 | 0 | 0 | 0.1329 | 0.1329 | 130.5348 | 1 | 10.5 | 1.328097 | 0 | 828.7246 | 795.1054 | 639.9435 | 0 | 0 | 0 | 2023-08-20 15:31 | 357 | 0 | 4.544423 | 60.352
463 | 2023-08-20 | 44391 | 38MnVS5 | B | 0 | 0 | 0.2284371 | 4 | 0 | 0 | 2 | 0 | 0 | 2 | 0 | 0 | 8 | 0 | 8.000234 | 7.001886 | 15.00212 | 43.306 | 66.30812 | 10 | 2.333006 | 2.005064 | 2.844187 | 1600 | 0 | 573.2501 | 9001.216 | 132.355 | -1 | 38.43333 | 10.53333 | 48.96667 | 2023-08-20 16:34 | 2023-08-20 17:12 | 0 | 0 | 223.1 | 227.8 | 235.5 | 310.7 | 0 | 0 | 0 | 0 | 2023-08-20 17:05 | 0.2062 | 0.0014 | 0.0227 | 0.0114 | 0.0852 | 0.0217 | 0.0483 | 0.0228 | 0.0033 | 0 | 0 | 0.2062 | 0.2062 | 115.1394 | 1 | 9.7 | 0.5111809 | 0 | 746.7032 | 708.4407 | 664.6354 | 0 | 0 | 0 | 2023-08-20 16:23 | 429 | 0 | 4.420557 | 60.352
464 | 2023-08-20 | 44392 | 38MnVS5 | B | 0 | 0.3475888 | 0.08965637 | 4 | 0 | 0 | 2 | 0 | 0 | 2 | 0 | 0 | 8 | 0 | 5.109905 | 7.006009 | 12.11591 | 46.345 | 66.46091 | 10 | 2.401024 | 2.002453 | 2.921942 | 1623 | 0 | 584.9161 | 7597.232 | 111.297 | -1 | 44.05 | 10.53333 | 54.58333 | 2023-08-20 17:22 | 2023-08-20 18:07 | 0 | 0 | 218.3 | 221.5 | 230.7 | 309.8 | 0 | 0 | 0 | 0 | 2023-08-20 17:58 | 0.2595 | 0.004 | 0.0202 | 0.0101 | 0.0833 | 0.0109 | 0.0367 | 0.0197 | 0.0037 | 0 | 0 | 0.2595 | 0.2595 | 133.3251 | 1 | 9.8 | 0.5209179 | 0 | 952.4028 | 849.5178 | 738.5001 | 0 | 0 | 0 | 2023-08-20 17:12 | 461 | 0 | 4.636187 | 58.466
465 | 2023-08-20 | 44393 | SCM415HV | B | 0 | 0 | 0.2170879 | 4 | 0 | 0 | 2 | 0 | 0 | 2 | 0 | 0 | 8 | 0 | 13.46876 | 7.002675 | 20.47143 | 45.372 | 73.84343 | 10 | 2.402689 | 2.739835 | 2.935292 | 1624 | 0 | 592.6607 | 11606.35 | 158.8966 | -1 | 43.16667 | 13.13333 | 56.3 | 2023-08-20 18:20 | 2023-08-20 19:03 | 0 | 0 | 217.6 | 220.5 | 230.4 | 311.6 | 0 | 0 | 0 | 0 | 2023-08-20 18:57 | 0.0624 | 0.0024 | 0.0125 | 0.0089 | 0.0846 | 0.0074 | 0.0381 | 0.0185 | 0.0033 | 0 | 0 | 0.0624 | 0.0624 | 106.0766 | 1 | 7.2 | 0.5326023 | 0 | 839.7108 | 826.3683 | 752.717 | 0 | 0 | 0 | 2023-08-20 18:07 | 473 | 0 | 4.372568 | 57.608
466 | 2023-08-20 | 44394 | SCM415HV | B | 0 | 0 | 0.2060637 | 4 | 0 | 0 | 2 | 0 | 0 | 2 | 0 | 0 | 8 | 0 | 8.131975 | 7.008549 | 15.14052 | 44.284 | 67.42452 | 10 | 3.208595 | 2.0023 | 3.741197 | 1622 | 0 | 619.078 | 9874.794 | 145.1652 | -1 | 39.23333 | 9.333333 | 48.56667 | 2023-08-20 19:12 | 2023-08-20 19:51 | 0 | 0 | 228.1 | 226.5 | 231.5 | 310 | 0 | 0 | 0 | 0 | 2023-08-20 19:44 | 0.1279 | 0.0026 | 0.0181 | 0.008 | 0.0828 | 0.0063 | 0.0391 | 0.0179 | 0.0032 | 0 | 0 | 0.1279 | 0.1279 | 157.5869 | 1 | 8.6 | 0.5326023 | 0 | 820.1441 | 743.2327 | 641.3219 | 0 | 0 | 0 | 2023-08-20 19:03 | 385 | 0 | 4.429313 | 56.668
467 | 2023-08-20 | 44395 | SAE1541M | B | 0 | 0 | 0.2378405 | 4 | 0 | 0 | 2 | 0 | 0 | 2 | 0 | 0 | 8 | 0 | 8.526845 | 7.010032 | 15.53688 | 44.06 | 67.59688 | 10 | 2.768066 | 1.383539 | 4.31037 | 1622 | 0 | 565.7662 | 11512.75 | 169.313 | -1 | 35.95 | 17.08333 | 53.03333 | 2023-08-20 20:08 | 2023-08-20 20:44 | 0 | 0 | 236.8 | 233.8 | 236.2 | 308.7 | 0 | 0 | 0 | 0 | 2023-08-20 20:38 | 0.0765 | 0.0016 | 0.0235 | 0.0132 | 0.1058 | 0.0079 | 0.0792 | 0.02 | 0.0034 | 0 | 0 | 0.0765 | 0.0765 | 180.0724 | 1 | 8.4 | 1.542305 | 0 | 846.8946 | 752.0354 | 645.5839 | 0 | 0 | 0 | 2023-08-20 19:51 | 389 | 0 | 4.549611 | 55.93
468 | 2023-08-20 | 44396 | SAE1541M | B | 0 | 0 | 0.2402722 | 4 | 0 | 0 | 2 | 0 | 0 | 2 | 0 | 0 | 8 | 0 | 8.125872 | 7.013437 | 15.13931 | 44.556 | 67.69531 | 10 | 2.593473 | 1.002622 | 4.209781 | 1619 | 0 | 520.0241 | 10030.79 | 147.3052 | -1 | 37.76667 | 9.2 | 46.96667 | 2023-08-20 20:54 | 2023-08-20 21:31 | 0 | 0 | 239.5 | 234.6 | 236.6 | 312.1 | 0 | 0 | 0 | 0 | 2023-08-20 21:28 | 0.0615 | 0.0055 | 0.0214 | 0.013 | 0.0982 | 0.0067 | 0.0593 | 0.0173 | 0.0034 | 0 | 0 | 0.0615 | 0.0615 | 178.8405 | 1 | 8.4 | 1.616308 | 0 | 800.932 | 745.4505 | 730.8086 | 0 | 0 | 0 | 2023-08-20 20:44 | 630 | 0 | 4.559987 | 57.528
469 | 2023-08-20 | 44397 | SAE1541M | C | 0 | 0.00645459 | 0.09549292 | 4 | 0 | 0 | 2 | 0 | 0 | 2 | 0 | 0 | 8 | 0 | 11.05753 | 7.008965 | 18.06649 | 43.47 | 69.53649 | 10 | 1.835301 | 1.719126 | 3.177029 | 1625 | 0 | 488.3801 | 11793.55 | 178.3213 | -1 | 34.35 | 8.4 | 42.75 | 2023-08-20 21:40 | 2023-08-20 22:14 | 0 | 0 | 234.4 | 233.4 | 238.4 | 313.1 | 0 | 0 | 0 | 0 | 2023-08-20 22:10 | 0.0523 | 0.0013 | 0.0153 | 0.0142 | 0.096 | 0.006 | 0.0289 | 0.0156 | 0.0033 | 0 | 0 | 0.0523 | 0.0523 | 140.1641 | 1 | 4.6 | 1.341728 | 0 | 812.0815 | 658.0113 | 595.7327 | 0 | 0 | 0 | 2023-08-20 21:31 | 297 | 0 | 4.425746 | 57.528
470 | 2023-08-20 | 44398 | R-16 | C | 0 | 0.005614777 | 0.06614795 | 4 | 0 | 0 | 2 | 0 | 0 | 2 | 0 | 0 | 8 | 0 | 6.313621 | 7.035482 | 13.3491 | 44.562 | 65.9111 | 10 | 2.002273 | 1.422796 | 3.288503 | 1627 | 0 | 471.3484 | 9001.216 | 134.3242 | -1 | 33.88333 | 8.8 | 42.68333 | 2023-08-20 22:23 | 2023-08-20 22:57 | 0 | 0 | 234.4 | 231.8 | 235.9 | 315.5 | 0 | 0 | 0 | 0 | 2023-08-20 22:52 | 0.0936 | 0.0076 | 0.0233 | 0.0123 | 0.0868 | 0.0062 | 0.0603 | 0.0182 | 0.0033 | 0 | 0 | 0.0936 | 0.0936 | 146.4871 | 1 | 9.1 | 1.28623 | 0 | 702.0519 | 665.9308 | 647.784 | 0 | 0 | 0 | 2023-08-20 22:14 | 321 | 0 | 4.576848 | 53.9
471 | 2023-08-20 | 44399 | SCM415HV | C | 0 | 0.0078703 | 0.142834 | 4 | 0 | 0 | 2 | 0 | 0 | 2 | 0 | 0 | 8 | 0 | 8.946204 | 7.030405 | 15.97661 | 43.246 | 67.22261 | 10 | 2.189483 | 2.001631 | 2.231351 | 1622 | 0 | 538.967 | 11247.56 | 170.3592 | -1 | 34.03333 | 16.46667 | 50.5 | 2023-08-20 23:13 | 2023-08-20 23:47 | 0 | 0 | 231.7 | 231.7 | 236.3 | 308.3 | 0 | 0 | 0 | 0 | 2023-08-20 23:41 | 0.0596 | 0.001 | 0.0171 | 0.013 | 0.09 | 0.0062 | 0.046 | 0.0167 | 0.0033 | 0 | 0 | 0.0596 | 0.0596 | 97.96677 | 1 | 6.8 | 0.04186821 | 0 | 710.0316 | 722.8511 | 642.9728 | 0 | 0 | 0 | 2023-08-20 22:57 | 281 | 0 | 4.509727 | 55.896
472 | 2023-08-21 | 44400 | SCM415HV | C | 0 | 0.08280611 | 0.06452661 | 4 | 0 | 0 | 2 | 0 | 0 | 2 | 0 | 0 | 8 | 0 | 8.013911 | 7.042019 | 15.05593 | 45.121 | 68.17693 | 10 | 2.140792 | 1.619114 | 3.086232 | 1600 | 0 | 584.5078 | 9328.808 | 139.9106 | -1 | 35.08333 | 17.3 | 52.38333 | 2023-08-21 00:05 | 2023-08-21 00:40 | 0 | 0 | 231.4 | 229.4 | 234.3 | 305.4 | 0 | 0 | 0 | 0 | 2023-08-21 00:33 | 0.1133 | 0.0033 | 0.0216 | 0.015 | 0.0712 | 0.0051 | 0.0536 | 0.0167 | 0.0034 | 0 | 0 | 0.1133 | 0.1133 | 143.1732 | 1 | 6.5 | 0.9454403 | 0 | 809.7056 | 804.7133 | 725.4159 | 0 | 0 | 0 | 2023-08-20 23:47 | 357 | 0 | 4.622892 | 58.208
473 | 2023-08-21 | 44401 | SCM415HV | C | 0 | -0.005782745 | 0.1502919 | 4 | 0 | 0 | 2 | 0 | 0 | 2 | 0 | 0 | 8 | 0 | 5.574258 | 7.06059 | 12.63485 | 44.267 | 64.90185 | 10 | 1.738205 | 1.601537 | 2.380832 | 1653 | 0 | 498.1642 | 8595.626 | 128.2894 | -1 | 34.81667 | 14.46667 | 49.28333 | 2023-08-21 00:54 | 2023-08-21 01:29 | 0 | 0 | 228.9 | 228.9 | 235.1 | 312.9 | 0 | 0 | 0 | 0 | 2023-08-21 01:22 | 0.0812 | 0.0009 | 0.0235 | 0.017 | 0.083 | 0.0056 | 0.0448 | 0.026 | 0.0033 | 0 | 0 | 0.0812 | 0.0812 | 104.7217 | 1 | 10.1 | 0.6426277 | 0 | 807.5182 | 745.3648 | 718.4595 | 0 | 0 | 0 | 2023-08-21 00:40 | 365 | 0 | 4.544098 | 57.61
474 | 2023-08-21 | 44402 | SCM420HV | C | 0 | 0.02601038 | 0.05836572 | 4 | 0 | 0 | 2 | 0 | 0 | 2 | 0 | 0 | 8 | 0 | 6.857066 | 7.132668 | 13.98973 | 43.949 | 65.93873 | 10 | 1.831161 | 1.322546 | 2.533182 | 1624 | 0 | 549.74 | 8455.229 | 128.0344 | -1 | 33.75 | 10.8 | 44.55 | 2023-08-21 01:40 | 2023-08-21 02:14 | 0 | 0 | 228.5 | 228.3 | 233.9 | 310.9 | 0 | 0 | 0 | 0 | 2023-08-21 02:08 | 0.0778 | 0.0039 | 0.025 | 0.0232 | 0.0755 | 0.0052 | 0.0671 | 0.0337 | 0.0033 | 0 | 0 | 0.0778 | 0.0778 | 114.6769 | 1 | 8.1 | 0.7020206 | 0 | 764.9873 | 746.5478 | 651.5104 | 0 | 0 | 0 | 2023-08-21 01:29 | 333 | 0 | 4.626459 | 56.496
475 | 2023-08-21 | 44403 | SCM420HV | C | 0 | 0.02262711 | 0.09241248 | 4 | 0 | 0 | 2 | 0 | 0 | 2 | 0 | 0 | 8 | 0 | 4.705912 | 7.103721 | 11.80963 | 44.631 | 64.44063 | 10 | 1.961865 | 1.678386 | 2.621045 | 1616 | 0 | 509.0595 | 8548.827 | 129.0571 | -1 | 37.83333 | 20.4 | 58.23333 | 2023-08-21 02:34 | 2023-08-21 03:12 | 0 | 0 | 224.7 | 223.9 | 231 | 306.7 | 0 | 0 | 0 | 0 | 2023-08-21 03:06 | 0.0548 | 0.0017 | 0.0199 | 0.017 | 0.0744 | 0.0057 | 0.0878 | 0.0273 | 0.0032 | 0 | 0 | 0.0548 | 0.0548 | 121.2906 | 1 | 9.8 | 0.6591797 | 0 | 819.847 | 804.2932 | 692.0452 | 0 | 0 | 0 | 2023-08-21 02:14 | 373 | 0 | 4.580091 | 56.668
476 | 2023-08-21 | 44404 | R-16 | C | 0 | 0.009118011 | 0.07976648 | 4 | 0 | 0 | 2 | 0 | 0 | 2 | 0 | 0 | 8 | 0 | 4.380926 | 7.103694 | 11.48462 | 43.97 | 63.45462 | 10 | 1.630951 | 0.5821727 | 3.263809 | 1628 | 0 | 415.9013 | 8268.034 | 122.772 | -1 | 33.55 | 12.86667 | 46.41667 | 2023-08-21 03:25 | 2023-08-21 03:58 | 0 | 0 | 228.8 | 227.3 | 232.1 | 309.5 | 0 | 0 | 0 | 0 | 2023-08-21 03:51 | 0.1789 | 0.0019 | 0.0412 | 0.0251 | 0.083 | 0.0052 | 0.0865 | 0.0254 | 0.0034 | 0 | 0 | 0.1789 | 0.1789 | 139.6305 | 1 | 11.89 | 1.632858 | 0 | 715.8791 | 759.7592 | 597.2905 | 0 | 0 | 0 | 2023-08-21 03:12 | 381 | 0 | 4.570039 | 53.9
477 | 2023-08-21 | 44405 | SAE52100 | C | 0 | 0.1650603 | 0.3056094 | 4 | 0 | 0 | 2 | 0 | 0 | 2 | 0 | 0 | 8 | 0 | 4.308025 | 7.096652 | 11.40468 | 45.757 | 65.16168 | 10 | 1.610255 | 0.5361432 | 4.834101 | 1631 | 0 | 577.4286 | 8143.236 | 119.821 | -1 | 57.55 | 10.53333 | 68.08333 | 2023-08-21 04:09 | 2023-08-21 05:06 | 0 | 0 | 219.4 | 224.4 | 230.3 | 310.3 | 0 | 0 | 0 | 0 | 2023-08-21 05:03 | 0.0523 | 0.0014 | 0.0246 | 0.0179 | 0.0655 | 0.0062 | 0.0652 | 0.0217 | 0.0034 | 0 | 0 | 0.201 | 0.0523 | 217.7065 | 1 | 10.8 | 3.223846 | 0 | 1092.374 | 1017.299 | 854.37 | 0 | 0 | 0 | 2023-08-21 03:58 | 269 | 0 | 4.568742 | 55.888
478 | 2023-08-21 | 44406 | SAE52100 | C | 0 | 0.05103696 | 0.0774967 | 4 | 0 | 0 | 2 | 0 | 0 | 2 | 0 | 0 | 8 | 0 | 9.474084 | 7.080349 | 16.55443 | 40.223 | 64.77743 | 10 | 1.601125 | 1.120737 | 3.706218 | 1635 | 0 | 450.194 | 10997.97 | 163.4718 | -1 | 30.4 | 9.533333 | 39.93333 | 2023-08-21 05:16 | 2023-08-21 05:46 | 0 | 0 | 227.5 | 228.3 | 234.7 | 305 | 0 | 0 | 0 | 0 | 2023-08-21 05:41 | 0.0557 | 0.0006 | 0.0171 | 0.0102 | 0.0787 | 0.006 | 0.0471 | 0.0221 | 0.0032 | 0 | 0 | 0.0557 | 0.0557 | 136.9911 | 1 | 10.5 | 2.105093 | 0 | 644.3171 | 605.9184 | 562.864 | 0 | 0 | 0 | 2023-08-21 05:06 | 268 | 0 | 4.554475 | 59.381
479 | 2023-08-21 | 44407 | SAE52100 | A | 0 | 0 | 0.1316471 | 4 | 0 | 0 | 2 | 0 | 0 | 2 | 0 | 0 | 8 | 0 | 7.429858 | 7.056741 | 14.4866 | 45.136 | 67.6226 | 10 | 1.899941 | 2.003524 | 3.456848 | 1620 | 0 | 523.9222 | 8720.423 | 128.0107 | -1 | 40.1 | 15.6 | 55.7 | 2023-08-21 06:02 | 2023-08-21 06:42 | 0 | 0 | 223.8 | 223.1 | 231.4 | 311.5 | 0 | 0 | 0 | 0 | 2023-08-21 06:33 | 0.1232 | 0.0023 | 0.0258 | 0.013 | 0.0596 | 0.0062 | 0.0652 | 0.0198 | 0.0031 | 0 | 0 | 0.1232 | 0.1232 | 150.3854 | 1 | 8.5 | 1.556908 | 0 | 877.3961 | 751.8297 | 708.5367 | 0 | 0 | 0 | 2023-08-21 05:46 | 397 | 0 | 4.535668 | 59.381
480 | 2023-08-21 | 44408 | SAE52100 | A | 0 | 0 | 0.04912427 | 4 | 0 | 0 | 2 | 0 | 0 | 2 | 0 | 0 | 8 | 0 | 6.96618 | 7.012555 | 13.97873 | 46.429 | 68.40773 | 10 | 2.263623 | 2.41941 | 3.311301 | 1609 | 0 | 600.6754 | 5881.222 | 89.09898 | -1 | 41.45 | 13.93333 | 55.38333 | 2023-08-21 06:56 | 2023-08-21 07:37 | 0 | 0 | 221.8 | 222 | 228.9 | 305.4 | 0 | 0 | 0 | 0 | 2023-08-21 07:32 | 0.1 | 0.002 | 0.0114 | 0.01 | 0.0671 | 0.0054 | 0.0267 | 0.0165 | 0.0026 | 0 | 0 | 0.1 | 0.1 | 169.1274 | 1 | 5.6 | 1.047678 | 0 | 952.7914 | 823.3201 | 600.7989 | 0 | 0 | 0 | 2023-08-21 06:42 | 237 | 0 | 4.535668 | 59.388
481 | 2023-08-21 | 44409 | SCM420HV | A | 0 | 0.06804929 | 0.08965649 | 4 | 0 | 0 | 2 | 0 | 0 | 2 | 0 | 0 | 8 | 0 | 1.373878 | 7.000162 | 8.37404 | 46.84 | 63.21404 | 10 | 1.411221 | 2.001629 | 1.931166 | 1655 | 0 | 571.4442 | 4789.215 | 75.2855 | -1 | 38.96667 | 9.666667 | 48.63333 | 2023-08-21 07:47 | 2023-08-21 08:26 | 0 | 0 | 222.4 | 223.8 | 230.7 | 302.9 | 0 | 0 | 0 | 0 | 2023-08-21 08:21 | 0.0748 | 0.0009 | 0.0165 | 0.0104 | 0.056 | 0.0067 | 0.0586 | 0.017 | 0.0035 | 0 | 0 | 0.0748 | 0.0748 | 115.1283 | 1 | 8.4 | 0.5199451 | 0 | 800.391 | 769.2589 | 728.377 | 0 | 0 | 0 | 2023-08-21 07:37 | 325 | 0 | 4.416991 | 56.92
482 | 2023-08-21 | 44410 | SCM420HV | A | 0 | 0 | 0.1050582 | 4 | 0 | 0 | 2 | 0 | 0 | 2 | 0 | 0 | 8 | 0 | 10.76898 | 7.004009 | 17.77299 | 44.833 | 70.60599 | 10 | 2.340274 | 2.004423 | 2.853403 | 1607 | 0 | 529.5201 | 10997.97 | 156.8763 | -1 | 34.28333 | 48 | 82.28333 | 2023-08-21 09:14 | 2023-08-21 09:48 | 0 | 0 | 216.7 | 219.4 | 226.2 | 287.7 | 0 | 0 | 0 | 0 | 2023-08-21 09:45 | 0.0838 | 0.0014 | 0.0204 | 0.0107 | 0.078 | 0.0064 | 0.0615 | 0.02 | 0.0033 | 0 | 0 | 0.0838 | 0.0838 | 112.9033 | 1 | 7.5 | 0.5131283 | 0 | 907.4544 | 806.3909 | 745.5182 | 0 | 0 | 0 | 2023-08-21 08:26 | 249 | 0 | 4.729248 | 56.92
483 | 2023-08-21 | 44411 | SCM420HV | A | 0 | -0.04563812 | 0.09922168 | 4 | 0 | 0 | 2 | 0 | 0 | 2 | 0 | 0 | 8 | 0 | 10.7036 | 5.000294 | 15.7039 | 43.57 | 67.2739 | 10 | 2.402012 | 1.999852 | 2.918061 | 1651 | 0 | 511.1022 | 10233.58 | 150.3305 | -1 | 34.55 | 10.4 | 44.95 | 2023-08-21 09:59 | 2023-08-21 10:33 | 0 | 0 | 226.9 | 224 | 229 | 294.3 | 0 | 0 | 0 | 0 | 2023-08-21 10:28 | 0.0605 | 0.0017 | 0.0183 | 0.0121 | 0.0809 | 0.0071 | 0.0461 | 0.0286 | 0.0035 | 0 | 0 | 0.0605 | 0.0605 | 119.0856 | 1 | 8.8 | 0.5160484 | 0 | 822.4174 | 733.6671 | 708.473 | 0 | 0 | 0 | 2023-08-21 09:48 | 357 | 0 | 4.485733 | 66.528
484 | 2023-08-21 | 44412 | SAE52100 | A | 0 | 0.01031778 | 0.09176404 | 4 | 0 | 0 | 2 | 0 | 0 | 2 | 0 | 0 | 8 | 0 | 10.12739 | 5.006285 | 15.13368 | 44.474 | 67.60768 | 10 | 2.923381 | 2.004808 | 3.455981 | 1606 | 0 | 493.1136 | 9438.005 | 140.8496 | -1 | 52.26667 | 14.53333 | 66.8 | 2023-08-21 10:48 | 2023-08-21 11:40 | 0 | 0 | 211.9 | 214.7 | 224.4 | 287.3 | 0 | 0 | 0 | 0 | 2023-08-21 11:16 | 0.0724 | 0.0015 | 0.015 | 0.0113 | 0.0905 | 0.0059 | 0.0501 | 0.0202 | 0.0036 | 0 | 0 | 0.0724 | 0.0724 | 153.3696 | 1 | 7.4 | 0.5326004 | 0 | 871.2653 | 864.0262 | 742.8932 | 0 | 0 | 0 | 2023-08-21 10:33 | 401 | 0 | 4.600843 | 55.888
485 | 2023-08-21 | 44413 | SAE52100 | A | 0 | 0 | 0.0979248 | 4 | 0 | 0 | 2 | 0 | 0 | 2 | 0 | 0 | 8 | 0 | 10.01164 | 5.006668 | 15.0183 | 45.57 | 68.5883 | 10 | 2.403227 | 2.206605 | 3.003987 | 1642 | 0 | 585.3531 | 9812.396 | 140.0005 | -1 | 36.61667 | 10.86667 | 47.48333 | 2023-08-21 11:51 | 2023-08-21 12:27 | 0 | 0 | 220 | 223.3 | 230.1 | 294.8 | 0 | 0 | 0 | 0 | 2023-08-21 12:24 | 0.0564 | 0.005 | 0.0184 | 0.0103 | 0.0614 | 0.0064 | 0.0618 | 0.0202 | 0.0036 | 0 | 0 | 0.0564 | 0.0564 | 122.5202 | 1 | 9.5 | 0.6007595 | 0 | 833.7755 | 805.5753 | 769.4789 | 0 | 0 | 0 | 2023-08-21 11:40 | 361 | 0 | 4.442283 | 59.381
486 | 2023-08-21 | 44414 | SAE52100 | A | 0 | 0.02092349 | 0.1553177 | 4 | 0 | 0 | 2 | 0 | 0 | 2 | 0 | 0 | 8 | 0 | 22.02453 | 3.04867 | 25.0732 | 43.236 | 76.3092 | 10 | 2.005785 | 1.981922 | 3.059305 | 1622 | 0 | 466.5197 | 10685.97 | 156.4353 | -1 | 33.75 | 11.93333 | 45.68333 | 2023-08-21 12:39 | 2023-08-21 13:13 | 0 | 0 | 216.6 | 221.1 | 229.4 | 293.1 | 0 | 0 | 0 | 0 | 2023-08-21 13:07 | 0.093 | 0.0004 | 0.0058 | 0.0121 | 0.0898 | 0.0046 | 0.0217 | 0.0147 | 0.0025 | 0 | 0 | 0.093 | 0.093 | 122.0149 | 1 | 0 | 1.05352 | 0 | 824.5764 | 753.7625 | 630.7208 | 0 | 0 | 0 | 2023-08-21 12:27 | 252 | 0 | 4.572957 | 59.381
487 | 2023-08-21 | 44415 | SAE52100 | A | 0 | 0 | 0.1499677 | 4 | 0 | 0 | 2 | 0 | 0 | 2 | 0 | 0 | 8 | 0 | 10.43233 | 5.004409 | 15.43674 | 41.684 | 65.12074 | 10 | 2.805043 | 1.000505 | 4.875084 | 1622 | 0 | 487.4613 | 12074.34 | 180.1582 | -1 | 41.45 | 14.06667 | 55.51667 | 2023-08-21 13:27 | 2023-08-21 14:09 | 0 | 0 | 216.1 | 219.7 | 229.4 | 297.5 | 0 | 0 | 0 | 0 | 2023-08-21 13:56 | 0.0836 | 0.0023 | 0.0189 | 0.008 | 0.0729 | 0.0054 | 0.0423 | 0.0186 | 0.0029 | 0 | 0 | 0.0836 | 0.0836 | 192.4117 | 1 | 9.9 | 2.070042 | 0 | 771.4149 | 754.0073 | 681.7247 | 0 | 0 | 0 | 2023-08-21 13:13 | 353 | 0 | 4.547017 | 58.338
488 | 2023-08-21 | 44416 | B-14 | B | 0 | 0 | 0.02821021 | 4 | 0 | 0 | 2 | 0 | 0 | 2 | 0 | 0 | 8 | 0 | 6.08388 | 5.045501 | 11.12938 | 46.336 | 65.46538 | 10 | 2.380631 | 2.00236 | 2.824627 | 1626 | 0 | 526.868 | 8486.429 | 126.6152 | -1 | 32.4 | 26.8 | 59.2 | 2023-08-21 14:35 | 2023-08-21 15:08 | 0 | 0 | 222.6 | 223.2 | 230.2 | 301.5 | 0 | 0 | 0 | 0 | 2023-08-21 15:04 | 0.1542 | 0.0059 | 0.028 | 0.012 | 0.0835 | 0.0071 | 0.1117 | 0.0204 | 0.0033 | 0 | 0 | 0.1542 | 0.1542 | 136.5255 | 1 | 9.56 | 0.4439964 | 0 | 838.6837 | 825.6385 | 703.48 | 0 | 0 | 0 | 2023-08-21 14:09 | 253 | 0 | 4.569066 | 53.35
489 | 2023-08-21 | 44417 | SCM420HV | B | 0 | 0 | 0.06987683 | 4 | 0 | 0 | 2 | 0 | 0 | 2 | 0 | 0 | 8 | 0 | 6.039652 | 5.060261 | 11.09991 | 40.55 | 59.64991 | 10 | 2.248863 | 1.720837 | 3.03462 | 1630 | 0 | 488.7964 | 8548.827 | 136.8909 | -1 | 32.66667 | 10.4 | 43.06667 | 2023-08-21 15:18 | 2023-08-21 15:51 | 0 | 0 | 220.1 | 223.6 | 233.3 | 306.1 | 0 | 0 | 0 | 0 | 2023-08-21 15:50 | 0.0611 | 0.0079 | 0.0188 | 0.0104 | 0.0728 | 0.009 | 0.1329 | 0.0423 | 0.0035 | 0 | 0 | 0.2264 | 0.0611 | 138.5677 | 1 | 10.8 | 0.7857571 | 0 | 735.2377 | 738.5556 | 675.5648 | 0 | 0 | 0 | 2023-08-21 15:08 | 233 | 0 | 4.362516 | 55.511
490 | 2023-08-21 | 44418 | SCM420HV | B | 0 | 0.0194118 | 0.08900769 | 4 | 0 | 0 | 2 | 0 | 0 | 2 | 0 | 0 | 8 | 0 | 8.997152 | 5.031759 | 14.02891 | 43.846 | 65.87491 | 10 | 2.401759 | 1.322403 | 3.465989 | 1623 | 0 | 469.8993 | 11497.15 | 171.4077 | -1 | 33.41667 | 12.2 | 45.61667 | 2023-08-21 16:03 | 2023-08-21 16:37 | 0 | 0 | 218.6 | 220.8 | 231.3 | 301.3 | 0 | 0 | 0 | 0 | 2023-08-21 16:32 | 0.0509 | 0.0017 | 0.0201 | 0.011 | 0.0952 | 0.007 | 0.0829 | 0.038 | 0.0033 | 0 | 0 | 0.0509 | 0.0509 | 149.2101 | 1 | 9.2 | 1.06423 | 0 | 694.8129 | 703.225 | 666.1719 | 0 | 0 | 0 | 2023-08-21 15:51 | 265 | 0 | 4.53891 | 58.08
491 | 2023-08-21 | 44419 | 16MNCR5 | B | 0 | 0.08441376 | 0.1648833 | 4 | 0 | 0 | 2 | 0 | 0 | 2 | 0 | 0 | 8 | 0 | 14.68238 | 7.03747 | 21.71985 | 42.099 | 71.81885 | 10 | 2.396148 | 1.800701 | 3.42922 | 1620 | 0 | 496.2458 | 12464.33 | 195.308 | -1 | 34.88333 | 12.06667 | 46.95 | 2023-08-21 16:49 | 2023-08-21 17:23 | 0 | 0 | 222.6 | 224.9 | 233.4 | 305.3 | 0 | 0 | 0 | 0 | 2023-08-21 17:15 | 0.0689 | 0.0028 | 0.0084 | 0.0105 | 0.1261 | 0.0054 | 0.0347 | 0.022 | 0.0036 | 0 | 0 | 0.0689 | 0.0689 | 157.8842 | 1 | 0 | 1.033072 | 0 | 708.0179 | 687.1428 | 514.2801 | 0 | 0 | 0 | 2023-08-21 16:37 | 253 | 0 | 4.559339 | 53.76
492 | 2023-08-21 | 44420 | 16MNCR5 | B | 0 | 0.01202142 | 0.1536963 | 4 | 0 | 0 | 2 | 0 | 0 | 2 | 0 | 0 | 8 | 0 | 12.47758 | 5.05117 | 17.52875 | 44.292 | 69.82075 | 10 | 2.558091 | 0.9166427 | 4.785866 | 1615 | 0 | 573.1331 | 12947.92 | 184.6517 | -1 | 34.15 | 9.466667 | 43.61667 | 2023-08-21 17:33 | 2023-08-21 18:07 | 0 | 0 | 230.5 | 230.2 | 237.1 | 305.4 | 0 | 0 | 0 | 0 | 2023-08-21 18:02 | 0.0777 | 0.002 | 0.0139 | 0.0094 | 0.083 | 0.0055 | 0.0525 | 0.0215 | 0.0034 | 0 | 0 | 0.0777 | 0.0777 | 185.2922 | 1 | 8.3 | 2.227776 | 0 | 739.2767 | 718.8442 | 690.5221 | 0 | 0 | 0 | 2023-08-21 17:23 | 233 | 0 | 4.459144 | 56.7
493 | 2023-08-21 | 44421 | 38B3 | B | 0 | 0.1401297 | 0.3260375 | 4 | 0 | 0 | 2 | 0 | 0 | 2 | 0 | 0 | 8 | 0 | 15.5117 | 8.084246 | 23.59595 | 44.455 | 76.05095 | 10 | 2.00697 | 1.001167 | 3.792696 | 1655 | 0 | 495.3036 | 12277.13 | 180.4109 | -1 | 45.98333 | 11.6 | 57.58333 | 2023-08-21 18:19 | 2023-08-21 19:05 | 0 | 0 | 223 | 225 | 235.4 | 301.5 | 0 | 0 | 0 | 0 | 2023-08-21 18:46 | 0.0406 | 0.0045 | 0.009 | 0.015 | 0.1107 | 0.005 | 0.0264 | 0.0151 | 0.0034 | 0 | 0 | 0.0406 | 0.0406 | 160.7351 | 1 | 0 | 1.785727 | 0 | 798.028 | 796.3459 | 706.3628 | 0 | 0 | 0 | 2023-08-21 18:07 | 333 | 0 | 4.57847 | 54.184
494 | 2023-08-21 | 44422 | 38B3 | B | 0 | 0.0299935 | 0.1823927 | 4 | 0 | 0 | 2 | 0 | 0 | 2 | 0 | 0 | 8 | 0 | 8.220547 | 5.071492 | 13.29204 | 48.444 | 69.73604 | 10 | 2.201951 | 1.002243 | 3.895177 | 1618 | 0 | 551.4816 | 9796.796 | 141.0909 | -1 | 43.7 | 22.73333 | 66.43333 | 2023-08-21 19:27 | 2023-08-21 20:11 | 0 | 0 | 215.5 | 220.5 | 232.5 | 295.8 | 0 | 0 | 0 | 0 | 2023-08-21 19:59 | 0.0998 | 0.0069 | 0.0226 | 0.013 | 0.0998 | 0.0074 | 0.0443 | 0.0202 | 0.0034 | 0 | 0 | 0.0998 | 0.0998 | 185.5549 | 1 | 7.7 | 1.693226 | 0 | 927.621 | 859.7448 | 812.4257 | 0 | 0 | 0 | 2023-08-21 19:05 | 329 | 0 | 4.503242 | 59.322
495 | 2023-08-21 | 44423 | SAE52100 | B | 0 | 0.01962778 | 0.08706238 | 4 | 0 | 0 | 2 | 0 | 0 | 2 | 0 | 0 | 8 | 0 | 3.978223 | 5.096337 | 9.07456 | 45.85 | 62.92456 | 10 | 1.943601 | 0.5129874 | 3.903613 | 1616 | 0 | 535.5347 | 6021.623 | 95.54407 | -1 | 34.28333 | 11.66667 | 45.95 | 2023-08-21 20:23 | 2023-08-21 20:57 | 0 | 0 | 214.2 | 220.4 | 232.3 | 300.3 | 0 | 0 | 0 | 0 | 2023-08-21 20:54 | 0.1187 | 0.0007 | 0.017 | 0.012 | 0.0843 | 0.0059 | 0.0428 | 0.0183 | 0.0031 | 0 | 0 | 0.1187 | 0.1187 | 227.2904 | 1 | 8.1 | 1.960012 | 0 | 781.5183 | 756.0766 | 740.0856 | 0 | 0 | 0 | 2023-08-21 20:11 | 312 | 0 | 4.489624 | 51.058
496 | 2023-08-21 | 44424 | SAE52100 | B | 0 | 0.006550568 | 0.2214656 | 4 | 0 | 0 | 0 | 0 | 0 | 2 | 0 | 2 | 8 | 0 | 12.68194 | 5.08221 | 17.76415 | 44.24 | 70.00415 | 10 | 2.702187 | 2.004532 | 3.450947 | 1625 | 0 | 491.8173 | 12994.72 | 191.0871 | -1 | 37.16667 | 13.4 | 50.56667 | 2023-08-21 21:10 | 2023-08-21 21:48 | 0 | 0 | 216.8 | 219.6 | 232 | 303.4 | 0 | 0 | 0 | 0 | 2023-08-21 21:40 | 0.0801 | 0.0009 | 0.0144 | 0.0103 | 0.0944 | 0.0061 | 0.0279 | 0.0164 | 0.0032 | 0 | 0 | 0.0801 | 0.0801 | 145.2165 | 1 | 6 | 0.7487602 | 0 | 718.8073 | 725.1391 | 568.4448 | 0 | 0 | 0 | 2023-08-21 20:57 | 277 | 0 | 4.596628 | 58.352
497 | 2023-08-21 | 44425 | SAE 52100 | C | 0 | 0.01439691 | 0.1618029 | 4 | 0 | 0 | 0 | 0 | 0 | 2 | 0 | 2 | 8 | 0 | 9.371058 | 5.344454 | 14.71551 | 45.027 | 67.74251 | 10 | 1.707778 | 1.508774 | 2.864507 | 1625 | 0 | 592.3302 | 8424.03 | 127.1696 | -1 | 40.61667 | 13.8 | 54.41667 | 2023-08-21 22:01 | 2023-08-21 22:42 | 0 | 0 | 221.6 | 222.7 | 232.8 | 337 | 0 | 0 | 0 | 0 | 2023-08-21 22:31 | 0.2587 | 0.0016 | 0.0188 | 0.011 | 0.0796 | 0.0056 | 0.048 | 0.0159 | 0.0034 | 0 | 0 | 0.2587 | 0.2587 | 135.0195 | 1 | 6.5 | 1.156729 | 0 | 773.4626 | 717.3548 | 649.5486 | 0 | 0 | 0 | 2023-08-21 21:48 | 613 | 0 | 4.577821 | 63.952
498 | 2023-08-21 | 44426 | R 16 | C | 0 | 0.0341926 | 0.07295728 | 4 | 0 | 0 | 0 | 0 | 0 | 2 | 0 | 2 | 8 | 0 | 12.79445 | 5.016821 | 17.81127 | 41.042 | 66.85327 | 10 | 1.702289 | 1.520691 | 2.642864 | 1610 | 0 | 563.6369 | 14398.68 | 220.6584 | -1 | 40.01667 | 25.86667 | 65.88333 | 2023-08-21 23:08 | 2023-08-21 23:48 | 0 | 0 | 217 | 220.6 | 233.5 | 313.2 | 0 | 0 | 0 | 0 | 2023-08-21 23:39 | 0.2119 | 0.0011 | 0.0152 | 0.009 | 0.088 | 0.0053 | 0.0515 | 0.0163 | 0.0034 | 0 | 0 | 0.2119 | 0.2119 | 109.1584 | 1 | 6.4 | 0.9405746 | 0 | 860.2292 | 782.9702 | 304.7776 | 0 | 0 | 0 | 2023-08-21 22:42 | 369 | 0 | 4.586252 | 53.35
499 | 2023-08-22 | 44427 | C 70S6 | C | 0 | 0.01456485 | 0.0747406 | 4 | 0 | 0 | 0 | 0 | 0 | 2 | 0 | 2 | 8 | 0 | 10.1257 | 5.057988 | 15.18369 | 44.769 | 67.95269 | 10 | 2.200904 | 1.505828 | 3.29824 | 1633 | 0 | 566.1274 | 11840.34 | 178.7149 | -1 | 33.93333 | 17.23333 | 51.16667 | 2023-08-22 00:05 | 2023-08-22 00:39 | 0 | 0 | 219 | 222.9 | 233.7 | 302.9 | 0 | 0 | 0 | 0 | 2023-08-22 00:33 | 0.329 | 0.0018 | 0.0228 | 0.0243 | 0.0966 | 0.0049 | 0.0981 | 0.0158 | 0.0033 | 0 | 0 | 0.329 | 0.329 | 153.523 | 1 | 6.3 | 1.097336 | 0 | 778.5043 | 738.1176 | 500.7766 | 0 | 0 | 0 | 2023-08-21 23:48 | 281 | 0 | 4.626783 | 51.228
500 | 2023-08-22 | 44428 | R 16 | C | 0 | 0.01955579 | 0.01750989 | 4 | 0 | 0 | 0 | 0 | 0 | 2 | 0 | 2 | 8 | 0 | 10.00037 | 5.017341 | 15.01771 | 46.898 | 69.91571 | 10 | 2.213353 | 1.502819 | 3.229874 | 1582 | 0 | 573.6468 | 9266.409 | 138.2722 | -1 | 35.28333 | 13.15 | 48.43333 | 2023-08-22 00:52 | 2023-08-22 01:28 | 0 | 0 | 224.5 | 228.8 | 239.1 | 307.2 | 0 | 0 | 0 | 0 | 2023-08-22 01:21 | 0.304 | 0.0011 | 0.0165 | 0.016 | 0.097 | 0.005 | 0.0565 | 0.0137 | 0.0032 | 0 | 0 | 0.304 | 0.304 | 160.5488 | 1 | 5.1 | 1.016521 | 0 | 784.3181 | 706.8459 | 608.1041 | 0 | 0 | 0 | 2023-08-22 00:39 | 285 | 0 | 4.520752 | 53.35
501 | 2023-08-22 | 44429 | 41Cr4 | C | 0 | 0.01403696 | 0.07490259 | 4 | 0 | 0 | 0 | 0 | 0 | 2 | 0 | 2 | 8 | 0 | 10.73556 | 5.012531 | 15.74809 | 47.399 | 71.14709 | 10 | 2.208508 | 1.504844 | 3.225027 | 1638 | 0 | 601.7532 | 9219.61 | 131.6202 | -1 | 39.23333 | 10.93333 | 50.16667 | 2023-08-22 01:38 | 2023-08-22 02:18 | 0 | 0 | 216.4 | 224.9 | 238.2 | 300.9 | 0 | 0 | 0 | 0 | 2023-08-22 02:09 | 0.4587 | 0.001 | 0.0285 | 0.0223 | 0.0749 | 0.006 | 0.0631 | 0.0186 | 0.0033 | 0 | 0 | 0.4587 | 0.4587 | 142.3973 | 1 | 6.9 | 1.01652 | 0 | 836.8328 | 741.5051 | 592.1601 | 0 | 0 | 0 | 2023-08-22 01:28 | 373 | 0 | 4.45882 | 58.31
502 | 2023-08-22 | 44430 | 41Cr4 | C | 0 | -0.03402463 | 0.02204907 | 4 | 0 | 0 | 0 | 0 | 0 | 2 | 0 | 2 | 8 | 0 | 9.702036 | 5.159551 | 14.86159 | 45.515 | 68.37659 | 10 | 2.201028 | 1.506065 | 3.715098 | 1648 | 0 | 608.7072 | 9656.399 | 143.5328 | -1 | 35.75 | 11.2 | 46.95 | 2023-08-22 02:29 | 2023-08-22 03:05 | 0 | 0 | 220.3 | 226.2 | 237.3 | 297.6 | 0 | 0 | 0 | 0 | 2023-08-22 03:00 | 0.2729 | 0.0215 | 0.0256 | 0.0142 | 0.0826 | 0.0084 | 0.0669 | 0.0137 | 0.0033 | 0 | 0 | 0.2729 | 0.2729 | 170.7182 | 1 | 6.9 | 1.514071 | 0 | 778.1056 | 743.9421 | 606.1505 | 0 | 0 | 0 | 2023-08-22 02:18 | 385 | 0 | 4.589494 | 52.64
503 | 2023-08-22 | 44431 | 15B41 | C | 0 | -0.02214722 | 0.1536963 | 4 | 0 | 0 | 0 | 0 | 0 | 2 | 0 | 2 | 8 | 0 | 10.7508 | 5.008921 | 15.75973 | 42.263 | 66.02273 | 10 | 2.201431 | 1.242223 | 4.243234 | 1624 | 0 | 670.5113 | 11824.75 | 174.8635 | -1 | 41.36667 | 18.8 | 60.16667 | 2023-08-22 03:23 | 2023-08-22 04:05 | 0 | 0 | 223.9 | 228 | 239.4 | 304.6 | 0 | 0 | 0 | 0 | 2023-08-22 03:59 | 0.2729 | 0.002 | 0.0235 | 0.016 | 0.0786 | 0.0051 | 0.0842 | 0.0161 | 0.0034 | 0 | 0 | 0.2729 | 0.2729 | 167.3218 | 1 | 9.6 | 2.041803 | 0 | 872.0326 | 720.8863 | 398.8968 | 0 | 0 | 0 | 2023-08-22 03:05 | 301 | 0 | 4.620623 | 57.608
504 | 2023-08-22 | 44432 | 15B41 | C | 0 | 0.007438385 | 0.07182214 | 4 | 0 | 0 | 0 | 0 | 0 | 2 | 0 | 2 | 8 | 0 | 7.837853 | 5.019638 | 12.85749 | 47.071 | 67.92849 | 10 | 2.206727 | 1.504499 | 3.84932 | 1660 | 0 | 627.3853 | 9001.216 | 134.2894 | -1 | 37.95 | 14.13333 | 52.08333 | 2023-08-22 04:19 | 2023-08-22 04:57 | 0 | 0 | 231.2 | 232.4 | 240.8 | 305 | 0 | 0 | 0 | 0 | 2023-08-22 04:51 | 0.5772 | 0.0023 | 0.0271 | 0.0172 | 0.098 | 0.0053 | 0.0709 | 0.015 | 0.0033 | 0 | 0 | 0.5772 | 0.5772 | 192.876 | 1 | 7.1 | 1.642593 | 0 | 781.8679 | 754.0567 | 581.4921 | 0 | 0 | 0 | 2023-08-22 04:05 | 301 | 0 | 4.600194 | 58.208
505 | 2023-08-22 | 44433 | 15B41 | C | 0 | -0.01773215 | 0.07895569 | 4 | 0 | 0 | 0 | 0 | 0 | 2 | 0 | 2 | 8 | 0 | 6.972986 | 5.017697 | 11.99068 | 46.342 | 66.33268 | 10 | 2.207535 | 1.483538 | 3.767367 | 1640 | 0 | 583.3096 | 8517.628 | 127.0668 | -1 | 37.96667 | 11.33333 | 49.3 | 2023-08-22 05:08 | 2023-08-22 05:46 | 0 | 0 | 219.3 | 227.8 | 239.7 | 307.3 | 0 | 0 | 0 | 0 | 2023-08-22 05:39 | 0.3654 | 0.0013 | 0.0321 | 0.02 | 0.0798 | 0.005 | 0.0561 | 0.0148 | 0.0032 | 0 | 0 | 0.3654 | 0.3654 | 182.0804 | 1 | 8.7 | 1.559832 | 0 | 781.38 | 735.8593 | 664.0509 | 0 | 0 | 0 | 2023-08-22 04:57 | 325 | 0 | 4.4893 | 58.208
506 | 2023-08-22 | 44434 | 15B41 | A | 0 | 0.01329315 | 0.06112195 | 4 | 0 | 0 | 0 | 0 | 0 | 2 | 0 | 2 | 8 | 0 | 6.728164 | 5.064394 | 11.79256 | 47.781 | 67.57356 | 10 | 2.033256 | 1.327468 | 3.268854 | 1639 | 0 | 554.6443 | 7191.63 | 105.645 | -1 | 33.81667 | 11.66667 | 45.48333 | 2023-08-22 05:58 | 2023-08-22 06:32 | 0 | 0 | 217.7 | 223.9 | 236.3 | 298.8 | 0 | 0 | 0 | 0 | 2023-08-22 06:26 | 0.2712 | 0.0191 | 0.0357 | 0.02 | 0.0537 | 0.0054 | 0.0531 | 0.015 | 0.0028 | 0 | 0 | 0.2712 | 0.2712 | 161.0863 | 1 | 8.5 | 1.235598 | 0 | 820.1316 | 810.9797 | 705.2034 | 0 | 0 | 0 | 2023-08-22 05:46 | 201 | 0 | 4.662776 | 60.092
507 | 2023-08-22 | 44435 | SAE5150 | A | 0 | 0.01262125 | 0.05544751 | 4 | 0 | 0 | 0 | 0 | 0 | 2 | 0 | 2 | 8 | 0 | 9.266363 | 5.056386 | 14.32275 | 44.548 | 66.87075 | 10 | 1.706639 | 1.00184 | 3.335603 | 1632 | 0 | 477.3007 | 11169.56 | 162.6539 | -1 | 32 | 11 | 43 | 2023-08-22 06:43 | 2023-08-22 07:15 | 0 | 0 | 211.4 | 220.2 | 234.3 | 292.3 | 0 | 0 | 0 | 0 | 2023-08-22 07:10 | 0.0706 | 0.002 | 0.0316 | 0.018 | 0.0777 | 0.0063 | 0.0509 | 0.0146 | 0.00347 | 0 | 0 | 0.0706 | 0.0706 | 138.2762 | 1 | 9.8 | 1.628963 | 0 | 719.3107 | 719.3705 | 641.2701 | 0 | 0 | 0 | 2023-08-22 06:32 | 188 | 0 | 4.519131 | 54.264
508 | 2023-08-22 | 44436 | EN18D | A | 0 | 0.02346692 | 0.05982495 | 4 | 0 | 0 | 0 | 0 | 0 | 2 | 0 | 2 | 8 | 0 | 11.49323 | 5.18054 | 16.67377 | 43.591 | 68.26477 | 10 | 2.70808 | 1.490023 | 3.759651 | 1593 | 0 | 518.8524 | 11278.76 | 164.0194 | -1 | 31.81667 | 11.66667 | 43.48333 | 2023-08-22 07:26 | 2023-08-22 07:58 | 0 | 0 | 231 | 234 | 243.5 | 300.7 | 0 | 0 | 0 | 0 | 2023-08-22 07:52 | 0.1578 | 0.0062 | 0.0238 | 0.0126 | 0.0671 | 0.0057 | 0.0496 | 0.0149 | 0.0025 | 0 | 0 | 0.1578 | 0.1578 | 149.3479 | 1 | 8.5 | 1.051572 | 0 | 657.6449 | 628.1666 | 601.9302 | 0 | 0 | 0 | 2023-08-22 07:15 | 257 | 0 | 4.612841 | 57.608
509 | 2023-08-22 | 44437 | EN18D | A | 0 | 0.08750909 | 0.0449093 | 4 | 0 | 0 | 0 | 0 | 0 | 2 | 0 | 2 | 8 | 0 | 6.145931 | 5.092309 | 11.23824 | 48.287 | 67.52524 | 10 | 1.984063 | 1.523421 | 3.441658 | 1664 | 0 | 582.7304 | 6505.226 | 95.62959 | -1 | 35.08333 | 13.6 | 48.68333 | 2023-08-22 08:12 | 2023-08-22 08:47 | 0 | 0 | 225.5 | 230 | 240.8 | 297.9 | 0 | 0 | 0 | 0 | 2023-08-22 08:41 | 0.1814 | 0.0026 | 0.0227 | 0.0152 | 0.0649 | 0.0052 | 0.0404 | 0.0149 | 0.0024 | 0 | 0 | 0.1814 | 0.1814 | 174.365 | 1 | 8.5 | 1.457596 | 0 | 879.1493 | 877.9166 | 796.6445 | 0 | 0 | 0 | 2023-08-22 07:58 | 321 | 0 | 4.82393 | 58.208
510 | 2023-08-22 | 44438 | EN18D | A | 0 | 0.1273165 | 0.1331063 | 4 | 0 | 0 | 0 | 0 | 0 | 2 | 0 | 2 | 8 | 0 | 8.965184 | 5.079171 | 14.04436 | 47.721 | 69.76536 | 10 | 2.197343 | 1.80838 | 3.752307 | 1624 | 0 | 555.5392 | 8158.836 | 119.6918 | -1 | 47.98333 | 13.53333 | 61.51667 | 2023-08-22 09:00 | 2023-08-22 09:48 | 0 | 0 | 214.8 | 224.6 | 240.8 | 298.4 | 0 | 0 | 0 | 0 | 2023-08-22 09:35 | 0.0968 | 0.0008 | 0.0162 | 0.0171 | 0.0696 | 0.0057 | 0.0401 | 0.0158 | 0.0035 | 0 | 0 | 0.0968 | 0.0968 | 183.5376 | 1 | 6.4 | 1.554964 | 0 | 863.8591 | 851.0792 | 772.4031 | 0 | 0 | 0 | 2023-08-22 08:47 | 321 | 0 | 4.398833 | 63.153
511 | 2023-08-22 | 44439 | SUP 9 | A | 0 | 0 | 0.1061931 | 4 | 0 | 0 | 0 | 0 | 0 | 2 | 0 | 2 | 8 | 0 | 11.11211 | 5.127112 | 16.23922 | 42.988 | 67.22722 | 10 | 2.509019 | 1.712635 | 3.861459 | 1622 | 0 | 570.3973 | 12027.54 | 179.4426 | -1 | 41.76667 | 30.53333 | 72.3 | 2023-08-22 10:19 | 2023-08-22 11:01 | 0 | 0 | 222.1 | 230.4 | 240.6 | 293.9 | 0 | 0 | 0 | 0 | 2023-08-22 10:52 | 0.323 | 0.002 | 0.0212 | 0.0151 | 0.0729 | 0.0057 | 0.051 | 0.0154 | 0.0032 | 0 | 0 | 0.4449 | 0.323 | 160.6316 | 1 | 7.8 | 1.35244 | 0 | 955.4584 | 968.1534 | 626.826 | 0 | 0 | 0 | 2023-08-22 09:48 | 269 | 0 | 4.855707 | 58.208
512 | 2023-08-22 | 44440 | SUP 9 | A | 0 | 0.04981323 | 0.09030469 | 4 | 0 | 0 | 0 | 0 | 0 | 2 | 0 | 2 | 8 | 0 | 15.29631 | 5.099533 | 20.39584 | 42.218 | 70.61384 | 10 | 2.155661 | 1.500135 | 3.659994 | 1634 | 0 | 487.5172 | 11653.15 | 163.4066 | -1 | 34.68333 | 11.66667 | 46.35 | 2023-08-22 11:12 | 2023-08-22 11:47 | 0 | 0 | 220 | 228.5 | 241.7 | 299.5 | 0 | 0 | 0 | 0 | 2023-08-22 11:42 | 0.0646 | 0.001 | 0.0155 | 0.0125 | 0.079 | 0.0058 | 0.0359 | 0.0182 | 0.0027 | 0 | 0 | 0.0646 | 0.0646 | 125.791 | 1 | 8.7 | 1.504333 | 0 | 770.8409 | 744.5772 | 628.803 | 0 | 0 | 0 | 2023-08-22 11:01 | 345 | 0 | 4.549611 | 54.186
513 | 2023-08-22 | 44441 | EN52 | A | 0 | 0.07671143 | 0.1342413 | 4 | 0 | 0 | 0 | 0 | 0 | 2 | 0 | 2 | 8 | 0 | 3.179365 | 4.198585 | 7.37795 | 47.527 | 62.90495 | 10 | 1.700543 | 0.7111541 | 3.882557 | 1622 | 0 | 628.787 | 4383.612 | 69.90855 | -1 | 38.48333 | 10.06667 | 48.55 | 2023-08-22 11:57 | 2023-08-22 12:36 | 0 | 0 | 221.8 | 228.9 | 240.3 | 295.7 | 0 | 0 | 0 | 0 | 2023-08-22 12:28 | 0.1439 | 0.0008 | 0.0224 | 0.0162 | 0.0693 | 0.0068 | 0.0499 | 0.0187 | 0.0032 | 0 | 0 | 0.1439 | 0.1439 | 255.8025 | 1 | 7.8 | 2.182014 | 0 | 880.5214 | 861.4055 | 692.4027 | 0 | 0 | 0 | 2023-08-22 11:47 | 256 | 0 | 4.416667 | 58.08
514 | 2023-08-22 | 44442 | EN52 | A | 0 | 0.001295715 | 0.1272698 | 4 | 0 | 0 | 0 | 0 | 0 | 2 | 0 | 2 | 8 | 0 | 3.286133 | 5.087246 | 8.37338 | 43.07 | 59.44338 | 10 | 2.900862 | 0.8569462 | 4.354561 | 1611 | 0 | 546.5894 | 8455.229 | 138.2853 | -1 | 34.48333 | 38.53333 | 73.01667 | 2023-08-22 13:14 | 2023-08-22 13:49 | 0 | 0 | 217 | 226 | 240.8 | 292.7 | 0 | 0 | 0 | 0 | 2023-08-22 13:41 | 0.2122 | 0.0029 | 0.0312 | 0.0171 | 0.076 | 0.0057 | 0.0531 | 0.0182 | 0.0032 | 0 | 0 | 0.2122 | 0.2122 | 240.9378 | 1 | 9.7 | 1.453699 | 0 | 852.8224 | 905.4295 | 613.4053 | 0 | 0 | 0 | 2023-08-22 12:36 | 272 | 0 | 4.509403 | 60.08
515 | 2023-08-22 | 44443 | SCR420H | B | 0 | 0 | 0.08527881 | 4 | 0 | 0 | 0 | 0 | 0 | 2 | 0 | 2 | 8 | 0 | 3.677996 | 5.06372 | 8.741716 | 46.742 | 63.483716 | 10 | 2.421707 | 0.7941534 | 3.976671 | 1622 | 0 | 532.3244 | 7285.23 | 113.683 | -1 | 36.68333 | 47.35 | 84.03333 | 2023-08-22 14:36 | 2023-08-22 15:13 | 0 | 0 | 204.1 | 214.2 | 232.4 | 285 | 0 | 0 | 0 | 0 | 2023-08-22 15:08 | 0.074 | 0.0025 | 0.0252 | 0.015 | 0.0759 | 0.0064 | 0.0438 | 0.017 | 0.0034 | 0 | 0 | 0.074 | 0.074 | 229.3124 | 1 | 8.6 | 1.554964 | 0 | 846.559 | 795.9963 | 764.1109 | 0 | 0 | 0 | 2023-08-22 13:49 | 273 | 0 | 4.604734 | 54.184
516 | 2023-08-22 | 44444 | SCR420H | B | 0 | 0.1144073 | 0.09095337 | 4 | 0 | 0 | 0 | 0 | 0 | 2 | 0 | 2 | 8 | 0 | 6.170289 | 7.025709 | 13.196 | 43.384 | 64.58 | 10 | 3.266322 | 1.700266 | 4.310107 | 1691 | 0 | 564.6431 | 10405.18 | 158.1815 | -1 | 40.56667 | 21.6 | 62.16667 | 2023-08-22 15:34 | 2023-08-22 16:15 | 0 | 0 | 214.4 | 220.1 | 234.1 | 288 | 0 | 0 | 0 | 0 | 2023-08-22 16:05 | 0.0668 | 0.0071 | 0.0306 | 0.01 | 0.0707 | 0.0057 | 0.0506 | 0.0168 | 0.0031 | 0 | 0 | 0.0668 | 0.0668 | 192.4499 | 1 | 9.2 | 1.043785 | 0 | 930.1553 | 840.521 | 554.4951 | 0 | 0 | 0 | 2023-08-22 15:13 | 361 | 0 | 4.518483 | 57.138
517 | 2023-08-22 | 44445 | 52Cr4MO2V | B | 0 | 0.05986707 | 0.08900781 | 4 | 0 | 0 | 0 | 0 | 0 | 2 | 0 | 2 | 8 | 0 | 1.736026 | 5.003984 | 6.74001 | 42.456 | 57.19601 | 10 | 1.940138 | 1.001324 | 3.546706 | 1691 | 0 | 486.8697 | 7581.632 | 129.3882 | -1 | 39.9 | 14.46667 | 54.36667 | 2023-08-22 16:29 | 2023-08-22 17:09 | 0 | 0 | 228.4 | 233.6 | 244 | 297.2 | 0 | 0 | 0 | 0 | 2023-08-22 16:59 | 0.2509 | 0.0019 | 0.033 | 0.0124 | 0.0559 | 0.006 | 0.0606 | 0.0178 | 0.0036 | 0 | 0 | 0.2509 | 0.2509 | 219.7462 | 1 | 9.4 | 1.606568 | 0 | 784.1038 | 771.6608 | 524.0391 | 0 | 0 | 0 | 2023-08-22 16:15 | 373 | 0 | 4.42607 | 57.18
518 | 2023-08-22 | 44446 | 52Cr4MO2V | B | 0 | 0.02053957 | 0.2203308 | 4 | 0 | 0 | 0 | 0 | 0 | 2 | 0 | 2 | 8 | 0 | 8.923648 | 5.012162 | 13.93581 | 43.052 | 64.98781 | 10 | 2.447624 | 2.004337 | 3.474855 | 1631 | 0 | 581.7744 | 8096.436 | 126.1367 | -1 | 40.1 | 15.6 | 55.7 | 2023-08-22 17:25 | 2023-08-22 18:05 | 0 | 0 | 233.7 | 234.5 | 245.4 | 303.9 | 0 | 0 | 0 | 0 | 2023-08-22 18:00 | 0.1148 | 0.0011 | 0.0206 | 0.012 | 0.0471 | 0.004 | 0.0593 | 0.0188 | 0.0033 | 0 | 0 | 0.1148 | 0.1148 | 164.4061 | 1 | 7.2 | 1.027231 | 0 | 904.9493 | 781.9551 | 663.5285 | 0 | 0 | 0 | 2023-08-22 17:09 | 212 | 0 | 4.609922 | 52.44
519 | 2023-08-22 | 44447 | SCM420HV | B | 0 | 0 | 0.0734436 | 4 | 0 | 0 | 0 | 0 | 0 | 2 | 0 | 2 | 8 | 0 | 5.145865 | 5.00489 | 10.15075 | 45.775 | 63.92575 | 10 | 2.824132 | 2.00101 | 3.34213 | 1624 | 0 | 635.1123 | 7347.631 | 112.8222 | -1 | 40.03333 | 11.2 | 51.23333 | 2023-08-22 18:16 | 2023-08-22 18:56 | 0 | 0 | 227.6 | 230.7 | 240.8 | 304.5 | 0 | 0 | 0 | 0 | 2023-08-22 18:51 | 0.1078 | 0.0094 | 0.0169 | 0.0102 | 0.0499 | 0.0062 | 0.0465 | 0.02 | 0.0031 | 0 | 0 | 0.1078 | 0.1078 | 172.7132 | 1 | 9.2 | 0.5179977 | 0 | 846.304 | 801.5667 | 555.7073 | 0 | 0 | 0 | 2023-08-22 18:05 | 292 | 0 | 4.529507 | 56.16
520 | 2023-08-22 | 44448 | 15B25 | B | 0 | 0 | 0.130188 | 4 | 0 | 0 | 0 | 0 | 0 | 2 | 0 | 2 | 8 | 0 | 18.41599 | 4.23026 | 22.64624 | 44.207 | 74.85324 | 10 | 2.004578 | 2.97625 | 2.535231 | 1669 | 0 | 575.7234 | 11387.96 | 170.3426 | -1 | 33.41667 | 65.66667 | 99.08333 | 2023-08-22 20:02 | 2023-08-22 20:35 | 0 | 0 | 226.5 | 230.2 | 242.1 | 299 | 0 | 0 | 0 | 0 | 2023-08-22 20:29 | 0.1078 | 0.0037 | 0.0073 | 0.007 | 0.0635 | 0.0042 | 0.0168 | 0.0142 | 0.0036 | 0 | 0 | 0.1078 | 0.1078 | 111.9493 | 1 | 0 | 0.530653 | 0 | 1078.001 | 1059.262 | 904.1813 | 0 | 0 | 0 | 2023-08-22 18:56 | 337 | 0 | 4.54572 | 58.509
521 | 2023-08-22 | 44449 | AISI420 | B | 0 | -0.03771988 | 0.2812905 | 4 | 0 | 0 | 0 | 0 | 0 | 2 | 0 | 2 | 8 | 0 | 10.72187 | 5.002433 | 15.7243 | 32.181 | 55.9053 | 10 | 2.603761 | 1.000893 | 5.257037 | 1652 | 0 | 451.7007 | 12791.92 | 232.136 | -1 | 34.81667 | 9.8 | 44.61667 | 2023-08-22 20:45 | 2023-08-22 21:20 | 0 | 0 | 228.8 | 233.6 | 245.2 | 300.1 | 0 | 0 | 0 | 0 | 2023-08-22 21:11 | 0.1883 | 0.0034 | 0.0164 | 0.0083 | 0.0652 | 0.0048 | 0.0256 | 0.0145 | 0.0031 | 0 | 0 | 0.1883 | 0.1883 | 229.3216 | 1 | 7.2 | 2.653276 | 0 | 722.9736 | 645.2352 | 210.309 | 0 | 0 | 0 | 2023-08-22 20:35 | 116 | 0 | 4.342412 | 50.397
522 | 2023-08-22 | 44450 | R16 | B | 0 | -0.03025745 | 0.1144617 | 4 | 0 | 0 | 0 | 0 | 0 | 2 | 0 | 2 | 8 | 0 | 9.173785 | 5.004395 | 14.17818 | 45.275 | 67.45318 | 10 | 2.656028 | 1.784203 | 3.679363 | 1643 | 0 | 581.8215 | 7347.631 | 107.9689 | -1 | 37.68333 | 9.733333 | 47.41667 | 2023-08-22 21:30 | 2023-08-22 22:07 | 0 | 0 | 236.6 | 239 | 249.2 | 305 | 0 | 0 | 0 | 0 | 2023-08-22 22:02 | 0.0912 | 0.0024 | 0.0149 | 0.0094 | 0.0581 | 0.0058 | 0.0447 | 0.0174 | 0.0032 | 0 | 0 | 0.0912 | 0.0912 | 161.5301 | 1 | 8.6 | 1.023335 | 0 | 891.5906 | 792.0701 | 756.1127 | 0 | 0 | 0 | 2023-08-22 21:20 | 393 | 0 | 4.511997 | 53.35
523 | 2023-08-22 | 44451 | EN 19C | C | 0 | 0.02075552 | 0.05950049 | 4 | 0 | 0 | 0 | 0 | 0 | 2 | 0 | 2 | 8 | 0 | 7.161325 | 5.020904 | 12.18223 | 47.801 | 67.98323 | 10 | 2.001374 | 1.023862 | 3.026658 | 1633 | 0 | 596.4202 | 8112.036 | 120.0303 | -1 | 38.55 | 10.33333 | 48.88333 | 2023-08-22 22:18 | 2023-08-22 22:56 | 0 | 0 | 231.6 | 235.4 | 246.6 | 301.6 | 0 | 0 | 0 | 0 | 2023-08-22 22:48 | 0.3879 | 0.0015 | 0.0279 | 0.019 | 0.0715 | 0.0052 | 0.0551 | 0.0321 | 0.0032 | 0 | 0 | 0.3879 | 0.3879 | 152.9988 | 1 | 7.6 | 1.025284 | 0 | 759.8679 | 728.6312 | 642.6479 | 0 | 0 | 0 | 2023-08-22 22:07 | 345 | 0 | 4.534047 | 50.94
524 | 2023-08-22 | 44452 | EN 19C | C | 0 | 0.01677237 | 0.1708818 | 4 | 0 | 0 | 0 | 0 | 0 | 2 | 0 | 2 | 8 | 0 | 14.60926 | 5.022474 | 19.63173 | 40.71 | 68.34173 | 10 | 2.021907 | 1.434371 | 3.902078 | 1700 | 0 | 557.9482 | 14367.48 | 217.8815 | -1 | 43.1 | 16.6 | 59.7 | 2023-08-22 23:13 | 2023-08-22 23:56 | 0 | 0 | 229.4 | 232.7 | 243.7 | 304.7 | 0 | 0 | 0 | 0 |  | 0 | 0 | 0 | 0 | 0 | 0 | 0 | 0 | 0 | 0 | 0 | 0 | 0 | 154.6496 | 1 | 5.6 | 1.880171 | 0 | 758.1185 | 830.2674 | 275.0846 | 0 | 0 | 0 | 2023-08-22 22:56 | 529 | 0 | 4.549287 | 53.35
525 | 2023-08-23 | 44453 | SSR 550 | C | 0 | 0.01950778 | 0.06760706 | 4 | 0 | 0 | 0 | 0 | 0 | 2 | 0 | 2 | 8 | 0 | 0 | 3.006957 | 3.006957 | 42.385 | 53.391957 | 10 | 2.205712 | 2.006557 | 3.229049 | 1585 | 0 | 511.0663 | 6162.023 | 113.7073 | -1 | 46.96667 | 12.46667 | 59.43333 | 2023-08-23 00:08 | 2023-08-23 00:55 | 0 | 0 | 224.2 | 230.2 | 243.1 | 297.6 | 0 | 0 | 0 | 0 | 2023-08-23 00:39 | 0.4251 | 0.0012 | 0.0347 | 0.012 | 0.0515 | 0.0051 | 0.0593 | 0.0201 | 0.0032 | 0 | 0 | 0.4251 | 0.4251 | 273.4869 | 1 | 8.8 | 1.023336 | 0 | 733.9366 | 767.7234 | 507.0249 | 0 | 0 | 0 | 2023-08-22 23:56 | 208 | 0 | 4.600194 | 56.706
526 | 2023-08-23 | 44454 | 16MnCr5 | C | 0 | 0 | 0.04863843 | 4 | 0 | 0 | 0 | 0 | 0 | 2 | 0 | 2 | 8 | 0 | 3.732631 | 6.771599 | 10.50423 | 46.017 | 64.52123 | 10 | 2.204548 | 1.504287 | 3.217173 | 1576 | 0 | 623.4961 | 7503.632 | 115.2256 | -1 | 36.55 | 23.8 | 60.35 | 2023-08-23 01:19 | 2023-08-23 01:56 | 0 | 0 | 227.5 | 229.5 | 242.3 | 296.4 | 0 | 0 | 0 | 0 | 2023-08-23 01:51 | 0.2377 | 0.0009 | 0.0281 | 0.013 | 0.0593 | 0.0052 | 0.0504 | 0.0197 | 0.0032 | 0 | 0 | 0.2377 | 0.2377 | 168.401 | 1 | 8.6 | 1.012625 | 0 | 857.496 | 839.1514 | 682.9058 | 0 | 0 | 0 | 2023-08-23 00:55 | 232 | 0 | 4.585279 | 57.18
527 | 2023-08-23 | 44455 | 16MnCr5 | C | 0 | 0.04007132 | 0.04134253 | 4 | 0 | 0 | 0 | 0 | 0 | 2 | 0 | 2 | 8 | 0 | 1.425699 | 7.237569 | 8.663269 | 44.769 | 61.432269 | 10 | 2.20398 | 1.502957 | 2.919635 | 1633 | 0 | 635.8393 | 7160.43 | 109.7682 | -1 | 37.76667 | 22.13333 | 59.9 | 2023-08-23 02:18 | 2023-08-23 02:55 | 0 | 0 | 229.3 | 231.4 | 243 | 302.6 | 0 | 0 | 0 | 0 | 2023-08-23 02:50 | 0.2864 | 0.001 | 0.0402 | 0.0163 | 0.0695 | 0.0062 | 0.08 | 0.0209 | 0.0036 | 0 | 0 | 0.2864 | 0.2864 | 158.1321 | 1 | 9.8 | 0.7156544 | 0 | 821.6375 | 786.4993 | 682.3187 | 0 | 0 | 0 | 2023-08-23 01:56 | 257 | 2 | 4.855382 | 56.52
528 | 2023-08-23 | 44456 | 16MnCr5 | C | 0 | 0.03647211 | 0.01994141 | 4 | 0 | 0 | 0 | 0 | 0 | 2 | 0 | 2 | 8 | 0 | 0 | 1.674371 | 1.674371 | 44.501 | 54.175371 | 10 | 1.2 | 1.542642 | 1.83776 | 1603 | 0 | 669.8124 | 3151.205 | 57.15395 | -1 | 47.58333 | 24.06667 | 71.65 | 2023-08-23 03:20 | 2023-08-23 04:07 | 0 | 0 | 226.8 | 230.4 | 242.6 | 294.8 | 0 | 0 | 0 | 0 | 2023-08-23 03:55 | 0.487 | 0.0023 | 0.0359 | 0.0134 | 0.052 | 0.0076 | 0.0636 | 0.0973 | 0.0032 | 0 | 0 | 0.487 | 0.487 | 172.8132 | 1 | 8.96 | 0.6377602 | 0 | 895.1527 | 725.8505 | 465.751 | 0 | 0 | 0 | 2023-08-23 02:55 | 538 | 0 | 4.638781 | 54.055
529 | 2023-08-23 | 44457 | SCM 415HV | C | 0 | -0.006430634 | 0.03307373 | 4 | 0 | 0 | 0 | 0 | 0 | 2 | 0 | 2 | 8 | 0 | 3.911092 | 7.030059 | 10.94115 | 45.2 | 64.14115 | 10 | 2.202521 | 1.50417 | 3.228777 | 1679 | 0 | 665.7742 | 7207.23 | 110.3015 | -1 | 40.38333 | 12 | 52.38333 | 2023-08-23 04:19 | 2023-08-23 05:00 | 0 | 0 | 235.2 | 236.3 | 247.1 | 299.3 | 0 | 0 | 0 | 0 | 2023-08-23 04:52 | 0.3191 | 0.0016 | 0.0259 | 0.015 | 0.0502 | 0.0065 | 0.0833 | 0.0507 | 0.0032 | 0 | 0 | 0.3191 | 0.3191 | 160.3075 | 1 | 9.2 | 1.026257 | 0 | 803.326 | 796.2561 | 675.7961 | 0 | 0 | 0 | 2023-08-23 04:07 | 321 | 0 | 4.612516 | 50.92
530 | 2023-08-23 | 44458 | SCM 415HV | C | 0 | 0 | 0.01572705 | 4 | 0 | 0 | 0 | 0 | 0 | 2 | 0 | 2 | 8 | 0 | 4.991137 | 7.062259 | 12.0534 | 44.258 | 64.3114 | 10 | 2.210428 | 0.9673558 | 3.692365 | 1674 | 0 | 584.1069 | 8704.823 | 133.0781 | -1 | 41.01667 | 19.73333 | 60.75 | 2023-08-23 05:19 | 2023-08-23 06:00 | 0 | 0 | 229.2 | 233.4 | 246.5 | 294.6 | 0 | 0 | 0 | 0 | 2023-08-23 05:53 | 0.3191 | 0.0006 | 0.0275 | 0.016 | 0.0604 | 0.0067 | 0.0599 | 0.0421 | 0.0035 | 0 | 0 | 0.3191 | 0.3191 | 174.5519 | 1 | 9.1 | 1.481937 | 0 | 852.9492 | 809.8438 | 747.8785 | 0 | 0 | 0 | 2023-08-23 05:00 | 409 | 0 | 4.405966 | 58.654
531 | 2023-08-23 | 44459 | SSR550 | A | 0 | 0.06221854 | 0.1091116 | 4 | 0 | 0 | 0 | 0 | 0 | 2 | 0 | 2 | 8 | 0 | 2.918935 | 5.004283 | 7.923218 | 41.995 | 57.918218 | 10 | 3.155273 | 1.502401 | 4.760872 | 1678 | 0 | 598.1683 | 6988.829 | 121.5063 | -1 | 38.41667 | 28.4 | 66.81667 | 2023-08-23 06:29 | 2023-08-23 07:07 | 0 | 0 | 221.7 | 226.8 | 241.1 | 291.7 | 0 | 0 | 0 | 0 | 2023-08-23 07:01 | 0.0705 | 0.0031 | 0.017 | 0.0096 | 0.0486 | 0.0069 | 0.075 | 0.0425 | 0.0035 | 0 | 0 | 0.0705 | 0.0705 | 306.6936 | 1 | 7.6 | 1.605598 | 0 | 988.9498 | 908.7095 | 579.0347 | 0 | 0 | 0 | 2023-08-23 06:00 | 196 | 0 | 4.603113 | 53.721
532 | 2023-08-23 | 44460 | SGD400 | A | 0 | 0.04206287 | 0.1087875 | 4 | 0 | 0 | 0 | 0 | 0 | 2 | 0 | 2 | 8 | 0 | 6.487568 | 7.010113 | 13.49768 | 45.566 | 67.06368 | 10 | 2.296569 | 1.002818 | 3.353984 | 1603 | 0 | 572.598 | 8096.436 | 120.7276 | -1 | 53.35 | 24 | 77.35 | 2023-08-23 07:31 | 2023-08-23 08:24 | 0 | 0 | 214.4 | 222.2 | 239.5 | 290.6 | 0 | 0 | 0 | 0 | 2023-08-23 08:05 | 0.062 | 0.0251 | 0.0172 | 0.0095 | 0.0634 | 0.0074 | 0.0401 | 0.0278 | 0.0031 | 0 | 0 | 0.062 | 0.062 | 156.0161 | 1 | 8 | 1.057415 | 0 | 986.1768 | 817.3428 | 720.0676 | 0 | 0 | 0 | 2023-08-23 07:07 | 345 | 0 | 4.559014 | 53.35
533 | 2023-08-23 | 44461 | SGD400 | A | 0 | 0.08307002 | 0.1387808 | 4 | 0 | 0 | 0 | 0 | 0 | 2 | 0 | 2 | 8 | 0 | 5.17659 | 7.033993 | 12.21058 | 45.453 | 65.66358 | 10 | 2.68062 | 1.001389 | 3.718563 | 1679 | 0 | 546.2011 | 10826.37 | 161.1941 | -1 | 45.78333 | 10 | 55.78333 | 2023-08-23 08:34 | 2023-08-23 09:20 | 0 | 0 | 216.7 | 227.6 | 243.4 | 290.3 | 0 | 0 | 0 | 0 | 2023-08-23 09:15 | 0.06 | 0.0006 | 0.018 | 0.0104 | 0.0693 | 0.0067 | 0.0649 | 0.0273 | 0.0032 | 0 | 0 | 0.06 | 0.06 | 171.2788 | 1 | 9.5 | 1.037943 | 0 | 890.4781 | 720.9617 | 551.7236 | 0 | 0 | 0 | 2023-08-23 08:24 | 373 | 0 | 4.550908 | 56.16
534 | 2023-08-23 | 44462 | SAE1015 | A | 0 | -0.06142673 | 0.1139756 | 4 | 0 | 0 | 0 | 0 | 0 | 2 | 0 | 2 | 8 | 0 | 14.1937 | 7.031814 | 21.22551 | 46.78 | 76.00551 | 10 | 3.436178 | 2.474886 | 3.968781 | 1656 | 0 | 729.0922 | 11715.55 | 172.2735 | -1 | 60.46667 | 22.2 | 82.66667 | 2023-08-23 09:42 | 2023-08-23 10:43 | 0 | 0 | 214.5 | 226.3 | 241.6 | 283.7 | 0 | 0 | 0 | 0 | 2023-08-23 10:35 | 0.0932 | 0.0017 | 0.0074 | 0.0092 | 0.0658 | 0.0049 | 0.0423 | 0.0206 | 0.0032 | 0 | 0 | 0.0932 | 0.0932 | 186.9816 | 1 | 0 | 0.5326023 | 0 | 1121.811 | 1049.948 | 364.4257 | 0 | 0 | 0 | 2023-08-23 09:20 | 168 | 0 | 4.79572 | 51.84
535 | 2023-08-23 | 44463 | SAE1015 | A | 0 | 0.1255649 | 0.09176416 | 4 | 0 | 0 | 0 | 0 | 0 | 2 | 0 | 2 | 8 | 0 | 3.346515 | 7.00878 | 10.3553 | 38.672 | 57.0273 | 10 | 2.200474 | 1.000876 | 3.79925 | 1630 | 0 | 425.8907 | 8346.032 | 148.9637 | -1 | 30.93333 | 32.08333 | 63.01667 | 2023-08-23 11:15 | 2023-08-23 11:46 | 0 | 0 | 215.4 | 227.8 | 244.6 | 289.9 | 0 | 0 | 0 | 0 | 2023-08-23 11:40 | 0.0753 | 0.0014 | 0.0177 | 0.0152 | 0.0698 | 0.0105 | 0.0544 | 0.076 | 0.0032 | 0 | 0 | 0.0753 | 0.0753 | 218.9101 | 1 | 7 | 1.598776 | 0 | 854.7572 | 689.3951 | 704.5436 | 0 | 0 | 0 | 2023-08-23 10:43 | 144 | 0 | 4.607328 | 53.059
536 | 2023-08-23 | 44464 | SAE1015 | A | 0 | 0.01689233 | 0.04815161 | 4 | 0 | 0 | 0 | 0 | 0 | 2 | 0 | 2 | 8 | 0 | 16.34309 | 7.019507 | 23.3626 | 42.671 | 74.0336 | 10 | 2.203926 | 2.00285 | 3.285682 | 1603 | 0 | 487.0319 | 11200.76 | 169.6221 | -1 | 33.21667 | 14.2 | 47.41667 | 2023-08-23 12:00 | 2023-08-23 12:33 | 0 | 0 | 226.9 | 236 | 250 | 298.2 | 0 | 0 | 0 | 0 |  | 0 | 0 | 0 | 0 | 0 | 0 | 0 | 0 | 0 | 0 | 0 | 0 | 0 | 140.6385 | 1 | 0 | 1.081757 | 0 | 738.2458 | 683.2123 | 626.8126 | 0 | 0 | 0 | 2023-08-23 11:46 | 236 | 0 | 4.455902 | 56.52
537 | 2023-08-23 | 44465 | 60Si7 | B | 0 | 0.004583008 | 0.08852124 | 4 | 0 | 0 | 0 | 0 | 0 | 2 | 0 | 2 | 8 | 0 | 8.004583 | 4.872203 | 12.87679 | 45.262 | 66.13879 | 10 | 1.398209 | 1.408677 | 1.915232 | 1700 | 0 | 696.351 | 11575.15 | 170.3762 | -1 | 121.3667 | 17.8 | 139.1667 | 2023-08-23 12:51 | 2023-08-23 14:52 | 0 | 0 | 216.8 | 226.5 | 242.7 | 284.4 | 0 | 0 | 0 | 0 | 2023-08-23 14:49 | 0.1411 | 0.0004 | 0.0254 | 0.0167 | 0.0553 | 0.0074 | 0.0544 | 0.0291 | 0.0036 | 0 | 0 | 0.2161 | 0.1411 | 84.45781 | 1 | 9.8 | 0.5170231 | 0 | 1276.852 | 1160.141 | 844.2324 | 0 | 0 | 0 | 2023-08-23 12:33 | 665 | 0 | 4.582685 | 57.608
538 | 2023-08-23 | 44466 | 60Si7 | B | 0 | 0.01996368 | 0.02302173 | 4 | 0 | 0 | 0 | 0 | 0 | 2 | 0 | 2 | 8 | 0 | 4.127789 | 7.019171 | 11.14696 | 46.497 | 65.64396 | 10 | 1.319147 | 1.001625 | 2.880928 | 1669 | 0 | 636.4869 | 6068.423 | 89.71122 | -1 | 34.43333 | 10.73333 | 45.16667 | 2023-08-23 15:03 | 2023-08-23 15:38 | 0 | 0 | 230.2 | 235 | 249.3 | 296.2 | 0 | 0 | 0 | 0 | 2023-08-23 15:33 | 0.1411 | 0.0022 | 0.0251 | 0.0283 | 0.0674 | 0.0077 | 0.0651 | 0.0242 | 0.0033 | 0 | 0 | 0.1411 | 0.1411 | 136.2336 | 1 | 10 | 1.561781 | 0 | 846.9648 | 760.4636 | 620.2286 | 0 | 0 | 0 | 2023-08-23 14:52 | 345 | 0 | 4.577497 | 58.208
539 | 2023-08-23 | 44467 | 60Si7 | B | 0 | 0.04887744 | 0.05204272 | 4 | 0 | 0 | 0 | 0 | 0 | 2 | 0 | 2 | 8 | 0 | 6.933763 | 7.018659 | 13.95242 | 42.284 | 64.23642 | 10 | 1.801852 | 1.516172 | 2.817399 | 1620 | 0 | 482.2988 | 8626.825 | 130.4398 | -1 | 30.15 | 9 | 39.15 | 2023-08-23 15:47 | 2023-08-23 16:17 | 0 | 0 | 238 | 238.9 | 251.7 | 304.4 | 0 | 0 | 0 | 0 | 2023-08-23 16:12 | 0.2385 | 0.0128 | 0.0264 | 0.0277 | 0.0617 | 0.005 | 0.0564 | 0.0182 | 0.0031 | 0 | 0 | 0.2385 | 0.2385 | 118.1179 | 1 | 9.9 | 1.015547 | 0 | 727.1201 | 568.6116 | 490.6378 | 0 | 0 | 0 | 2023-08-23 15:38 | 212 | 0 | 4.534371 | 56.496
540 | 2023-08-23 | 44468 | 60Si7 | B | 0 | 0.02692218 | 0.08527893 | 4 | 0 | 0 | 0 | 0 | 0 | 2 | 0 | 2 | 8 | 0 | 6.089522 | 5.017689 | 11.10721 | 41.69 | 60.79721 | 10 | 1.502052 | 1.381569 | 2.334547 | 1679 | 0 | 509.5252 | 9172.812 | 148.1943 | -1 | 33.95 | 12.33333 | 46.28333 | 2023-08-23 16:29 | 2023-08-23 17:03 | 0 | 0 | 243.1 | 243.6 | 256.9 | 308.5 | 0 | 0 | 0 | 0 | 2023-08-23 16:56 | 0.2868 | 0.0036 | 0.0375 | 0.0258 | 0.0566 | 0.0078 | 0.0659 | 0.0212 | 0.0033 | 0 | 0 | 0.2868 | 0.2868 | 115.5304 | 1 | 9.1 | 0.8324947 | 0 | 838.5118 | 802.7012 | 551.1887 | 0 | 0 | 0 | 2023-08-23 16:17 | 301 | 0 | 4.437743 | 56.668
541 | 2023-08-23 | 44469 | 100CR6 | B | 0 | 0.04928537 | 0.1222438 | 4 | 0 | 0 | 0 | 0 | 0 | 2 | 0 | 2 | 8 | 0 | 11.46992 | 5.015735 | 16.48565 | 41.717 | 66.20265 | 10 | 1.500652 | 1.502226 | 3.44606 | 1700 | 0 | 466.1648 | 11169.56 | 166.7033 | -1 | 44.58333 | 10.93333 | 55.51667 | 2023-08-23 17:14 | 2023-08-23 17:59 | 0 | 0 | 239.1 | 240.5 | 252.8 | 303.4 | 0 | 0 | 0 | 0 | 2023-08-23 17:56 | 0.0564 | 0.0032 | 0.0243 | 0.0208 | 0.0569 | 0.0086 | 0.0461 | 0.0195 | 0.0033 | 0 | 0 | 0.064 | 0.0564 | 136.2852 | 1 | 8.8 | 1.945408 | 0 | 953.1253 | 804.205 | 518.9064 | 0 | 0 | 0 | 2023-08-23 17:03 | 634 | 0 | 4.554799 | 53.55
542 | 2023-08-23 | 44470 | 100CR6 | B | 0 | 0 | 0.09046704 | 4 | 0 | 0 | 0 | 0 | 0 | 2 | 0 | 2 | 8 | 0 | 7.691186 | 5.009769 | 12.70096 | 37.538 | 58.23896 | 10 | 1.500373 | 1.503893 | 2.529552 | 1587 | 0 | 517.9834 | 9843.595 | 161.5321 | -1 | 32.08333 | 17 | 49.08333 | 2023-08-23 18:16 | 2023-08-23 18:48 | 0 | 0 | 232.3 | 236.1 | 252.1 | 304.1 | 0 | 0 | 0 | 0 | 2023-08-23 18:44 | 0.1263 | 0.0043 | 0.0397 | 0.0162 | 0.0635 | 0.0072 | 0.0575 | 0.0187 | 0.0033 | 0 | 0 | 0.1263 | 0.1263 | 108.0961 | 1 | 10.7 | 1.029179 | 0 | 633.6219 | 553.0906 | 497.4219 | 0 | 0 | 0 | 2023-08-23 17:59 | 117 | 0 | 4.401427 | 59.85
543 | 2023-08-23 | 44471 | 100CR6 | B | 0 | 0.09576331 | 0.06582373 | 4 | 0 | 0 | 0 | 0 | 0 | 2 | 0 | 2 | 8 | 0 | 5.985668 | 5.003131 | 10.9888 | 45.35 | 64.3388 | 10 | 1.501263 | 1.504875 | 2.539204 | 1673 | 0 | 588.0637 | 8314.833 | 126.2908 | -1 | 33.41667 | 12.73333 | 46.15 | 2023-08-23 19:00 | 2023-08-23 19:34 | 0 | 0 | 240.8 | 244.8 | 257.1 | 310.3 | 0 | 0 | 0 | 0 | 2023-08-23 19:29 | 0.2476 | 0.0016 | 0.0403 | 0.0201 | 0.0609 | 0.0065 | 0.0746 | 0.0171 | 0.0033 | 0 | 0 | 0.2476 | 0.2476 | 123.9313 | 1 | 9.5 | 1.037941 | 0 | 787.873 | 746.164 | 538.3993 | 0 | 0 | 0 | 2023-08-23 18:48 | 217 | 0 | 4.576848 | 55.65
544 | 2023-08-23 | 44472 | S48C | B | 0 | 0 | 0.1376461 | 4 | 0 | 0 | 0 | 0 | 0 | 2 | 0 | 2 | 8 | 0 | 18.80879 | 1.998527 | 20.80731 | 44.201 | 73.00831 | 10 | 0.6123714 | 2.946045 | 1.060263 | 1648 | 0 | 497.9691 | 9531.603 | 146.6213 | -1 | 35.48333 | 10.46667 | 45.95 | 2023-08-23 19:44 | 2023-08-23 20:20 | 0 | 0 | 230.7 | 240.3 | 256 | 308.3 | 0 | 0 | 0 | 0 | 2023-08-23 20:08 | 0.156 | 0.0069 | 0.0141 | 0.0152 | 0.0682 | 0.0058 | 0.0233 | 0.0141 | 0.0033 | 0 | 0 | 0.156 | 0.156 | 50.95625 | 1 | 0 | 0.4478912 | 0 | 775.4842 | 688.9653 | 601.2794 | 0 | 0 | 0 | 2023-08-23 19:34 | 670 | 0 | 4.565824 | 55.683
545 | 2023-08-23 | 44473 | R16 | B | 0 | 0 | 0.242218 | 4 | 0 | 0 | 0 | 0 | 0 | 2 | 0 | 2 | 8 | 0 | 5.079976 | 7.015719 | 12.0957 | 45.999 | 66.0947 | 10 | 1.340313 | 1.195035 | 2.384094 | 1628 | 0 | 587.8646 | 8112.036 | 123.106 | -1 | 45.45 | 14.26667 | 59.71667 | 2023-08-23 20:34 | 2023-08-23 21:19 | 0 | 0 | 233.7 | 237.1 | 252.5 | 306.3 | 0 | 0 | 0 | 0 | 2023-08-23 21:05 | 0.201 | 0.0014 | 0.0237 | 0.0187 | 0.055 | 0.0045 | 0.044 | 0.015 | 0.0033 | 0 | 0 | 0.201 | 0.201 | 119.8296 | 1 | 7.8 | 1.043781 | 0 | 889.2568 | 719.4478 | 605.8307 | 0 | 0 | 0 | 2023-08-23 20:20 | 369 | 0 | 4.621271 | 53.35
546 | 2023-08-23 | 44474 | 38MNVS6 | B | 0 | 0.03618418 | 0.1159208 | 4 | 0 | 0 | 0 | 0 | 0 | 2 | 0 | 2 | 8 | 0 | 7.51777 | 7.020972 | 14.53874 | 42.068 | 64.60674 | 10 | 1.500166 | 1.97022 | 4.096964 | 1605 | 0 | 582.5026 | 10779.57 | 163.0631 | -1 | 57 | 8.733333 | 65.73333 | 2023-08-23 21:28 | 2023-08-23 22:25 | 0 | 0 | 233.3 | 235.8 | 254.7 | 310.7 | 0 | 0 | 0 | 0 | 2023-08-23 22:15 | 0.1093 | 0.0027 | 0.0215 | 0.012 | 0.055 | 0.0062 | 0.0452 | 0.0162 | 0.0036 | 0 | 0 | 0.532 | 0.1093 | 170.4317 | 1 | 9.5 | 2.596798 | 0 | 855.2986 | 1059.655 | 548.7191 | 0 | 0 | 0 | 2023-08-23 21:19 | 257 | 0 | 4.526913 | 56.7
547 | 2023-08-23 | 44475 | 38MNVS6 | C | 0 | 0 | 0.03372241 | 4 | 0 | 0 | 0 | 0 | 0 | 2 | 0 | 2 | 8 | 0 | 12.84765 | 4.238729 | 17.08638 | 36.96 | 62.04638 | 10 | 1.2 | 2.007441 | 3.230121 | 1613 | 0 | 542.8983 | 12214.74 | 178.98 | -1 | 34.15 | 15.73333 | 49.88333 | 2023-08-23 22:41 | 2023-08-23 23:15 | 0 | 0 | 240.7 | 242.7 | 256.8 | 310.3 | 0 | 0 | 0 | 0 | 2023-08-23 23:08 | 0.2348 | 0.0034 | 0.0355 | 0.0101 | 0.0557 | 0.0067 | 0.053 | 0.0191 | 0.0032 | 0 | 0 | 0.2348 | 0.2348 | 133.0013 | 1 | 7.2 | 2.030121 | 0 | 680.0021 | 636.1454 | 442.0021 | 0 | 0 | 0 | 2023-08-23 22:25 | 309 | 7 | 4.580415 | 56.7
548 | 2023-08-23 | 44476 | B 14 | C | 0 | 0 | 0.1541831 | 4 | 0 | 0 | 0 | 0 | 0 | 2 | 0 | 2 | 8 | 0 | 4.931105 | 5.16752 | 10.09863 | 46.74 | 64.83863 | 10 | 2.797559 | 1.758735 | 3.911447 | 1607 | 0 | 176.8409 | 5678.42 | 87.30843 | -1 | 42.15 | 12.53333 | 54.68333 | 2023-08-23 23:28 | 2023-08-24 00:10 | 0 | 0 | 230.5 | 233.3 | 251.9 | 311.8 | 0 | 0 | 0 | 0 | 2023-08-24 00:01 | 0.5956 | 0.005 | 0.0286 | 0.0208 | 0.06 | 0.0065 | 0.0397 | 0.0193 | 0.0032 | 0 | 0 | 0.5956 | 0.5956 | 213.7563 | 1 | 8.2 | 1.113888 | 0 | 996.6937 | 951.8087 | 873.4267 | 0 | 0 | 0 | 2023-08-23 23:15 | 285 | 0 | 4.593709 | 53.35
549 | 2023-08-24 | 44477 | EN8M | C | 0 | -0.03865567 | 0.03647876 | 4 | 0 | 0 | 0 | 0 | 0 | 2 | 0 | 2 | 8 | 0 | 3.308743 | 4.914601 | 8.223345 | 47.876 | 64.099345 | 10 | 2.209763 | 2.00865 | 4.203856 | 1622 | 0 | 630.3056 | 3993.61 | 62.2064 | -1 | 40.5 | 9.4 | 49.9 | 2023-08-24 00:19 | 2023-08-24 01:00 | 0 | 0 | 241.3 | 240.5 | 255.5 | 316.4 | 0 | 0 | 0 | 0 | 2023-08-24 00:50 | 0.3586 | 0.0013 | 0.0346 | 0.0286 | 0.0654 | 0.0065 | 0.0527 | 0.0166 | 0.0032 | 0 | 0 | 0.3586 | 0.3586 | 257.5364 | 1 | 8.1 | 1.994093 | 0 | 888.2521 | 813.7762 | 712.7585 | 0 | 0 | 0 | 2023-08-24 00:10 | 449 | 0 | 4.465953 | 57.017
550 | 2023-08-24 | 44478 | EN8M | C | 0 | 0 | 0.003404785 | 4 | 0 | 0 | 0 | 0 | 0 | 2 | 0 | 2 | 8 | 0 | 9.664721 | 2.725352 | 12.39007 | 47.569 | 67.95907 | 10 | 0.519327 | 1.137792 | 1.314821 | 1579 | 0 | 605.1406 | 2730.002 | 44.78418 | -1 | 38.08333 | 23.8 | 61.88333 | 2023-08-24 01:23 | 2023-08-24 02:02 | 0 | 0 | 249.9 | 249.9 | 263 | 323 | 0 | 0 | 0 | 0 | 2023-08-24 01:53 | 0.5242 | 0.0022 | 0.0271 | 0.0233 | 0.0595 | 0.0054 | 0.0319 | 0.0138 | 0.0032 | 0 | 0 | 0.5242 | 0.5242 | 106.1189 | 1 | 0 | 0.7954941 | 0 | 932.2836 | 911.0382 | 715.4412 | 0 | 0 | 0 | 2023-08-24 01:00 | 333 | 1 | 4.496758 | 57.017
551 | 2023-08-24 | 44479 | C 38M | C | 0 | 0.01252527 | 0.04539526 | 4 | 0 | 0 | 0 | 0 | 0 | 2 | 0 | 2 | 8 | 0 | 14.91351 | 5.255553 | 20.16906 | 42.084 | 70.25306 | 10 | 1.615124 | 2.567953 | 3.997715 | 1593 | 0 | 617.7775 | 12448.73 | 177.7043 | -1 | 45.18333 | 16.8 | 61.98333 | 2023-08-24 02:18 | 2023-08-24 03:04 | 0 | 0 | 245.4 | 246.9 | 260.6 | 319.7 | 0 | 0 | 0 | 0 | 2023-08-24 02:56 | 0.0742 | 0.001 | 0.0187 | 0.014 | 0.071 | 0.0067 | 0.0356 | 0.0233 | 0.0036 | 0 | 0 | 0.522 | 0.0742 | 142.9335 | 1 | 7.8 | 2.382591 | 0 | 965.3345 | 898.5667 | 478.6291 | 0 | 0 | 0 | 2023-08-24 02:02 | 746 | 0 | 4.594682 | 55.86
552 | 2023-08-24 | 44480 | C 38M | C | 0 | 0.007030487 | 0.01994141 | 4 | 0 | 0 | 0 | 0 | 0 | 2 | 0 | 2 | 8 | 0 | 12.06284 | 4.261165 | 16.324 | 45.518 | 69.842 | 10 | 0 | 3.017637 | 1.935671 | 1601 | 0 | 630.9344 | 7846.834 | 112.0304 | -1 | 39.76667 | 9.066667 | 48.83333 | 2023-08-24 03:13 | 2023-08-24 03:52 | 0 | 0 | 255.7 | 252.9 | 264.1 | 321.9 | 0 | 0 | 0 | 0 | 2023-08-24 03:47 | 0.1755 | 0.0047 | 0.027 | 0.0116 | 0.0663 | 0.0067 | 0.038 | 0.0156 | 0.0032 | 0 | 0 | 0.1755 | 0.1755 | 78.92965 | 1 | 8.2 | 1.935671 | 0 | 861.2872 | 791.0016 | 674.7815 | 0 | 0 | 0 | 2023-08-24 03:04 | 277 | 0 | 4.577172 | 58.31
553 | 2023-08-24 | 44481 | SAE 4135 | C | 0 | 0.002687439 | 0.01394287 | 4 | 0 | 0 | 0 | 0 | 0 | 2 | 0 | 2 | 8 | 0 | 10.80289 | 5.008284 | 15.81118 | 47.263 | 71.07418 | 10 | 2.200181 | 2.526203 | 3.705487 | 1675 | 0 | 619.5173 | 9110.413 | 129.8257 | -1 | 37.21667 | 10.93333 | 48.15 | 2023-08-24 04:03 | 2023-08-24 04:41 | 0 | 0 | 253 | 249.1 | 261.7 | 322.9 | 0 | 0 | 0 | 0 | 2023-08-24 04:31 | 0.6139 | 0.004 | 0.0278 | 0.023 | 0.084 | 0.0065 | 0.0516 | 0.0165 | 0.0032 | 0 | 0 | 0.6139 | 0.6139 | 161.7327 | 1 | 7.1 | 1.505306 | 0 | 876.1143 | 832.8096 | 674.6894 | 0 | 0 | 0 | 2023-08-24 03:52 | 497 | 0 | 4.507133 | 55.896
554 | 2023-08-24 | 44482 | SAE 4135 | C | 0 | -0.003791168 | 0.00470166 | 4 | 0 | 0 | 0 | 0 | 0 | 2 | 0 | 2 | 8 | 0 | 8.104802 | 5.004964 | 13.10977 | 48.799 | 69.90877 | 10 | 2.206747 | 1.765138 | 3.455002 | 1628 | 0 | 581.3818 | 7581.632 | 108.2955 | -1 | 34.21667 | 10.2 | 44.41667 | 2023-08-24 04:51 | 2023-08-24 05:25 | 0 | 0 | 251.9 | 250.9 | 262.8 | 320.8 | 0 | 0 | 0 | 0 |  | 0 | 0 | 0 | 0 | 0 | 0 | 0 | 0 | 0 | 0 | 0 | 0 | 0 | 162.8967 | 1 | 8.1 | 1.248255 | 0 | 806.003 | 779.6235 | 669.6335 | 0 | 0 | 0 | 2023-08-24 04:41 | 332 | 0 | 4.498055 | 54.956
555 | 2023-08-24 | 44483 | 38MnVS6 | C | 0 | -0.007270447 | 0.01070032 | 4 | 0 | 0 | 0 | 0 | 0 | 2 | 0 | 2 | 8 | 0 | 9.803939 | 5.012094 | 14.81603 | 46.656 | 69.47203 | 10 | 2.207415 | 1.503121 | 3.605618 | 1600 | 0 | 620.177 | 8751.622 | 126.7028 | -1 | 32.81667 | 9.4 | 42.21667 | 2023-08-24 05:34 | 2023-08-24 06:07 | 0 | 0 | 254.8 | 254.3 | 265.4 | 322.1 | 0 | 0 | 0 | 0 | 2023-08-24 06:03 | 0.3156 | 0.001 | 0.0323 | 0.018 | 0.0779 | 0.0074 | 0.0508 | 0.0218 | 0.0034 | 0 | 0 | 0.3156 | 0.3156 | 160.8499 | 1 | 7.6 | 1.398203 | 0 | 823.8407 | 804.4666 | 734.8364 | 0 | 0 | 0 | 2023-08-24 05:25 | 333 | 0 | 4.56939 | 54.6
556 | 2023-08-24 | 44484 | 38MnVS6 | A | 0 | 0.001703644 | 0.05058325 | 4 | 0 | 0 | 0 | 0 | 0 | 2 | 0 | 2 | 8 | 0 | 9.525948 | 6.007333 | 15.53328 | 41.501 | 65.03428 | 10 | 1.835096 | 1.879599 | 1.885726 | 1656 | 0 | 549.3677 | 12370.73 | 187.338 | -1 | 34.96667 | 34.26667 | 69.23333 | 2023-08-24 06:41 | 2023-08-24 07:16 | 0 | 0 | 243.4 | 246.6 | 260.1 | 310.2 | 0 | 0 | 0 | 0 | 2023-08-24 07:13 | 0.0751 | 0.0078 | 0.022 | 0.0102 | 0.076 | 0.0072 | 0.0473 | 0.0174 | 0.0034 | 0 | 0 | 0.0751 | 0.0751 | 76.86401 | 1 | 9 | 0.05063057 | 0 | 825.4586 | 731.3505 | 692.2895 | 0 | 0 | 0 | 2023-08-24 06:07 | 221 | 0 | 4.584306 | 57.4
557 | 2023-08-24 | 44485 | 10B21 | A | 0 | 0.05413229 | 0.1196498 | 4 | 0 | 0 | 0 | 0 | 0 | 2 | 0 | 2 | 8 | 0 | 10.1563 | 5.01785 | 15.17415 | 43.192 | 66.36615 | 10 | 2.049448 | 1.290747 | 2.88681 | 1650 | 0 | 576.1603 | 9656.399 | 146.1626 | -1 | 35.41667 | 34.2 | 69.61667 | 2023-08-24 07:51 | 2023-08-24 08:26 | 0 | 0 | 238.9 | 243.4 | 258 | 304.1 | 0 | 0 | 0 | 0 | 2023-08-24 08:21 | 0.0779 | 0.0024 | 0.0185 | 0.012 | 0.0704 | 0.0075 | 0.0479 | 0.0213 | 0.0033 | 0 | 0 | 0.0779 | 0.0779 | 126.2041 | 1 | 7.7 | 0.8373623 | 0 | 892.2974 | 765.9469 | 720.9426 | 0 | 0 | 0 | 2023-08-24 07:16 | 341 | 0 | 4.783722 | 52.394
558 | 2023-08-24 | 44486 | SSR550 | A | 0 | 0.0364241 | 0.1251622 | 4 | 0 | 0 | 0 | 0 | 0 | 2 | 0 | 2 | 8 | 0 | 1.533082 | 3.336206 | 4.869288 | 44.569 | 57.438288 | 10 | 1.250486 | 1.510683 | 2.99824 | 1656 | 0 | 531.0107 | 5709.621 | 99.40443 | -1 | 38.9 | 9.266667 | 48.16667 | 2023-08-24 08:35 | 2023-08-24 09:14 | 0 | 0 | 242.7 | 248.8 | 263.2 | 308.5 | 0 | 0 | 0 | 0 | 2023-08-24 09:08 | 0.3986 | 0.0025 | 0.0362 | 0.0202 | 0.0463 | 0.0093 | 0.0878 | 0.03 | 0.0033 | 0 | 0 | 0.4594 | 0.3986 | 232.9763 | 1 | 8 | 1.747753 | 0 | 776.3348 | 743.5121 | 590.5258 | 0 | 0 | 0 | 2023-08-24 08:26 | 289 | 0 | 4.637159 | 64.581
559 | 2023-08-24 | 44487 | 94B17H | A | 0 | 0 | 0.1157589 | 4 | 0 | 0 | 0 | 0 | 0 | 2 | 0 | 2 | 8 | 0 | 6.495389 | 5.021062 | 11.51645 | 42.898 | 62.41445 | 10 | 1.853918 | 1.093262 | 2.809097 | 1656 | 0 | 562.1702 | 9516.003 | 147.9606 | -1 | 39.9 | 12.06667 | 51.96667 | 2023-08-24 09:26 | 2023-08-24 10:06 | 0 | 0 | 241.9 | 249.2 | 265 | 309.2 | 0 | 0 | 0 | 0 | 2023-08-24 10:04 | 0.0795 | 0.0028 | 0.026 | 0.0203 | 0.0606 | 0.0069 | 0.0783 | 0.0226 | 0.0033 | 0 | 0 | 0.3546 | 0.0795 | 131.1654 | 1 | 9.9 | 0.9551792 | 0 | 881.0992 | 766.4452 | 697.5795 | 0 | 0 | 0 | 2023-08-24 09:14 | 477 | 0 | 4.562581 | 56.7
560 | 2023-08-24 | 44488 | 94B17H | A | 0 | 0.01434891 | 0.09662756 | 4 | 0 | 0 | 0 | 0 | 0 | 2 | 0 | 2 | 8 | 0 | 3.230478 | 5.006234 | 8.236712 | 47.156 | 63.392712 | 10 | 2.007358 | 1.418336 | 3.012195 | 1656 | 0 | 628.2869 | 6286.824 | 96.43446 | -1 | 38.23333 | 9.866667 | 48.1 | 2023-08-24 10:16 | 2023-08-24 10:54 | 0 | 0 | 240.2 | 248.3 | 265.8 | 313.3 | 0 | 0 | 0 | 0 | 2023-08-24 10:48 | 0.3465 | 0.0017 | 0.0324 | 0.0181 | 0.0627 | 0.0077 | 0.0767 | 0.0193 | 0.0025 | 0 | 0 | 0.3465 | 0.3465 | 167.0035 | 1 | 9.8 | 1.004837 | 0 | 799.6537 | 837.6126 | 711.0697 | 0 | 0 | 0 | 2023-08-24 10:06 | 293 | 0 | 4.490273 | 55.65
561 | 2023-08-24 | 44489 | GTD450 | A | 0 | 0.0282659 | 0.3510055 | 4 | 0 | 0 | 0 | 0 | 0 | 2 | 0 | 2 | 8 | 0 | 6.562955 | 0 | 6.562955 | 23.439 | 38.001955 | 10 | 0 | 1.888059 | 0.5881023 | 1656 | 0 | 269.6852 | 5522.419 | 184.0687 | -1 | 54.61667 | 20.66667 | 75.28333 | 2023-08-24 11:15 | 2023-08-24 12:10 | 0 | 0 | 223.2 | 236.1 | 257.6 | 296.6 | 0 | 0 | 0 | 0 | 2023-08-24 11:42 | 0.388 | 0.0023 | 0.016 | 0.0096 | 0.0423 | 0.0063 | 0.0425 | 0.0176 | 0.0042 | 0 | 0 | 0.511 | 0.388 | 89.60938 | 1 | 0 | 0.5881023 | 0 | 999.6289 | 536.5312 | 364.1925 | 0 | 0 | 0 | 2023-08-24 10:54 | 297 | 0 | 4.55642 | 47.76
562 | 2023-08-24 | 44490 | SAE1018 | A | 0 | 0 | 0.1016537 | 2 | 0 | 0 | 0 | 0 | 0 | 2 | 0 | 2 | 6 | 0 | 4.880629 | 6.018408 | 10.89904 | 47.819 | 64.71804 | 10 | 1.903829 | 1.665002 | 3.194924 | 1664 | 0 | 667.395 | 8673.624 | 130.1993 | -1 | 45.1 | 21.86667 | 66.96667 | 2023-08-24 12:31 | 2023-08-24 13:16 | 0 | 0 | 228.8 | 238.5 | 259.3 | 295.1 | 0 | 0 | 0 | 0 | 2023-08-24 13:13 | 0.052 | 0.0014 | 0.0253 | 0.0102 | 0.0533 | 0.006 | 0.0799 | 0.0224 | 0.0033 | 0 | 0 | 0.227 | 0.052 | 169.9515 | 1 | 7.9 | 1.291096 | 0 | 1012.167 | 920.3381 | 751.7637 | 0 | 0 | 0 | 2023-08-24 12:10 | 288 | 0 | 4.439689 | 54.826
563 | 2023-08-24 | 44491 | 46MNVS5 | A | 0 | -0.001343719 | 0.06468896 | 2 | 0 | 0 | 0 | 0 | 0 | 2 | 0 | 2 | 6 | 0 | 9.758238 | 6.028332 | 15.78657 | 39.41 | 61.19657 | 10 | 1.892817 | 1.461338 | 2.916153 | 1613 | 0 | 456.4519 | 12573.53 | 192.8556 | -1 | 34.96667 | 9.333333 | 44.3 | 2023-08-24 13:26 | 2023-08-24 14:01 | 0 | 0 | 225.9 | 235.8 | 256.8 | 294.7 | 0 | 0 | 0 | 0 | 2023-08-24 13:56 | 0.0944 | 0.0239 | 0.05 | 0.0172 | 0.0853 | 0.0064 | 0.1382 | 0.0235 | 0.0033 | 0 | 0 | 0.0944 | 0.0944 | 113.0881 | 1 | 10 | 1.023336 | 0 | 717.4424 | 596.8574 | 528.9903 | 0 | 0 | 0 | 2023-08-24 13:16 | 153 | 0 | 4.58917 | 56.7
564 | 2023-08-24 | 44492 | 46MNVS5 | B | 0 | 0 | 0.2308691 | 2 | 0 | 0 | 0 | 0 | 0 | 2 | 0 | 2 | 6 | 0 | 11.1978 | 5.018504 | 16.2163 | 44.302 | 66.5183 | 10 | 1.613856 | 1.304291 | 2.631349 | 1641 | 0 | 659.535 | 10217.99 | 154.775 | -1 | 47.11667 | 15.26667 | 62.38333 | 2023-08-24 14:16 | 2023-08-24 15:03 | 0 | 0 | 226.7 | 237.9 | 258.7 | 293.5 | 0 | 0 | 0 | 0 | 2023-08-24 14:48 | 0.2512 | 0.0012 | 0.025 | 0.0227 | 0.0687 | 0.0089 | 0.1104 | 0.0378 | 0.0035 | 0 | 0 | 0.2512 | 0.2512 | 121.1693 | 1 | 5.5 | 1.017492 | 0 | 795.7967 | 775.6286 | 661.9631 | 0 | 0 | 0 | 2023-08-24 14:01 | 814 | 0 | 4.566796 | 56.7
565 | 2023-08-24 | 44493 | SCM415 | B | 0 | 0.03203308 | 0.224708 | 2 | 0 | 0 | 0 | 0 | 0 | 2 | 0 | 2 | 6 | 0 | 7.872509 | 5.012711 | 12.88522 | 43.479 | 62.36422 | 10 | 1.54679 | 1.513399 | 2.43089 | 1658 | 0 | 710.2961 | 8252.435 | 125.2947 | -1 | 54.66667 | 10.73333 | 65.4 | 2023-08-24 15:14 | 2023-08-24 16:09 | 0 | 0 | 221.8 | 233.7 | 257.6 | 291.7 | 0 | 0 | 0 | 0 | 2023-08-24 16:05 | 0.0507 | 0.0013 | 0.0249 | 0.0194 | 0.0661 | 0.0071 | 0.0856 | 0.0219 | 0.0033 | 0 | 0 | 0.5662 | 0.0507 | 108.5935 | 1 | 9.5 | 0.8841 | 0 | 847.3762 | 837.7864 | 752.4819 | 0 | 0 | 0 | 2023-08-24 15:03 | 1243 | 0 | 4.379702 | 56.7
566 | 2023-08-24 | 44494 | 20MNCR5 | B | 0 | 0 | 0.08236035 | 2 | 0 | 0 | 0 | 0 | 0 | 2 | 0 | 2 | 6 | 0 | 6.110179 | 7.020911 | 13.13109 | 42.501 | 61.63209 | 10 | 2.104608 | 1.63309 | 3.134759 | 1675 | 0 | 686.2391 | 11169.56 | 168.8978 | -1 | 46.4 | 60.8 | 107.2 | 2023-08-24 17:09 | 2023-08-24 17:56 | 0 | 0 | 221.8 | 233 | 256.1 | 289.5 | 0 | 0 | 0 | 0 | 2023-08-24 17:45 | 0.2607 | 0.0028 | 0.0365 | 0.0148 | 0.0744 | 0.0067 | 0.0706 | 0.0216 | 0.0032 | 0 | 0 | 0.2607 | 0.2607 | 132.654 | 1 | 10.5 | 1.030151 | 0 | 899.2938 | 859.9827 | 629.0692 | 0 | 0 | 0 | 2023-08-24 16:09 | 466 | 0 | 4.560311 | 52.5
567 | 2023-08-24 | 44495 | 45C8 | B | 0 | 0 | 0.2736702 | 2 | 0 | 0 | 0 | 0 | 0 | 2 | 0 | 2 | 6 | 0 | 6.544004 | 7.015676 | 13.55968 | 44.408 | 63.96768 | 10 | 1.805336 | 0.9504163 | 3.35543 | 1648 | 0 | 646.7415 | 8392.831 | 127.0338 | -1 | 42.23333 | 22.93333 | 65.16667 | 2023-08-24 18:19 | 2023-08-24 19:01 | 0 | 0 | 229.7 | 240.3 | 261.5 | 306.3 | 0 | 0 | 0 | 0 | 2023-08-24 19:00 | 0.1065 | 0.0011 | 0.0303 | 0.0231 | 0.0727 | 0.0082 | 0.0774 | 0.0276 | 0.0032 | 0 | 0 | 0.2475 | 0.1065 | 154.9159 | 1 | 8.1 | 1.550095 | 0 | 818.5736 | 772.5651 | 538.8533 | 0 | 0 | 0 | 2023-08-24 17:56 | 570 | 0 | 4.588521 | 56.336
568 | 2023-08-24 | 44496 | 45C8 | B | 0 | 0.04619 | 0.03291162 | 2 | 0 | 0 | 0 | 0 | 0 | 2 | 0 | 2 | 6 | 0 | 9.153326 | 5.032297 | 14.18562 | 44.85 | 65.03562 | 10 | 1.721494 | 2.441754 | 2.758462 | 1609 | 0 | 699.2686 | 8923.218 | 135.1273 | -1 | 38.7 | 9.666667 | 48.36667 | 2023-08-24 19:11 | 2023-08-24 19:49 | 0 | 0 | 243.4 | 247.5 | 265.2 | 314.9 | 0 | 0 | 0 | 0 | 2023-08-24 19:43 | 0.3943 | 0.0018 | 0.022 | 0.0243 | 0.0842 | 0.007 | 0.1289 | 0.0201 | 0.0032 | 0 | 0 | 0.3943 | 0.3943 | 130.2044 | 1 | 7 | 1.036968 | 0 | 879.3026 | 693.8936 | 565.7042 | 0 | 0 | 0 | 2023-08-24 19:01 | 550 | 0 | 4.584955 | 58.052
569 | 2023-08-24 | 44497 | 45C8 | B | 0 | 0 | 0.3017184 | 2 | 0 | 0 | 0 | 0 | 0 | 2 | 0 | 2 | 6 | 0 | 7.651539 | 5.007732 | 12.65927 | 40.534 | 59.19327 | 10 | 1.702027 | 1.668955 | 2.738996 | 1617 | 0 | 654.9258 | 6879.628 | 114.8648 | -1 | 40.7 | 12 | 52.7 | 2023-08-24 20:01 | 2023-08-24 20:42 | 0 | 0 | 248 | 250.1 | 266.9 | 314 | 0 | 0 | 0 | 0 | 2023-08-24 20:38 | 0.2542 | 0.001 | 0.0214 | 0.0201 | 0.0599 | 0.0064 | 0.1439 | 0.0196 | 0.0034 | 0 | 0 | 0.4894 | 0.2542 | 141.4824 | 1 | 6.7 | 1.036968 | 0 | 927.7219 | 805.417 | 525.8126 | 0 | 0 | 0 | 2023-08-24 19:49 | 557 | 0 | 4.581388 | 49.135
570 | 2023-08-24 | 44498 | C38M | B | 0 | 0.04035925 | 0.2081713 | 2 | 0 | 0 | 0 | 0 | 0 | 2 | 0 | 2 | 6 | 0 | 13.41721 | 5.005461 | 18.42267 | 43.959 | 68.38167 | 10 | 1.460883 | 3.83927 | 3.521188 | 1640 | 0 | 575.9039 | 10030.79 | 147.3347 | -1 | 51.6 | 10 | 61.6 | 2023-08-24 20:52 | 2023-08-24 21:44 | 0 | 0 | 244.6 | 248.5 | 267 | 313.9 | 0 | 0 | 0 | 0 | 2023-08-24 21:41 | 0.1225 | 0.001 | 0.0113 | 0.0102 | 0.0475 | 0.006 | 0.0431 | 0.0169 | 0.0032 | 0 | 0 | 0.3611 | 0.1225 | 145.9701 | 1 | 5.7 | 2.060305 | 0 | 1044.312 | 1055.897 | 391.6082 | 0 | 0 | 0 | 2023-08-24 20:42 | 466 | 0 | 4.805448 | 53.872
571 | 2023-08-24 | 44499 | C38M | C | 0 | 0.01960376 | 0.1027886 | 2 | 0 | 0 | 0 | 0 | 0 | 2 | 0 | 2 | 6 | 0 | 14.71212 | 5.000598 | 19.71272 | 42.819 | 68.53172 | 10 | 1.347997 | 1.935939 | 2.958461 | 1609 | 0 | 616.0315 | 11746.75 | 172.6657 | -1 | 42.76667 | 9.2 | 51.96667 | 2023-08-24 21:53 | 2023-08-24 22:36 | 0 | 0 | 250.1 | 252.9 | 269.8 | 315.8 | 0 | 0 | 0 | 0 | 2023-08-24 22:29 | 0.2522 | 0.0008 | 0.0196 | 0.012 | 0.052 | 0.0053 | 0.0554 | 0.0181 | 0.0034 | 0 | 0 | 0.2522 | 0.2522 | 117.34 | 1 | 5.5 | 1.610464 | 0 | 777.1552 | 740.5204 | 431.0706 | 0 | 0 | 0 | 2023-08-24 21:44 | 212 | 0 | 4.505512 | 58.016
572 | 2023-08-24 | 44500 | C38M | C | 0 | 0.01473282 | 0.04912451 | 2 | 0 | 0 | 0 | 0 | 0 | 2 | 0 | 2 | 6 | 0 | 10.70832 | 5.007519 | 15.71584 | 45.961 | 67.67684 | 10 | 2.04395 | 2.767054 | 2.552211 | 1632 | 0 | 689.4885 | 9157.212 | 130.6739 | -1 | 43.78333 | 19.6 | 63.38333 | 2023-08-24 22:55 | 2023-08-24 23:39 | 0 | 0 | 258.9 | 255.3 | 270.5 | 319.4 | 0 | 0 | 0 | 0 | 2023-08-24 23:35 | 0.1491 | 0.0011 | 0.0244 | 0.012 | 0.0425 | 0.0064 | 0.0325 | 0.0172 | 0.0036 | 0 | 0 | 0.3295 | 0.1491 | 105.8313 | 1 | 8.4 | 0.5082607 | 0 | 934.61 | 908.1815 | 715.6164 | 0 | 0 | 0 | 2023-08-24 22:36 | 381 | 0 | 4.504215 | 59.556
573 | 2023-08-24 | 44501 | SCM 415HV | C | 0 | 0 | 0.09160193 | 2 | 0 | 0 | 0 | 0 | 0 | 2 | 0 | 2 | 6 | 0 | 15.01332 | 5.020723 | 20.03405 | 43.232 | 69.26605 | 10 | 2.20268 | 1.252614 | 3.231857 | 1660 | 0 | 603.6443 | 11949.54 | 171.035 | -1 | 36.65 | 8.6 | 45.25 | 2023-08-24 23:48 | 2023-08-25 00:24 | 0 | 0 | 256.5 | 252.9 | 269.6 | 316.4 | 0 | 0 | 0 | 0 | 2023-08-25 00:20 | 0.2766 | 0.002 | 0.035 | 0.0235 | 0.0507 | 0.0053 | 0.0303 | 0.0147 | 0.0033 | 0 | 0 | 0.2766 | 0.2766 | 121.343 | 1 | 6.6 | 1.029177 | 0 | 774.9413 | 743.446 | 559.7143 | 0 | 0 | 0 | 2023-08-24 23:39 | 277 | 0 | 4.612516 | 56.92
574 | 2023-08-25 | 44502 | SCM 415HV | C | 0 | 0 | 0.07052527 | 2 | 0 | 0 | 0 | 0 | 0 | 2 | 0 | 2 | 6 | 0 | 10.49131 | 5.015712 | 15.50702 | 46.575 | 68.08202 | 10 | 2.486666 | 1.460009 | 3.487607 | 1607 | 0 | 700.4547 | 8174.436 | 116.9748 | -1 | 37.76667 | 16.13333 | 53.9 | 2023-08-25 00:40 | 2023-08-25 01:18 | 0 | 0 | 248.2 | 247.8 | 265.8 | 311.9 | 0 | 0 | 0 | 0 | 2023-08-25 01:13 | 0.399 | 0.0048 | 0.032 | 0.0225 | 0.0572 | 0.0053 | 0.0472 | 0.0156 | 0.0033 | 0 | 0 | 0.399 | 0.399 | 149.6376 | 1 | 7.8 | 1.00094 | 0 | 843.471 | 798.6234 | 640.4305 | 0 | 0 | 0 | 2023-08-25 00:24 | 189 | 0 | 4.498703 | 56.668
575 | 2023-08-25 | 44503 | R 16 | C | 0 | -0.01857199 | 0.0411803 | 2 | 0 | 0 | 0 | 0 | 0 | 2 | 0 | 2 | 6 | 0 | 7.907028 | 5.015913 | 12.92294 | 47.812 | 66.73494 | 10 | 2.208782 | 1.502814 | 3.294436 | 1593 | 0 | 654.5969 | 8065.235 | 119.7779 | -1 | 38.61667 | 10.93333 | 49.55 | 2023-08-25 01:29 | 2023-08-25 02:08 | 0 | 0 | 251.6 | 250.9 | 269.6 | 316.4 | 0 | 0 | 0 | 0 | 2023-08-25 01:59 | 0.4942 | 0.0015 | 0.027 | 0.0225 | 0.0551 | 0.0046 | 0.0455 | 0.0149 | 0.0033 | 0 | 0 | 0.4942 | 0.4942 | 168.7469 | 1 | 6.6 | 1.085653 | 0 | 803.9646 | 765.3428 | 703.0264 | 0 | 0 | 0 | 2023-08-25 01:18 | 208 | 0 | 4.5869 | 53.35
576 | 2023-08-25 | 44504 | AISI 430L | C | 0 | 0.03131323 | 0.004377441 | 2 | 0 | 0 | 0 | 0 | 0 | 2 | 0 | 2 | 6 | 0 | 2.438017 | 0 | 2.438017 | 44 | 52.438017 | 10 | 1.2 | 2.003668 | 3.217462 | 1604 | 0 | 635.6193 | 1185.599 | 22.22803 | -1 | 39.83333 | 12.06667 | 51.9 | 2023-08-25 02:20 | 2023-08-25 03:00 | 0 | 0 | 246.7 | 249.2 | 266.6 | 309.7 | 0 | 0 | 0 | 0 | 2023-08-25 02:58 | 0.219 | 0.0008 | 0.027 | 0.014 | 0.0342 | 0.0058 | 0.0329 | 0.0164 | 0.0032 | 0 | 0 | 0.4398 | 0.219 | 344.5551 | 1 | 6.9 | 2.017462 | 0 | 895.541 | 793.4172 | 628.4462 | 0 | 0 | 0 | 2023-08-25 02:08 | 176 | 0 | 4.550908 | 52.936
577 | 2023-08-25 | 44505 | 100Cr6 | C | 0 | -0.03867963 | 0.01215955 | 2 | 0 | 0 | 0 | 0 | 0 | 2 | 0 | 2 | 6 | 0 | 12.99929 | 5.022233 | 18.02152 | 41.929 | 65.95052 | 10 | 2.205728 | 1.505983 | 4.225138 | 1666 | 0 | 554.7849 | 10997.97 | 166.5084 | -1 | 35.43333 | 10.2 | 45.63333 | 2023-08-25 03:10 | 2023-08-25 03:45 | 0 | 0 | 266.5 | 261.7 | 275.9 | 317.7 | 0 | 0 | 0 | 0 | 2023-08-25 03:38 | 0.3936 | 0.0095 | 0.0292 | 0.019 | 0.0469 | 0.0057 | 0.0577 | 0.016 | 0.0034 | 0 | 0 | 0.3936 | 0.3936 | 175.1605 | 1 | 6.1 | 2.019409 | 0 | 742.3171 | 682.2197 | 583.3816 | 0 | 0 | 0 | 2023-08-25 03:00 | 345 | 0 | 4.523995 | 59.85
578 | 2023-08-25 | 44506 | 100Cr6 | C | 0 | -0.02694617 | 0.02512964 | 2 | 0 | 0 | 0 | 0 | 0 | 2 | 0 | 2 | 6 | 0 | 11.47007 | 5.015298 | 16.48537 | 45.289 | 67.77437 | 10 | 2.629653 | 1.504364 | 3.638385 | 1647 | 0 | 646.9134 | 8424.03 | 122.1328 | -1 | 35.75 | 11.73333 | 47.48333 | 2023-08-25 03:57 | 2023-08-25 04:33 | 0 | 0 | 258.5 | 256.5 | 272.8 | 315.7 | 0 | 0 | 0 | 0 | 2023-08-25 04:28 | 0.2806 | 0.0021 | 0.0287 | 0.017 | 0.0541 | 0.0057 | 0.0467 | 0.0149 | 0.0032 | 0 | 0 | 0.2806 | 0.2806 | 153.6131 | 1 | 7.2 | 1.008732 | 0 | 886.891 | 762.6071 | 625.4581 | 0 | 0 | 0 | 2023-08-25 03:45 | 256 | 0 | 4.600194 | 59.85
579 | 2023-08-25 | 44507 | 100Cr6 | C | 0 | 0.006622559 | 0.03372266 | 2 | 0 | 0 | 0 | 0 | 0 | 2 | 0 | 2 | 6 | 0 | 12.69939 | 4.98158 | 17.68097 | 45.448 | 69.12897 | 10 | 2.206692 | 1.503903 | 3.939839 | 1637 | 0 | 559.4462 | 10124.39 | 146.6687 | -1 | 33.9 | 17 | 50.9 | 2023-08-25 04:50 | 2023-08-25 05:24 | 0 | 0 | 258.1 | 256.3 | 272.7 | 312.2 | 0 | 0 | 0 | 0 | 2023-08-25 05:16 | 0.3682 | 0.0007 | 0.0271 | 0.0226 | 0.0656 | 0.0043 | 0.0452 | 0.015 | 0.0033 | 0 | 0 | 0.3682 | 0.3682 | 167.0771 | 1 | 5.9 | 1.733147 | 0 | 827.4452 | 810.53 | 580.4666 | 0 | 0 | 0 | 2023-08-25 04:33 | 305 | 0 | 4.571336 | 59.85
580 | 2023-08-25 | 44508 | Grade 3 | A | 0 | 0 | 0.01540198 | 2 | 0 | 0 | 0 | 0 | 0 | 2 | 0 | 2 | 6 | 0 | 9.862509 | 5.011266 | 14.87378 | 46.24 | 67.11378 | 10 | 2.460914 | 2.508147 | 3.468671 | 1631 | 0 | 625.5115 | 8533.228 | 127.3354 | -1 | 39.9 | 26.73333 | 66.63333 | 2023-08-25 05:50 | 2023-08-25 06:30 | 0 | 0 | 258.1 | 254.8 | 271.8 | 312.4 | 0 | 0 | 0 | 0 | 2023-08-25 06:26 | 0.16 | 0.0007 | 0.0271 | 0.0226 | 0.0656 | 0.0043 | 0.0452 | 0.015 | 0.0033 | 0 | 0 | 0.16 | 0.16 | 166.9736 | 1 | 5.9 | 1.007757 | 0 | 906.4863 | 733.9174 | 635.5007 | 0 | 0 | 0 | 2023-08-25 05:24 | 517 | 0 | 4.572633 | 55.65
581 | 2023-08-25 | 44509 | 434MNHS | A | 0 | 0.06459402 | 0.1248379 | 2 | 0 | 0 | 0 | 0 | 0 | 2 | 0 | 2 | 6 | 0 | 3.733185 | 3.717842 | 7.451027 | 38.335 | 51.786027 | 10 | 2.266806 | 1.300201 | 3.664035 | 1640 | 0 | 496.8958 | 6505.226 | 124.1786 | -1 | 38.36667 | 13.46667 | 51.83333 | 2023-08-25 06:44 | 2023-08-25 07:22 | 0 | 0 | 259.7 | 257.3 | 273.6 | 314 | 0 | 0 | 0 | 0 | 2023-08-25 07:16 | 0.3876 | 0.0023 | 0.0389 | 0.0184 | 0.053 | 0.0056 | 0.0563 | 0.0162 | 0.0026 | 0 | 0 | 0.3876 | 0.3876 | 280.7469 | 1 | 5.6 | 1.397229 | 0 | 768.0286 | 637.5845 | 578.0699 | 0 | 0 | 0 | 2023-08-25 06:30 | 165 | 1 | 4.64786 | 56.128
582 | 2023-08-25 | 44510 | B14 | A | 0 | -0.00583075 | 0.1262969 | 2 | 0 | 0 | 0 | 0 | 0 | 2 | 0 | 2 | 6 | 0 | 14.01811 | 5.025575 | 19.04369 | 43.716 | 68.75969 | 10 | 2.262732 | 1.105611 | 3.278279 | 1610 | 0 | 527.2005 | 12370.73 | 181.763 | -1 | 35.41667 | 15 | 50.41667 | 2023-08-25 07:37 | 2023-08-25 08:12 | 0 | 0 | 248.1 | 252.8 | 272 | 311 | 0 | 0 | 0 | 0 | 2023-08-25 08:08 | 0.0858 | 0.0057 | 0.0234 | 0.0194 | 0.058 | 0.0059 | 0.0894 | 0.0165 | 0.0035 | 0 | 0 | 0.0858 | 0.0858 | 134.6665 | 1 | 5.3 | 1.015547 | 0 | 795.2877 | 669.4169 | 534.421 | 0 | 0 | 0 | 2023-08-25 07:22 | 216 | 0 | 4.504539 | 53.35
583 | 2023-08-25 | 44511 | DY7 | A | 0 | 0.02886575 | 0.08998059 | 2 | 0 | 0 | 0 | 0 | 0 | 2 | 0 | 2 | 6 | 0 | 8.393118 | 6.004539 | 14.39766 | 45.281 | 65.67866 | 10 | 2.330599 | 1.505508 | 3.614878 | 1589 | 0 | 577.6169 | 9937.192 | 149.4794 | -1 | 38.7 | 22.6 | 61.3 | 2023-08-25 08:35 | 2023-08-25 09:14 | 0 | 0 | 257.1 | 257.2 | 274.4 | 314.1 | 0 | 0 | 0 | 0 | 2023-08-25 09:07 | 0.2392 | 0.0016 | 0.0236 | 0.0174 | 0.0555 | 0.0052 | 0.0663 | 0.0189 | 0.0033 | 0 | 0 | 0.2392 | 0.2392 | 170.532 | 1 | 6.8 | 1.284279 | 0 | 864.3955 | 791.5076 | 621.7784 | 0 | 0 | 0 | 2023-08-25 08:12 | 273 | 0 | 4.592412 | 57.19
584 | 2023-08-25 | 44512 | DY7 | A | 0 | -0.01151752 | 0.07928027 | 2 | 0 | 0 | 0 | 0 | 0 | 2 | 0 | 2 | 6 | 0 | 12.21068 | 5.019945 | 17.23063 | 42.01 | 65.24063 | 10 | 2.146614 | 1.503633 | 3.19916 | 1598 | 0 | 571.9886 | 10233.58 | 157.0999 | -1 | 42.91667 | 11.66667 | 54.58333 | 2023-08-25 09:25 | 2023-08-25 10:08 | 0 | 0 | 255.2 | 253.8 | 271 | 312.2 | 0 | 0 | 0 | 0 | 2023-08-25 09:58 | 0.389 | 0.0023 | 0.0222 | 0.016 | 0.0631 | 0.0047 | 0.0685 | 0.0192 | 0.0036 | 0 | 0 | 0.389 | 0.389 | 138.3084 | 1 | 5.9 | 1.052547 | 0 | 735.1877 | 628.0692 | 632.7654 | 0 | 0 | 0 | 2023-08-25 09:14 | 237 | 0 | 4.501945 | 57.19
585 | 2023-08-25 | 44513 | DY7 | A | 0 | 0.01036575 | 0.09630334 | 2 | 0 | 0 | 0 | 0 | 0 | 2 | 0 | 2 | 6 | 0 | 15.00002 | 5.088264 | 20.08828 | 42.229 | 68.31728 | 10 | 2.358929 | 1.788387 | 3.363765 | 1627 | 0 | 539.3826 | 12214.74 | 182.5348 | -1 | 38.76667 | 16.73333 | 55.5 | 2023-08-25 10:25 | 2023-08-25 11:04 | 0 | 0 | 261.8 | 259 | 274.5 | 313.4 | 0 | 0 | 0 | 0 | 2023-08-25 10:57 | 0.3046 | 0.0016 | 0.019 | 0.0174 | 0.0617 | 0.004 | 0.0302 | 0.0216 | 0.0033 | 0 | 0 | 0.3046 | 0.3046 | 136.2495 | 1 | 4.6 | 1.004836 | 0 | 791.8691 | 715.8926 | 650.3402 | 0 | 0 | 0 | 2023-08-25 10:08 | 321 | 0 | 4.605058 | 55.02
586 | 2023-08-25 | 44514 | 434MNHS | A | 0 | -0.001127747 | 0.6523997 | 2 | 0 | 0 | 0 | 0 | 0 | 2 | 0 | 2 | 6 | 0 | 4.451673 | 4.116951 | 8.568624 | 44.689 | 59.257624 | 10 | 1.05631 | 2.004367 | 3.492451 | 1641 | 0 | 605.4188 | 4321.212 | 81.13791 | -1 | 58.68333 | 26.73333 | 85.41667 | 2023-08-25 11:31 | 2023-08-25 12:29 | 0 | 0 | 237.1 | 244.7 | 269.3 | 303.9 | 0 | 0 | 0 | 0 | 2023-08-25 12:22 | 0.217 | 0.0033 | 0.0171 | 0.0172 | 0.0619 | 0.0053 | 0.0215 | 0.0153 | 0.0033 | 0 | 0 | 0.6345 | 0.217 | 407.586 | 1 | 0 | 2.436141 | 0 | 1074.266 | 954.4646 | 749.4965 | 0 | 0 | 0 | 2023-08-25 11:04 | 236 | 0 | 4.434825 | 56.128
587 | 2023-08-25 | 44515 | SAE8720M | A | 0 | 0 | 0.01086279 | 2 | 0 | 0 | 0 | 0 | 0 | 2 | 0 | 2 | 6 | 0 | 8.793785 | 5.015781 | 13.80957 | 44.668 | 64.47757 | 10 | 1.96193 | 1.390903 | 2.97553 | 1656 | 0 | 589.5203 | 8876.419 | 136.6074 | -1 | 37.3 | 14.46667 | 51.76667 | 2023-08-25 12:44 | 2023-08-25 13:21 | 0 | 0 | 252.4 | 253.5 | 273.1 | 310.3 | 0 | 0 | 0 | 0 | 2023-08-25 13:17 | 0.1823 | 0.0009 | 0.0193 | 0.0107 | 0.0552 | 0.0067 | 0.0395 | 0.0518 | 0.0032 | 0 | 0 | 0.1823 | 0.1823 | 146.5088 | 1 | 6.5 | 1.013599 | 0 | 926.7552 | 867.624 | 704.0038 | 0 | 0 | 0 | 2023-08-25 12:29 | 172 | 0 | 4.57166 | 53.35
588 | 2023-08-25 | 44516 | 15B41 | A | 0 | 0.07704733 | 0.0954928 | 2 | 0 | 0 | 0 | 0 | 0 | 2 | 0 | 2 | 6 | 0 | 10.87372 | 5.028814 | 15.90253 | 45.486 | 67.38853 | 10 | 1.35627 | 1.003706 | 3.511023 | 1656 | 0 | 538.8163 | 9905.993 | 145.0609 | -1 | 42.23333 | 12.4 | 54.63333 | 2023-08-25 13:33 | 2023-08-25 14:16 | 0 | 0 | 255.9 | 255 | 275 | 310.9 | 0 | 0 | 0 | 0 | 2023-08-25 14:13 | 0.214 | 0.0114 | 0.024 | 0.0124 | 0.068 | 0.006 | 0.0356 | 0.0311 | 0.0031 | 0 | 0 | 0.214 | 0.214 | 161.0374 | 1 | 5.9 | 2.154753 | 0 | 878.1583 | 698.2933 | 493.9227 | 0 | 0 | 0 | 2023-08-25 13:21 | 305 | 1 | 4.621271 | 56.7
589 | 2023-08-25 | 44517 | 15B41 | B | 0 | 0 | 0.1091116 | 2 | 0 | 0 | 0 | 0 | 0 | 2 | 0 | 2 | 6 | 0 | 10.43069 | 5.017783 | 15.44847 | 47.17 | 68.61847 | 10 | 1.953131 | 1.440215 | 2.962836 | 1591 | 0 | 653.9579 | 8221.235 | 120.6903 | -1 | 37.88333 | 23.15 | 61.03333 | 2023-08-25 14:39 | 2023-08-25 15:17 | 0 | 0 | 256.1 | 253.2 | 272.1 | 315.6 | 0 | 0 | 0 | 0 | 2023-08-25 15:11 | 0.2554 | 0.0031 | 0.0172 | 0.0183 | 0.0677 | 0.0059 | 0.0481 | 0.0266 | 0.0033 | 0 | 0 | 0.2554 | 0.2554 | 141.4344 | 1 | 5.5 | 1.009705 | 0 | 805.4821 | 774.9296 | 664.7794 | 0 | 0 | 0 | 2023-08-25 14:16 | 200 | 0 | 4.589494 | 63
590 | 2023-08-25 | 44518 | 15B41 | B | 0 | 0 | 0.1776917 | 2 | 0 | 0 | 0 | 0 | 0 | 2 | 0 | 2 | 6 | 0 | 12.00533 | 5.012164 | 17.01749 | 42.183 | 65.20049 | 10 | 1.700312 | 1.173403 | 2.922279 | 1637 | 0 | 563.6061 | 12807.52 | 197.0373 | -1 | 37.56667 | 17.8 | 55.36667 | 2023-08-25 15:34 | 2023-08-25 16:12 | 0 | 0 | 255 | 254 | 273.2 | 312.8 | 0 | 0 | 0 | 0 | 2023-08-25 16:11 | 0.3329 | 0.0044 | 0.0222 | 0.0172 | 0.0546 | 0.0055 | 0.0508 | 0.0211 | 0.0033 | 0 | 0 | 0.3329 | 0.3329 | 128.0719 | 1 | 5.8 | 1.221968 | 0 | 760.0151 | 659.1358 | 576.784 | 0 | 0 | 0 | 2023-08-25 15:17 | 249 | 0 | 4.584306 | 57.75
591 | 2023-08-25 | 44519 | SSR550 | B | 0 | 0 | 0.1394292 | 2 | 0 | 0 | 0 | 0 | 0 | 2 | 0 | 2 | 6 | 0 | 7.486875 | 5.011125 | 12.498 | 43.874 | 62.372 | 10 | 1.764426 | 1.834697 | 2.815024 | 1656 | 0 | 554.9351 | 9282.009 | 150.7505 | -1 | 37.63333 | 14.06667 | 51.7 | 2023-08-25 16:26 | 2023-08-25 17:04 | 0 | 0 | 258.4 | 254.3 | 274.2 | 313.6 | 0 | 0 | 0 | 0 | 2023-08-25 16:59 | 0.4834 | 0.001 | 0.0232 | 0.019 | 0.0451 | 0.0094 | 0.0481 | 0.0607 | 0.0033 | 0 | 0 | 0.4834 | 0.4834 | 159.0589 | 1 | 5.2 | 1.050598 | 0 | 886.2758 | 723.236 | 323.9439 | 0 | 0 | 0 | 2023-08-25 16:12 | 213 | 0 | 4.553826 | 53.955
592 | 2023-08-25 | 44520 | SAE52100 | B | 0 | 0 | 0.1120297 | 2 | 0 | 0 | 0 | 0 | 0 | 2 | 0 | 2 | 6 | 0 | 13.286 | 5.011066 | 18.29707 | 34.136 | 58.43307 | 10 | 2.192211 | 1.336337 | 3.254493 | 1627 | 0 | 554.2297 | 13306.71 | 218.0246 | -1 | 26.86667 | 29.61667 | 56.48333 | 2023-08-25 17:33 | 2023-08-25 18:00 | 0 | 0 | 260.2 | 255.2 | 274.9 | 315.3 | 0 | 0 | 0 | 0 | 2023-08-25 17:54 | 0.1621 | 0.0016 | 0.0278 | 0.0132 | 0.0537 | 0.0058 | 0.0586 | 0.0354 | 0.0033 | 0 | 0 | 0.1621 | 0.1621 | 120.9981 | 1 | 8.6 | 1.062283 | 0 | 809.1207 | 633.7067 | 252.2543 | 0 | 0 | 0 | 2023-08-25 17:04 | 285 | 0 | 4.592737 | 54.705
593 | 2023-08-25 | 44521 | SAE52100 | B | 0 | 0 | 0.138943 | 2 | 0 | 0 | 0 | 0 | 0 | 2 | 0 | 2 | 6 | 0 | 12.28828 | 5.013915 | 17.3022 | 39.569 | 62.8712 | 10 | 2.202692 | 1.689456 | 3.288343 | 1656 | 0 | 551.7629 | 13057.11 | 199.1288 | -1 | 37.03333 | 16.33333 | 53.36667 | 2023-08-25 18:17 | 2023-08-25 18:54 | 0 | 0 | 266.1 | 262 | 280.6 | 320.6 | 0 | 0 | 0 | 0 | 2023-08-25 18:45 | 0.3542 | 0.002 | 0.0406 | 0.017 | 0.0455 | 0.0055 | 0.0631 | 0.0369 | 0.0032 | 0 | 0 | 0.3542 | 0.3542 | 128.9435 | 1 | 8.2 | 1.085651 | 0 | 833.4751 | 657.8375 | 523.5027 | 0 | 0 | 0 | 2023-08-25 18:00 | 313 | 0.5 | 4.536641 | 54.705
594 | 2023-08-25 | 44522 | SAE52100 | B | 0 | 0 | 0.04474719 | 2 | 0 | 0 | 0 | 0 | 0 | 2 | 0 | 2 | 6 | 0 | 6.461891 | 5.01088 | 11.47277 | 41.61 | 59.08277 | 10 | 1.700502 | 1.309916 | 2.725783 | 1649 | 0 | 532.3147 | 9500.403 | 148.9494 | -1 | 33.21667 | 31.13333 | 64.35 | 2023-08-25 19:25 | 2023-08-25 19:58 | 0 | 0 | 254.9 | 249.6 | 272.6 | 312.7 | 0 | 0 | 0 | 0 | 2023-08-25 19:52 | 0.3827 | 0.0051 | 0.0353 | 0.0243 | 0.0629 | 0.0063 | 0.0825 | 0.0256 | 0.0033 | 0 | 0 | 0.3827 | 0.3827 | 122.9338 | 1 | 10.7 | 1.025282 | 0 | 887.8156 | 811.652 | 551.7502 | 0 | 0 | 0 | 2023-08-25 18:54 | 249 | 0 | 4.64786 | 58.905
595 | 2023-08-25 | 44523 | SSR550 | B | 0 | 0 | 0.1882295 | 2 | 0 | 0 | 0 | 0 | 0 | 2 | 0 | 2 | 6 | 0 | 7.642232 | 5.020475 | 12.66271 | 39.8 | 58.46271 | 10 | 2.1273 | 1.856201 | 3.070795 | 1620 | 0 | 566.6924 | 11169.56 | 186.2751 | -1 | 36.28333 | 22.66667 | 58.95 | 2023-08-25 20:21 | 2023-08-25 20:57 | 0 | 0 | 273.8 | 266.9 | 284.1 | 320.8 | 0 | 0 | 0 | 0 | 2023-08-25 20:50 | 0.5421 | 0.0028 | 0.0375 | 0.018 | 0.0473 | 0.0091 | 0.0684 | 0.0726 | 0.0033 | 0 | 0 | 0.5421 | 0.5421 | 152.3007 | 1 | 7.5 | 0.9434948 | 0 | 792.8231 | 658.6462 | 551.2459 | 0 | 0 | 0 | 2023-08-25 19:58 | 253 | 0 | 4.709468 | 51.088
596 | 2023-08-25 | 44524 | SCM420H2V2 | B | 0 | 0 | 0.1725033 | 2 | 0 | 0 | 0 | 0 | 0 | 2 | 0 | 2 | 6 | 0 | 8.404535 | 5.004732 | 13.40927 | 43.8 | 63.20927 | 10 | 2.202833 | 1.550973 | 3.715931 | 1655 | 0 | 581.6522 | 10171.19 | 155.9776 | -1 | 39.41667 | 21.13333 | 60.55 | 2023-08-25 21:18 | 2023-08-25 21:57 | 0 | 0 | 265.2 | 259 | 280.3 | 317.8 | 0 | 0 | 0 | 0 | 2023-08-25 21:55 | 0.0842 | 0.0016 | 0.0412 | 0.0192 | 0.0423 | 0.0079 | 0.0585 | 0.0432 | 0.0033 | 0 | 0 | 0.2634 | 0.0842 | 173.5665 | 1 | 8 | 1.513098 | 0 | 985.722 | 931.4427 | 725.6703 | 0 | 0 | 0 | 2023-08-25 20:57 | 288 | 0 | 4.342412 | 56.7
597 | 2023-08-25 | 44525 | SCM420H2V2 | C | 0 | 1.928703 | 0.1848246 | 2 | 0 | 0 | 0 | 0 | 0 | 2 | 0 | 2 | 6 | 0 | 10.96868 | 5.004115 | 15.9728 | 42.181 | 64.1538 | 10 | 1.2 | 1.504797 | 1.543708 | 1677 | 0 | 597.0657 | 12230.33 | 188.0034 | -1 | 39.31667 | 94.41667 | 133.7333 | 2023-08-25 23:32 | 2023-08-26 00:11 | 0 | 0 | 252.6 | 247.8 | 270.6 | 303.3 | 0 | 0 | 0 | 0 | 2023-08-26 00:05 | 0.2006 | 0.0023 | 0.0382 | 0.0187 | 0.0487 | 0.007 | 0.1275 | 0.0279 | 0.0032 | 0 | 0 | 0.2006 | 0.2006 | 67.491 | 1 | 6.9 | 0.343708 | 0 | 954.1818 | 781.7989 | 578.7349 | 0 | 0 | 0 | 2023-08-25 21:57 | 208 | 0 | 4.602788 | 56.7
598 | 2023-08-26 | 44526 | SSR 550 | C | 0 | -0.3269773 | 0.02334619 | 2 | 0 | 0 | 0 | 0 | 0 | 2 | 0 | 2 | 6 | 0 | 5.990784 | 5.010455 | 11.00124 | 39.441 | 56.44224 | 10 | 1.2 | 1.223126 | 2.074361 | 1601 | 0 | 558.5388 | 7878.034 | 137.6262 | -1 | 38.1 | 10 | 48.1 | 2023-08-26 00:21 | 2023-08-26 00:59 | 0 | 0 | 260.3 | 254.4 | 276.2 | 308.3 | 0 | 0 | 0 | 0 | 2023-08-26 00:51 | 0.4497 | 0.0011 | 0.0309 | 0.0185 | 0.0537 | 0.0089 | 0.076 | 0.0748 | 0.0035 | 0 | 0 | 0.4497 | 0.4497 | 116.529 | 1 | 6.8 | 0.874361 | 0 | 824.3873 | 707.1127 | 471.3243 | 0 | 0 | 0 | 2023-08-26 00:11 | 445 | 0 | 4.529507 | 55.701
599 | 2023-08-26 | 44527 | SAE 52100 | C | 0 | 0.1136635 | 0.07182153 | 2 | 0 | 0 | 0 | 0 | 0 | 2 | 0 | 2 | 6 | 0 | 16.22885 | 5.006357 | 21.23521 | 42.673 | 69.90821 | 10 | 1.707608 | 1.348264 | 2.595601 | 1603 | 0 | 615.0099 | 14133.49 | 201.8833 | -1 | 38.75 | 9.933333 | 48.68333 | 2023-08-26 01:09 | 2023-08-26 01:48 | 0 | 0 | 258.4 | 251.8 | 275.2 | 316.6 | 0 | 0 | 0 | 0 | 2023-08-26 01:42 | 0.4415 | 0.0025 | 0.0383 | 0.0269 | 0.0526 | 0.0068 | 0.0657 | 0.0386 | 0.0032 | 0 | 0 | 0.4415 | 0.4415 | 94.95449 | 1 | 6.1 | 0.8879929 | 0 | 839.421 | 776.1426 | 269.6895 | 0 | 0 | 0 | 2023-08-26 00:59 | 184 | 0 | 4.578794 | 53.55
600 | 2023-08-26 | 44528 | SAE 52100 | C | 0 | 0.00283139 | 0.03274963 | 2 | 0 | 0 | 0 | 0 | 0 | 2 | 0 | 2 | 6 | 0 | 9.859715 | 5.015296 | 14.87501 | 48.067 | 68.94201 | 10 | 2.246273 | 2.004321 | 2.941481 | 1594 | 0 | 663.2133 | 7363.231 | 105.8818 | -1 | 37.08333 | 10.26667 | 47.35 | 2023-08-26 01:58 | 2023-08-26 02:35 | 0 | 0 | 257.7 | 251.9 | 275.7 | 319.5 | 0 | 0 | 0 | 0 | 2023-08-26 02:29 | 0.472 | 0.0029 | 0.0305 | 0.0182 | 0.0647 | 0.0065 | 0.0641 | 0.0297 | 0.0033 | 0 | 0 | 0.472 | 0.472 | 136.9723 | 1 | 6.6 | 0.6952076 | 0 | 835.3233 | 815.2849 | 657.8382 | 0 | 0 | 0 | 2023-08-26 01:48 | 201 | 0 | 4.575551 | 53.55
601 | 2023-08-26 | 44529 | SAE 52100 | C | 0 | 0.006766541 | 0.05220471 | 2 | 0 | 0 | 0 | 0 | 0 | 2 | 0 | 2 | 6 | 0 | 14.00405 | 5.067334 | 19.07139 | 41.821 | 66.89239 | 10 | 2.038004 | 1.505637 | 3.138262 | 1598 | 0 | 623.3062 | 12557.93 | 184.6961 | -1 | 33.81667 | 13.46667 | 47.28333 | 2023-08-26 02:49 | 2023-08-26 03:23 | 0 | 0 | 262.5 | 254.3 | 276.7 | 319.9 | 0 | 0 | 0 | 0 | 2023-08-26 03:14 | 0.3737 | 0.0018 | 0.0298 | 0.0151 | 0.0673 | 0.0055 | 0.0553 | 0.0248 | 0.0032 | 0 | 0 | 0.3737 | 0.3737 | 119.9119 | 1 | 7.1 | 1.100258 | 0 | 813.571 | 728.4175 | 415.8275 | 0 | 0 | 0 | 2023-08-26 02:35 | 193 | 0 | 4.575875 | 56.7
602 | 2023-08-26 | 44530 | SAE 52100 | C | 0 | 0.005998718 | 0.06274329 | 2 | 0 | 0 | 0 | 0 | 0 | 2 | 0 | 2 | 6 | 0 | 11.35362 | 5.008859 | 16.36248 | 45.444 | 67.80648 | 10 | 1.709067 | 1.004056 | 3.291297 | 1621 | 0 | 613.9576 | 8767.222 | 130.6464 | -1 | 36.08333 | 12.4 | 48.48333 | 2023-08-26 03:35 | 2023-08-26 04:11 | 0 | 0 | 257.6 | 251.7 | 277.6 | 324.1 | 0 | 0 | 0 | 0 | 2023-08-26 04:07 | 0.2581 | 0.0018 | 0.0248 | 0.018 | 0.0695 | 0.0067 | 0.0614 | 0.02 | 0.0039 | 0 | 0 | 0.2581 | 0.2581 | 151.9354 | 1 | 5.3 | 1.58223 | 0 | 834.6658 | 758.4783 | 517.457 | 0 | 0 | 0 | 2023-08-26 03:23 | 305 | 0 | 4.554475 | 59.85
603 | 2023-08-26 | 44531 | SSR 550 | C | 0 | 0.004439056 | 0.03809973 | 2 | 0 | 0 | 0 | 0 | 0 | 2 | 0 | 2 | 6 | 0 | 4.252489 | 4.640079 | 8.892569 | 42.1 | 56.992569 | 10 | 1.709322 | 1.503116 | 2.727789 | 1579 | 0 | 555.5387 | 6115.223 | 105.2669 | -1 | 33.68333 | 34.8 | 68.48333 | 2023-08-26 04:46 | 2023-08-26 05:20 | 0 | 0 | 261.5 | 253.7 | 276.5 | 317.5 | 0 | 0 | 0 | 0 | 2023-08-26 05:16 | 0.3699 | 0.0012 | 0.0276 | 0.0145 | 0.056 | 0.0087 | 0.0617 | 0.1016 | 0.0034 | 0 | 0 | 0.3699 | 0.3699 | 170.566 | 1 | 7.1 | 1.018467 | 0 | 875.8609 | 759.47 | 598.9032 | 0 | 0 | 0 | 2023-08-26 04:11 | 269 | 0 | 4.571984 | 48.751
604 | 2023-08-26 | 44532 | SAE 52100 | C | 0 | 0 | 0.08057727 | 2 | 0 | 0 | 0 | 0 | 0 | 2 | 0 | 2 | 6 | 0 | 9.922768 | 5.236935 | 15.1597 | 46.786 | 67.9457 | 10 | 1.707449 | 1.504107 | 3.244886 | 1649 | 0 | 624.1759 | 9422.405 | 136.4662 | -1 | 42.83333 | 15.93333 | 58.76667 | 2023-08-26 05:36 | 2023-08-26 06:18 | 0 | 0 | 254.3 | 250.2 | 274 | 316.3 | 0 | 0 | 0 | 0 | 2023-08-26 06:12 | 0.1224 | 0.0021 | 0.0232 | 0.0108 | 0.0546 | 0.0068 | 0.0488 | 0.0606 | 0.0038 | 0 | 0 | 0.368 | 0.1224 | 145.774 | 1 | 7.1 | 1.537437 | 0 | 903.5778 | 868.1528 | 703.3894 | 0 | 0 | 0 | 2023-08-26 05:20 | 381 | 0 | 4.612192 | 57.155
605 | 2023-08-26 | 44533 | SAE 52100 | A | 0 | 0 | 0.08025305 | 2 | 0 | 0 | 0 | 0 | 0 | 2 | 0 | 2 | 6 | 0 | 12.10665 | 5.006136 | 17.11279 | 46.503 | 69.61579 | 10 | 1.700635 | 1.877875 | 2.221553 | 1649 | 0 | 529.898 | 9671.999 | 138.1403 | -1 | 38.63333 | 22.26667 | 60.9 | 2023-08-26 06:41 | 2023-08-26 07:19 | 0 | 0 | 256.6 | 251.5 | 273.9 | 315.7 | 0 | 0 | 0 | 0 | 2023-08-26 07:16 | 0.0834 | 0.001 | 0.0214 | 0.0117 | 0.0559 | 0.0082 | 0.0627 | 0.0372 | 0.0034 | 0 | 0 | 0.0834 | 0.0834 | 94.48273 | 1 | 6.4 | 0.5209179 | 0 | 950.2317 | 851.9609 | 701.0427 | 0 | 0 | 0 | 2023-08-26 06:18 | 205 | 0 | 4.521725 | 54.705
606 | 2023-08-26 | 44534 | SAE 52100 | A | 0 | 0.0569877 | 0.09678992 | 2 | 0 | 0 | 0 | 0 | 0 | 2 | 0 | 2 | 6 | 0 | 12.94844 | 5.01381 | 17.96225 | 43.957 | 67.91925 | 10 | 1.992421 | 1.504486 | 2.792782 | 1604 | 0 | 461.9408 | 11699.95 | 172.0094 | -1 | 43.28333 | 9.8 | 53.08333 | 2023-08-26 07:29 | 2023-08-26 08:12 | 0 | 0 | 249.6 | 246.4 | 271.8 | 311.2 | 0 | 0 | 0 | 0 | 2023-08-26 08:02 | 0.0728 | 0.0008 | 0.0199 | 0.0143 | 0.0592 | 0.0069 | 0.0456 | 0.0259 | 0.0028 | 0 | 0 | 0.0728 | 0.0728 | 116.0649 | 1 | 6.1 | 0.8003616 | 0 | 906.2172 | 764.4373 | 730.1912 | 0 | 0 | 0 | 2023-08-26 07:19 | 216 | 0 | 4.489948 | 56.7
607 | 2023-08-26 | 44535 | SSR550 | A | 0 | 0.0005039063 | 0.150454 | 2 | 0 | 0 | 0 | 0 | 0 | 2 | 0 | 2 | 6 | 0 | 3.592774 | 5.005141 | 8.597916 | 39.245 | 53.842916 | 10 | 1.397542 | 1.002076 | 3.308872 | 1659 | 0 | 606.6855 | 7300.831 | 132.6389 | -1 | 37.81667 | 19.73333 | 57.55 | 2023-08-26 08:32 | 2023-08-26 09:10 | 0 | 0 | 254.5 | 249.8 | 273.6 | 310.7 | 0 | 0 | 0 | 0 | 2023-08-26 09:05 | 0.1152 | 0.0007 | 0.0207 | 0.0124 | 0.0518 | 0.0098 | 0.0557 | 0.0849 | 0.0033 | 0 | 0 | 0.1152 | 0.1152 | 209.4499 | 1 | 7.2 | 1.911329 | 0 | 938.7532 | 831.7699 | 673.8009 | 0 | 0 | 0 | 2023-08-26 08:12 | 109 | 0 | 4.564851 | 55.563
608 | 2023-08-26 | 44536 | R16 | A | 0 | 0 | 0.09630334 | 2 | 0 | 0 | 0 | 0 | 0 | 2 | 0 | 2 | 6 | 0 | 10.6388 | 5.000979 | 15.63978 | 43.486 | 65.12578 | 10 | 1.915878 | 2.003587 | 1.915878 | 1607 | 0 | 523.6211 | 12370.73 | 181.8536 | -1 | 36.61667 | 112.3333 | 148.95 | 2023-08-26 11:02 | 2023-08-26 11:39 | 0 | 0 | 238.5 | 237.7 | 265.3 | 292.4 | 0 | 0 | 0 | 0 | 2023-08-26 11:34 | 0.0733 | 0.0009 | 0.0252 | 0.0128 | 0.0522 | 0.0075 | 0.0881 | 0.0549 | 0.0025 | 0 | 0 | 0.0733 | 0.0733 | 78.07235 | 1 | 8.9 | 0 | 0 | 898.087 | 800.6559 | 540.3381 | 0 | 0 | 0 | 2023-08-26 09:10 | 385 | 0 | 4.675097 | 53.35
609 | 2023-08-26 | 44537 | SAE52100 | A | 0 | 0 | 0.02756152 | 2 | 0 | 0 | 0 | 0 | 0 | 2 | 0 | 2 | 6 | 0 | 11.08352 | 5.003691 | 16.08722 | 42.322 | 64.40922 | 10 | 2.394939 | 2.007347 | 2.394939 | 1628 | 0 | 480.3781 | 11013.57 | 164.359 | -1 | 31.61667 | 9.8 | 41.41667 | 2023-08-26 11:49 | 2023-08-26 12:20 | 0 | 0 | 245.7 | 244.1 | 270.2 | 301.8 | 0 | 0 | 0 | 0 | 2023-08-26 12:16 | 0.11 | 0.0039 | 0.0257 | 0.0125 | 0.0581 | 0.0057 | 0.0609 | 0.034 | 0.0031 | 0 | 0 | 0.11 | 0.11 | 97.01129 | 1 | 8.6 | 0 | 0 | 679.442 | 644.411 | 618.2746 | 0 | 0 | 0 | 2023-08-26 11:39 | 204 | 0 | 4.576524 | 56.7
610 | 2023-08-26 | 44538 | SAE52100 | A | 0 | 0 | 0.1739623 | 2 | 0 | 0 | 0 | 0 | 0 | 2 | 0 | 2 | 6 | 0 | 18.37068 | 5.002063 | 23.37274 | 44.733 | 74.10574 | 10 | 2.003582 | 1.502264 | 3.047365 | 1620 | 0 | 511.3433 | 10779.57 | 158.277 | -1 | 40.9 | 12.86667 | 53.76667 | 2023-08-26 12:33 | 2023-08-26 13:14 | 0 | 0 | 250.9 | 248.3 | 274.6 | 310.3 | 0 | 0 | 0 | 0 | 2023-08-26 13:05 | 0.09702 | 0.0013 | 0.0132 | 0.0108 | 0.0694 | 0.0056 | 0.0315 | 0.022 | 0.0026 | 0 | 0 | 0.09702 | 0.09702 | 130.3812 | 1 | 0 | 1.043783 | 0 | 825.4651 | 768.6844 | 639.7151 | 0 | 0 | 0 | 2023-08-26 12:20 | 112 | 0 | 4.603437 | 58.45
611 | 2023-08-26 | 44539 | X22CRMoV12L | A | 0 | 0 | 0.2391373 | 2 | 0 | 0 | 0 | 0 | 0 | 2 | 0 | 2 | 6 | 0 | 4.451644 | 5.005847 | 9.457491 | 39.772 | 55.229491 | 10 | 2.312317 | 1.002433 | 6.008399 | 1683 | 0 | 575.7019 | 9438.005 | 168.4471 | -1 | 41.61667 | 11.13333 | 52.75 | 2023-08-26 13:25 | 2023-08-26 14:07 | 0 | 0 | 272.2 | 262.8 | 285.2 | 318.9 | 0 | 0 | 0 | 0 | 2023-08-26 14:03 | 0.1723 | 0.0014 | 0.0151 | 0.008 | 0.0429 | 0.006 | 0.0529 | 0.0211 | 0.0031 | 0 | 0 | 0.09702 | 0.1723 | 369.5772 | 1 | 6.8 | 3.696081 | 0 | 983.868 | 812.1348 | 390.7711 | 0 | 0 | 0 | 2023-08-26 13:14 | 208 | 0 | 4.572633 | 49
612 | 2023-08-26 | 44540 | 52CRMoV4 | B | 0 | 0.006382614 | 0.07830762 | 2 | 0 | 0 | 0 | 0 | 0 | 2 | 0 | 2 | 6 | 0 | 8.266335 | 5.003353 | 13.26969 | 46.899 | 66.16869 | 10 | 2.4747 | 2.511331 | 3.527247 | 1620 | 0 | 585.7865 | 10701.57 | 161.9765 | -1 | 43.9 | 30.41667 | 74.31667 | 2023-08-26 14:37 | 2023-08-26 15:21 | 0 | 0 | 270 | 260.4 | 283.4 | 337 | 0 | 0 | 0 | 0 | 2023-08-26 15:08 | 0.4445 | 0.0053 | 0.0366 | 0.009 | 0.0596 | 0.0072 | 0.0573 | 0.0224 | 0.0034 | 0 | 0 | 0.4445 | 0.4445 | 184.0013 | 1 | 5.9 | 1.052547 | 0 | 956.7381 | 843.5181 | 707.0109 | 0 | 0 | 0 | 2023-08-26 14:07 | 586 | 0 | 4.423152 | 56.644
613 | 2023-08-26 | 44541 | 52CRMoV4 | B | 0 | 0.02956161 | 0.2501626 | 2 | 0 | 0 | 0 | 0 | 0 | 2 | 0 | 2 | 6 | 0 | 8.035211 | 5.015108 | 13.05032 | 46.935 | 65.98532 | 10 | 2.530751 | 3.012754 | 4.602736 | 1637 | 0 | 631.1896 | 9079.214 | 134.1386 | -1 | 58.93333 | 9.6 | 68.53333 | 2023-08-26 15:31 | 2023-08-26 16:30 | 0 | 0 | 272.2 | 264.7 | 285.4 | 336.9 | 0 | 0 | 0 | 0 | 2023-08-26 16:22 | 0.156 | 0.0026 | 0.033 | 0.0112 | 0.0519 | 0.007 | 0.0731 | 0.0289 | 0.0033 | 0 | 0 | 0.4445 | 0.156 | 233.0462 | 1 | 6.7 | 2.071985 | 0 | 1087.67 | 909.2261 | 789.0587 | 0 | 0 | 0 | 2023-08-26 15:21 | 405 | 1 | 4.77821 | 54.187
614 | 2023-08-26 | 44542 | SAE1141 | B | 0 | 0.04990918 | 0.03647852 | 2 | 0 | 0 | 0 | 0 | 0 | 2 | 0 | 2 | 6 | 0 | 12.59644 | 5.014449 | 17.61089 | 42.506 | 66.11689 | 10 | 2.230276 | 2.006245 | 3.287689 | 1593 | 0 | 563.2815 | 11122.76 | 168.4836 | -1 | 46.56667 | 9.533333 | 56.1 | 2023-08-26 16:39 | 2023-08-26 17:26 | 0 | 0 | 267.3 | 258.4 | 282.5 | 345.3 | 0 | 0 | 0 | 0 | 2023-08-26 17:14 | 0.1701 | 0.0012 | 0.0253 | 0.0132 | 0.0516 | 0.0066 | 0.0572 | 0.0214 | 0.0033 | 0 | 0 | 0.1701 | 0.1701 | 139.8369 | 1 | 5.9 | 1.057413 | 0 | 842.2145 | 721.6848 | 640.2371 | 0 | 0 | 0 | 2023-08-26 16:30 | 473 | 0 | 4.451686 | 58.551
615 | 2023-08-26 | 44543 | S48CS1V | B | 0 | 0.02365887 | 0.05252905 | 2 | 0 | 0 | 0 | 0 | 0 | 2 | 0 | 2 | 6 | 0 | 7.784682 | 5.00009 | 12.78477 | 44.491 | 63.27577 | 10 | 2.202501 | 1.281599 | 3.328073 | 1672 | 0 | 601.0599 | 11528.35 | 174.4717 | -1 | 46.25 | 25.26667 | 71.51667 | 2023-08-26 17:51 | 2023-08-26 18:37 | 0 | 0 | 268.5 | 258.4 | 283.7 | 339.2 | 0 | 0 | 0 | 0 | 2023-08-26 18:25 | 0.2446 | 0.0322 | 0.0305 | 0.0174 | 0.0465 | 0.0055 | 0.0553 | 0.0215 | 0.0034 | 0 | 0 | 0.2446 | 0.2446 | 154.1861 | 1 | 8.8 | 1.125572 | 0 | 995.1177 | 894.0754 | 562.4355 | 0 | 0 | 0 | 2023-08-26 17:26 | 585 | 0 | 4.576524 | 57.63
616 | 2023-08-26 | 44544 | S48CS1V | B | 0 | -0.00842218 | 0.07863184 | 2 | 0 | 0 | 0 | 0 | 0 | 2 | 0 | 2 | 6 | 0 | 12.41705 | 5.014983 | 17.43203 | 42.593 | 66.02503 | 10 | 2.560903 | 2.437891 | 3.606634 | 1661 | 0 | 648.3111 | 8767.222 | 132.5855 | -1 | 44.05 | 19.66667 | 63.71667 | 2023-08-26 18:57 | 2023-08-26 19:41 | 0 | 0 | 279 | 268.5 | 288.7 | 350.1 | 0 | 0 | 0 | 0 | 2023-08-26 19:37 | 0.1095 | 0.0026 | 0.0227 | 0.0072 | 0.0582 | 0.0059 | 0.0303 | 0.0183 | 0.0033 | 0 | 0 | 0.4141 | 0.1095 | 153.2649 | 1 | 6.1 | 1.045731 | 0 | 897.0129 | 856.2676 | 643.4193 | 0 | 0 | 0 | 2023-08-26 18:37 | 638 | 0 | 4.565175 | 57.63
617 | 2023-08-26 | 44545 | S48CS1V | B | 0 | 0.0003599396 | 0.05350171 | 2 | 0 | 0 | 0 | 0 | 0 | 2 | 0 | 2 | 6 | 0 | 8.905372 | 5.020731 | 13.9261 | 45.4 | 65.3261 | 10 | 2.499258 | 2.508981 | 3.555698 | 1646 | 0 | 558.0488 | 7363.231 | 111.1832 | -1 | 40.5 | 8.866667 | 49.36667 | 2023-08-26 19:50 | 2023-08-26 20:30 | 0 | 0 | 281.4 | 268.3 | 290.4 | 353.3 | 0 | 0 | 0 | 0 | 2023-08-26 20:26 | 0.1921 | 0.0004 | 0.0167 | 0.0092 | 0.0589 | 0.0056 | 0.0335 | 0.0168 | 0.0033 | 0 | 0 | 0.5425 | 0.1921 | 170.7328 | 1 | 6.9 | 1.05644 | 0 | 937.2321 | 852.9323 | 696.4869 | 0 | 0 | 0 | 2023-08-26 19:41 | 702 | 0 | 4.353113 | 57.63
618 | 2023-08-26 | 44546 | S48CS1V | B | 0 | 0.0518288 | 0.1438066 | 2 | 0 | 0 | 0 | 0 | 0 | 2 | 0 | 2 | 6 | 0 | 16.46281 | 5.016226 | 21.47904 | 38.637 | 66.11604 | 10 | 2.509145 | 1.595298 | 3.686325 | 1657 | 0 | 613.5656 | 13540.7 | 204.8021 | -1 | 41.06667 | 10.46667 | 51.53333 | 2023-08-26 20:41 | 2023-08-26 21:22 | 0 | 0 | 274.7 | 263.5 | 287.9 | 346.2 | 0 | 0 | 0 | 0 | 2023-08-26 21:19 | 0.05 | 0 | 0.0096 | 0 | 0 | 0 | 0 | 0 | 0 | 0 | 0 | 0.445 | 0.05 | 134.1504 | 1 | 6 | 1.177179 | 0 | 824.3257 | 766.5901 | 599.725 | 0 | 0 | 0 | 2023-08-26 20:30 | 414 | 0 | 4.570039 | 52.829
619 | 2023-08-26 | 44547 | SSR550 | B | 0 | 0.08808498 | 0.2013618 | 2 | 0 | 0 | 0 | 0 | 0 | 2 | 0 | 2 | 6 | 0 | 13.92188 | 0 | 13.92188 | 42.925 | 62.84688 | 10 | 1.980365 | 1.506821 | 3.499305 | 1644 | 0 | 516.3126 | 11169.56 | 174.6694 | -1 | 37.95 | 12.8 | 50.75 | 2023-08-26 21:35 | 2023-08-26 22:13 | 0 | 0 | 277.7 | 263.8 | 287.4 | 349.3 | 0 | 0 | 0 | 0 | 2023-08-26 22:04 | 0.0987 | 0.0012 | 0.0253 | 0.0132 | 0.0664 | 0.0058 | 0.0434 | 0.0197 | 0.0033 | 0 | 0 | 0.0987 | 0.0987 | 166.4601 | 1 | 7.1 | 1.51894 | 0 | 843.1905 | 746.6601 | 611.9719 | 0 | 0 | 0 | 2023-08-26 21:22 | 389 | 0 | 4.574578 | 52.867
620 | 2023-08-26 | 44548 | S48CS1V | C | 0 | 0.03138522 | 0.1874189 | 2 | 0 | 0 | 0 | 0 | 0 | 2 | 0 | 2 | 6 | 0 | 11.31868 | 5.072363 | 16.39104 | 42.054 | 64.44504 | 10 | 2.201433 | 1.495098 | 3.280269 | 1620 | 0 | 459.7629 | 13977.49 | 205.4153 | -1 | 52.6 | 11 | 63.6 | 2023-08-26 22:24 | 2023-08-26 23:16 | 0 | 0 | 260.1 | 254.7 | 283.5 | 336.7 | 0 | 0 | 0 | 0 | 2023-08-26 22:51 | 0.0718 | 0.001 | 0.0228 | 0.011 | 0.0912 | 0.0071 | 0.0636 | 0.0281 | 0.0032 | 0 | 0 | 0.0718 | 0.0718 | 126.2077 | 1 | 9.6 | 1.078836 | 0 | 782.1467 | 787.4844 | 573.003 | 0 | 0 | 0 | 2023-08-26 22:13 | 393 | 0 | 4.459144 | 57.63
621 | 2023-08-26 | 44549 | S48CS1V | C | 0 | 0.006646561 | 0.1548314 | 2 | 0 | 0 | 0 | 0 | 0 | 2 | 0 | 2 | 6 | 0 | 12.20742 | 5.075291 | 17.28271 | 45.625 | 68.90771 | 10 | 1.701642 | 1.721419 | 2.766845 | 1575 | 0 | 527.0724 | 12011.94 | 172.8145 | -1 | 37.56667 | 22.2 | 59.76667 | 2023-08-26 23:38 | 2023-08-27 00:16 | 0 | 0 | 263.8 | 254.3 | 281.8 | 328.5 | 0 | 0 | 0 | 0 | 2023-08-27 00:08 | 0.0682 | 0.002 | 0.0195 | 0.0108 | 0.0838 | 0.0059 | 0.0502 | 0.0188 | 0.0033 | 0 | 0 | 0.0682 | 0.0682 | 115.8514 | 1 | 6.6 | 1.065203 | 0 | 855.7986 | 778.4911 | 480.1234 | 0 | 0 | 0 | 2023-08-26 23:16 | 445 | 0 | 4.593061 | 57.63
622 | 2023-08-27 | 44550 | S48CS1V | C | 0 | -0.006502594 | 0.3417638 | 2 | 0 | 0 | 0 | 0 | 0 | 2 | 0 | 2 | 6 | 0 | 12.11354 | 5.073654 | 17.18719 | 43.429 | 66.61619 | 10 | 1.833146 | 1.284982 | 2.918797 | 1623 | 0 | 462.7833 | 11715.55 | 174.5562 | -1 | 34.7 | 17.2 | 51.9 | 2023-08-27 00:33 | 2023-08-27 01:08 | 0 | 0 | 264.5 | 255.6 | 282.4 | 330 | 0 | 0 | 0 | 0 | 2023-08-27 01:00 | 0.1314 | 0.0014 | 0.0158 | 0.0121 | 0.0914 | 0.0052 | 0.07 | 0.0166 | 0.0032 | 0 | 0 | 0.1314 | 0.1314 | 123.2226 | 1 | 6.5 | 1.085651 | 0 | 810.6478 | 719.0646 | 498.2587 | 0 | 0 | 0 | 2023-08-27 00:16 | 426 | 0 | 4.721141 | 57.63
623 | 2023-08-27 | 44551 | S48CS1V | C | 0 | 0.006622589 | 0.2491892 | 2 | 0 | 0 | 0 | 0 | 0 | 2 | 0 | 2 | 6 | 0 | 13.78724 | 5.058085 | 18.84533 | 45.241 | 70.08633 | 10 | 2.075775 | 1.490276 | 3.378555 | 1626 | 0 | 508.7442 | 13743.5 | 196.0938 | -1 | 39.56667 | 17.73333 | 57.3 | 2023-08-27 01:26 | 2023-08-27 02:05 | 0 | 0 | 265.4 | 258.1 | 284.1 | 327.6 | 0 | 0 | 0 | 0 | 2023-08-27 01:57 | 0.1314 | 0.0033 | 0.023 | 0.0224 | 0.0924 | 0.005 | 0.0658 | 0.0167 | 0.0032 | 0 | 0 | 0.1314 | 0.1314 | 135.9835 | 1 | 6 | 1.30278 | 0 | 815.149 | 972.4564 | 460.7194 | 0 | 0 | 0 | 2023-08-27 01:08 | 462 | 0 | 4.375486 | 56.098
624 | 2023-08-27 | 44552 | SSR550 | C | 0 | -0.0007438354 | 0.1511025 | 2 | 0 | 0 | 0 | 0 | 0 | 2 | 0 | 2 | 6 | 0 | 4.748001 | 3.035401 | 7.783402 | 42.776 | 56.559402 | 10 | 2.001514 | 2.006516 | 3.037508 | 1628 | 0 | 604.0273 | 6396.025 | 113.4864 | -1 | 36.23333 | 22.46667 | 58.7 | 2023-08-27 02:28 | 2023-08-27 03:04 | 0 | 0 | 262 | 257.1 | 284.6 | 321 | 0 | 0 | 0 | 0 |  | 0 | 0 | 0 | 0 | 0 | 0 | 0 | 0 | 0 | 0 | 0 | 0 | 0 | 223.6191 | 1 | 5.8 | 1.035994 | 0 | 775.5339 | 803.2413 | 500.7086 | 0 | 0 | 0 | 2023-08-27 02:05 | 325 | 0 | 4.816148 | 51.206
625 | 2023-08-27 | 44553 | B-14 | C | 0 | 0.005110901 | 0.05301563 | 2 | 0 | 0 | 0 | 0 | 0 | 2 | 0 | 2 | 6 | 0 | 11.26716 | 5.060826 | 16.32799 | 48.793 | 71.12099 | 10 | 2.000319 | 2.098868 | 3.078183 | 1621 | 0 | 596.9966 | 9765.597 | 138.9706 | -1 | 39 | 14.26667 | 53.26667 | 2023-08-27 03:18 | 2023-08-27 03:57 | 0 | 0 | 259.8 | 251.6 | 280.2 | 322 | 0 | 0 | 0 | 0 | 2023-08-27 03:50 | 0.206 | 0.0025 | 0.0236 | 0.01501 | 0.0858 | 0.0053 | 0.0543 | 0.0203 | 0.0038 | 0 | 0 | 0.206 | 0.206 | 143.318 | 1 | 5.15 | 1.077864 | 0 | 855.091 | 840.5917 | 598.6879 | 0 | 0 | 0 | 2023-08-27 03:04 | 469 | 0 | 4.375162 | 53.35
626 | 2023-08-27 | 44554 | S48CS1V | C | 0 | -0.0158606 | 0.3038263 | 2 | 0 | 0 | 0 | 0 | 0 | 2 | 0 | 2 | 6 | 0 | 12.25015 | 6.046957 | 18.29711 | 42.427 | 66.72411 | 10 | 2.202209 | 1.234034 | 3.41736 | 1623 | 0 | 481.6353 | 13852.69 | 206.6823 | -1 | 55.33333 | 13.6 | 68.93333 | 2023-08-27 04:11 | 2023-08-27 05:06 | 0 | 0 | 249.6 | 243.2 | 276.3 | 318 | 0 | 0 | 0 | 0 | 2023-08-27 04:39 | 0.0605 | 0.0009 | 0.0156 | 0.0103 | 0.0853 | 0.0058 | 0.0529 | 0.0189 | 0.0037 | 0 | 0 | 0.0605 | 0.0605 | 138.9334 | 1 | 6.3 | 1.215151 | 0 | 793.7408 | 820.8887 | 608.9092 | 0 | 0 | 0 | 2023-08-27 03:57 | 425 | 0 | 4.568418 | 57.63
627 | 2023-08-27 | 44555 | S48CS1V | C | 0 | -0.02183527 | 0.1608302 | 2 | 0 | 0 | 0 | 0 | 0 | 2 | 0 | 2 | 6 | 0 | 14.3707 | 5.384093 | 19.75479 | 43.569 | 69.32379 | 10 | 2.000057 | 0.985556 | 3.077919 | 1611 | 0 | 494.6714 | 12199.14 | 176.7381 | -1 | 36.3 | 10.86667 | 47.16667 | 2023-08-27 05:17 | 2023-08-27 05:53 | 0 | 0 | 249.9 | 245.1 | 277.3 | 319.4 | 0 | 0 | 0 | 0 | 2023-08-27 05:47 | 0.0854 | 0.003 | 0.0191 | 0.0125 | 0.0778 | 0.0053 | 0.0512 | 0.0174 | 0.0033 | 0 | 0 | 0.0854 | 0.0854 | 120.9171 | 1 | 5.7 | 1.077862 | 0 | 769.7792 | 750.1424 | 369.8169 | 0 | 0 | 0 | 2023-08-27 05:06 | 389 | 0 | 4.593061 | 57.63
628 | 2023-08-27 | 44556 | S48CS1V | A | 0 | 0.03803177 | 0.09630359 | 2 | 0 | 0 | 0 | 0 | 0 | 2 | 0 | 2 | 6 | 0 | 3.96324 | 6.011676 | 9.974916 | 42.74 | 58.714916 | 10 | 1.705348 | 0.9709654 | 3.270049 | 1659 | 0 | 769.6709 | 5974.822 | 100.392 | -1 | 50.86667 | 16.66667 | 67.53333 | 2023-08-27 06:10 | 2023-08-27 07:01 | 0 | 0 | 256 | 249.6 | 279.3 | 322.1 | 0 | 0 | 0 | 0 | 2023-08-27 06:52 | 0.0854 | 0.0008 | 0.0168 | 0.008 | 0.0618 | 0.0054 | 0.0246 | 0.0168 | 0.0031 | 0 | 0 | 0.0854 | 0.0854 | 194.9369 | 1 | 6.8 | 1.564701 | 0 | 1034.236 | 971.8969 | 304.0255 | 0 | 0 | 0 | 2023-08-27 05:53 | 365 | 0 | 4.534047 | 59.551
629 | 2023-08-27 | 44557 | AISI 420 | A | 0 | 0.007270416 | 0.06128394 | 2 | 0 | 0 | 0 | 0 | 0 | 2 | 0 | 2 | 6 | 0 | 4.280221 | 6.008809 | 10.28903 | 41.165 | 57.45403 | 10 | 2.209167 | 1.039269 | 3.14195 | 1612 | 0 | 612.1838 | 7488.032 | 130.5581 | -1 | 38.3 | 21.13333 | 59.43333 | 2023-08-27 07:22 | 2023-08-27 08:00 | 0 | 0 | 256.4 | 250.1 | 278.9 | 318.2 | 0 | 0 | 0 | 0 | 2023-08-27 07:53 | 0.3903 | 0.0015 | 0.0267 | 0.0123 | 0.0605 | 0.0058 | 0.0432 | 0.0174 | 0.0032 | 0 | 0 | 0.3903 | 0.3903 | 194.0789 | 1 | 5.9 | 0.9327831 | 0 | 798.3619 | 685.5497 | 397.4394 | 0 | 0 | 0 | 2023-08-27 07:01 | 257 | 0 | 4.528534 | 55.833
630 | 2023-08-27 | 44558 | S48CS1V | A | 0 | 0.01523672 | 0.006322876 | 2 | 0 | 0 | 0 | 0 | 0 | 2 | 0 | 2 | 6 | 0 | 1.35748 | 4.275262 | 5.632742 | 43.89 | 55.522742 | 10 | 1.2 | 1.20596 | 2.585542 | 1625 | 0 | 685.472 | 3556.807 | 63.15046 | -1 | 43.45 | 28.46667 | 71.91667 | 2023-08-27 08:29 | 2023-08-27 09:12 | 0 | 0 | 256.7 | 250.7 | 279.8 | 316.4 | 0 | 0 | 0 | 0 | 2023-08-27 09:05 | 0.4459 | 0.005 | 0.0286 | 0.0123 | 0.0806 | 0.0071 | 0.0586 | 0.0175 | 0.0034 | 0 | 0 | 0.4459 | 0.4459 | 226.1524 | 1 | 5.8 | 1.385542 | 0 | 1014.438 | 834.4643 | 574.0258 | 0 | 0 | 0 | 2023-08-27 08:00 | 329 | 1 | 4.812257 | 57.63
631 | 2023-08-27 | 44559 | S48CS1V | A | 0 | 0.009549957 | 0.0590144 | 2 | 0 | 0 | 0 | 0 | 0 | 2 | 0 | 2 | 6 | 0 | 3.844755 | 2.108079 | 5.952834 | 45.359 | 57.311834 | 10 | 0.5006827 | 1.204432 | 2.363333 | 1625 | 0 | 817.1899 | 1169.999 | 22.80174 | -1 | 82.35 | 12.6 | 94.95 | 2023-08-27 09:25 | 2023-08-27 10:47 | 0 | 0 | 258.5 | 249.2 | 285.1 | 334.6 | 0 | 0 | 0 | 0 | 2023-08-27 09:54 | 0.1627 | 0.0025 | 0.0152 | 0.012 | 0.0501 | 0.0057 | 0.0238 | 0.0144 | 0.0031 | 0 | 0 | 0.1627 | 0.1627 | 397.0097 | 1 | 0 | 1.86265 | 0 | 1024.891 | 993.9904 | 897.5248 | 0 | 0 | 0 | 2023-08-27 09:12 | 2896 | 0 | 4.503242 | 62.627
632 | 2023-08-27 | 44561 | AISI410 | A | 0 | -0.02317899 | 0.04555762 | 8 | 0 | 0 | 0 | 0 | 0 | 0 | 0 | 0 | 8 | 0 | 10.63134 | 0 | 10.63134 | 49.503 | 68.13434 | 10 | 1.700504 | 1.80176 | 1.700504 | 1632 | 0 | 565.7732 | 13447.1 | 193.1102 | -1 | 81.8 | 85.13333 | 166.9333 | 2023-08-27 12:12 | 2023-08-27 13:34 | 0 | 0 | 263.2 | 259.4 | 288.7 | 313.3 | 0 | 0 | 0 | 0 | 2023-08-27 13:29 | 0.1271 | 0.002 | 0.0207 | 0.0099 | 0.0376 | 0.0076 | 0.0354 | 0.0178 | 0.0032 | 0 | 0 | 0.1271 | 0.1271 | 84.4705 | 1 | 9.5 | 0 | 0 | 1011.835 | 962.6043 | 755.2169 | 0 | 0 | 0 | 2023-08-27 10:47 | 317 | 0 | 4.536641 | 53.971
633 | 2023-08-27 | 44562 | R16 | A | 0 | -0.03248898 | 0.04053174 | 2 | 0 | 0 | 0 | 0 | 0 | 2 | 0 | 2 | 6 | 0 | 12.40143 | 5.014108 | 17.41554 | 45.36 | 68.77554 | 10 | 1.70051 | 1.015955 | 3.236002 | 1654 | 0 | 581.1606 | 12230.33 | 171.5923 | -1 | 34.01667 | 9.066667 | 43.08333 | 2023-08-27 13:43 | 2023-08-27 14:17 | 0 | 0 | 281.9 | 270.5 | 298.3 | 322.9 | 0 | 0 | 0 | 0 | 2023-08-27 14:14 | 0.3783 | 0.0023 | 0.0301 | 0.0202 | 0.0745 | 0.0054 | 0.0962 | 0.0165 | 0.0032 | 0 | 0 | 0.3783 | 0.3783 | 124.8672 | 1 | 8.5 | 1.535492 | 0 | 763.1927 | 624.1526 | 646.0835 | 0 | 0 | 0 | 2023-08-27 13:34 | 237 | 0 | 4.54572 | 53.35
634 | 2023-08-27 | 44563 | SSR550 | B | 0 | -0.002615417 | 0.04182886 | 2 | 0 | 0 | 0 | 0 | 0 | 2 | 0 | 2 | 6 | 0 | 8.829723 | 2.034901 | 10.86462 | 47.74 | 64.60462 | 10 | 2.02148 | 1.845102 | 3.442075 | 1627 | 0 | 619.4918 | 5444.419 | 83.24211 | -1 | 36.55 | 11.06667 | 47.61667 | 2023-08-27 14:28 | 2023-08-27 15:05 | 0 | 0 | 283.5 | 271.3 | 298.2 | 324.4 | 0 | 0 | 0 | 0 | 2023-08-27 14:57 | 0.4514 | 0.0029 | 0.0223 | 0.012 | 0.058 | 0.007 | 0.0881 | 0.0189 | 0.0031 | 0 | 0 | 0.4514 | 0.4514 | 194.857 | 1 | 6.8 | 1.420595 | 0 | 863.8014 | 858.993 | 602.2423 | 0 | 0 | 0 | 2023-08-27 14:17 | 345 | 0 | 4.582361 | 57.78
635 | 2023-08-27 | 44564 | R-16 | B | 0 | 0.01576459 | 0.1460767 | 2 | 0 | 0 | 0 | 0 | 0 | 2 | 0 | 2 | 6 | 0 | 18.66493 | 6.02551 | 24.69044 | 43.818 | 74.50844 | 10 | 1.784346 | 2.001979 | 2.605158 | 1601 | 0 | 502.3224 | 12682.72 | 185.1264 | -1 | 34.56667 | 12.4 | 46.96667 | 2023-08-27 15:17 | 2023-08-27 15:52 | 0 | 0 | 284.9 | 273.4 | 299.2 | 326.2 | 0 | 0 | 0 | 0 | 2023-08-27 15:46 | 0.0557 | 0.0016 | 0.0061 | 0.009 | 0.0845 | 0.0055 | 0.0334 | 0.0139 | 0.0036 | 0 | 0 | 0.0557 | 0.0557 | 105.5128 | 1 | 0 | 0.8208122 | 0 | 715.2922 | 849.8188 | 385.9955 | 0 | 0 | 0 | 2023-08-27 15:05 | 257 | 0 | 4.44358 | 53.35
636 | 2023-08-27 | 44565 | S48CS1V | B | 0 | -0.05398834 | 0.1538585 | 2 | 0 | 0 | 0 | 0 | 0 | 2 | 0 | 2 | 6 | 0 | 10.09871 | 5.06874 | 15.16745 | 46.133 | 67.30045 | 10 | 2.33357 | 2.004557 | 3.162172 | 1595 | 0 | 498.1067 | 10467.58 | 153.7079 | -1 | 36.28333 | 20.66667 | 56.95 | 2023-08-27 16:12 | 2023-08-27 16:49 | 0 | 0 | 287.6 | 277 | 302.5 | 328.8 | 0 | 0 | 0 | 0 | 2023-08-27 16:41 | 0.1177 | 0.0049 | 0.0094 | 0.007 | 0.0847 | 0.0081 | 0.0293 | 0.0434 | 0.0036 | 0 | 0 | 0.1177 | 0.1177 | 143.9481 | 1 | 6.8 | 0.8286018 | 0 | 831.7922 | 754.9995 | 578.5007 | 0 | 0 | 0 | 2023-08-27 15:52 | 313 | 0 | 4.562905 | 59.551
637 | 2023-08-27 | 44566 | S48CS1V | B | 0 | -0.07198444 | 0.08090137 | 2 | 0 | 0 | 0 | 0 | 0 | 2 | 0 | 2 | 6 | 0 | 11.45046 | 5.08883 | 16.53929 | 44.13 | 66.66929 | 10 | 2.192557 | 1.931669 | 2.694976 | 1624 | 0 | 465.9092 | 13384.71 | 194.632 | -1 | 34.03333 | 32.6 | 66.63333 | 2023-08-27 17:21 | 2023-08-27 17:55 | 0 | 0 | 278.6 | 268.6 | 294.1 | 324.6 | 0 | 0 | 0 | 0 | 2023-08-27 17:50 | 0.0662 | 0.0006 | 0.0093 | 0.007 | 0.0771 | 0.0076 | 0.0254 | 0.0601 | 0.0035 | 0 | 0 | 0.0662 | 0.0662 | 109.3772 | 1 | 8.1 | 0.5024185 | 0 | 779.8839 | 919.1392 | 539.6862 | 0 | 0 | 0 | 2023-08-27 16:49 | 189 | 0 | 4.622568 | 57.63
638 | 2023-08-27 | 44567 | S48CS1V | B | 0 | 0.008758087 | 0.1947146 | 2 | 0 | 0 | 0 | 0 | 0 | 2 | 0 | 2 | 6 | 0 | 12.15127 | 5.072692 | 17.22396 | 41.158 | 64.38196 | 10 | 2.301626 | 2.003473 | 2.87415 | 1622 | 0 | 510.0549 | 14632.67 | 218.3917 | -1 | 42.83333 | 11.13333 | 53.96667 | 2023-08-27 18:06 | 2023-08-27 18:49 | 0 | 0 | 279.6 | 271.6 | 295.2 | 324.1 | 0 | 0 | 0 | 0 | 2023-08-27 18:41 | 0.0662 | 0.0012 | 0.0187 | 0.0071 | 0.0675 | 0.0063 | 0.0608 | 0.0945 | 0.0034 | 0 | 0 | 0.0662 | 0.0662 | 115.688 | 1 | 7.62 | 0.5725231 | 0 | 757.094 | 760.0344 | 410.3267 | 0 | 0 | 0 | 2023-08-27 17:55 | 229 | 1 | 4.607652 | 58.019
639 | 2023-08-27 | 44568 | S48CS1V | B | 0 | 0.05168484 | 0.06371606 | 2 | 0 | 0 | 0 | 0 | 0 | 2 | 0 | 2 | 6 | 0 | 10.16282 | 5.027378 | 15.1902 | 43.232 | 64.4222 | 10 | 1.790321 | 1.437123 | 2.34045 | 1626 | 0 | 451.4259 | 11965.14 | 180.1106 | -1 | 32.28333 | 28.86667 | 61.15 | 2023-08-27 19:18 | 2023-08-27 19:50 | 0 | 0 | 293.8 | 281.7 | 300.5 | 328 | 0 | 0 | 0 | 0 | 2023-08-27 19:46 | 0.0646 | 0.0007 | 0.0124 | 0.008 | 0.086 | 0.0073 | 0.0516 | 0.1306 | 0.0036 | 0 | 0 | 0.0646 | 0.0646 | 100.8806 | 1 | 8.01 | 0.5501289 | 0 | 755.7658 | 855.2865 | 557.9475 | 0 | 0 | 0 | 2023-08-27 18:49 | 200 | 0 | 4.571336 | 48.025
640 | 2023-08-27 | 44569 | S48CS1V | B | 0 | 0.04676588 | 0.1256488 | 2 | 0 | 0 | 0 | 0 | 0 | 2 | 0 | 2 | 6 | 0 | 15.05136 | 5.074317 | 20.12568 | 44.319 | 70.44468 | 10 | 2.384672 | 1.921653 | 2.970827 | 1623 | 0 | 584.3932 | 16816.62 | 239.0603 | -1 | 49.8 | 31.06667 | 80.86667 | 2023-08-27 20:21 | 2023-08-27 21:11 | 0 | 0 | 268.6 | 266.5 | 290.6 | 318.6 | 0 | 0 | 0 | 0 | 2023-08-27 21:02 | 0.066 | 0.0011 | 0.0105 | 0.0071 | 0.1042 | 0.0058 | 0.0584 | 0.0356 | 0.0035 | 0 | 0 | 0.373 | 0.066 | 118.7111 | 1 | 4.9 | 0.5861549 | 0 | 799.2816 | 770.709 | 439.2444 | 0 | 0 | 0 | 2023-08-27 19:50 | 586 | 1 | 4.501297 | 51.334
641 | 2023-08-27 | 44570 | 12L14 | B | 0 | -0.06195462 | 0.2777238 | 2 | 0 | 0 | 0 | 0 | 0 | 2 | 0 | 2 | 6 | 0 | 16.88373 | 5.00865 | 21.89238 | 42.426 | 70.31838 | 10 | 2.402235 | 2.002162 | 3.463543 | 1622 | 0 | 537.4835 | 16551.43 | 238.0871 | -1 | 46.65 | 13.4 | 60.05 | 2023-08-27 21:25 | 2023-08-27 22:11 | 0 | 0 | 260.7 | 260.9 | 285 | 318.3 | 0 | 0 | 0 | 0 | 2023-08-27 22:04 | 0.0674 | 0.0009 | 0.0136 | 0.009 | 0.0968 | 0.0056 | 0.0307 | 0.0187 | 0.0035 | 0 | 0 | 0.0674 | 0.0674 | 127.8419 | 1 | 5.2 | 1.061308 | 0 | 896.1529 | 778.9084 | 348.3596 | 0 | 0 | 0 | 2023-08-27 21:11 | 289 | 0 | 4.61965 | 58.148
642 | 2023-08-27 | 44571 | 12L14 | C | 0 | 0.008854065 | 0.1159209 | 2 | 0 | 0 | 0 | 0 | 0 | 2 | 0 | 2 | 6 | 0 | 9.604635 | 5.00288 | 14.60752 | 47.414 | 68.02152 | 10 | 2.266022 | 1.396917 | 2.823941 | 1623 | 0 | 498.1562 | 12089.94 | 177.737 | -1 | 34.21667 | 18.2 | 52.41667 | 2023-08-27 22:29 | 2023-08-27 23:04 | 0 | 0 | 259.7 | 259.9 | 280.6 | 317.8 | 0 | 0 | 0 | 0 | 2023-08-27 22:58 | 0.0541 | 0.002 | 0.0121 | 0.0099 | 0.0817 | 0.0061 | 0.0285 | 0.0189 | 0.0032 | 0 | 0 | 0.0541 | 0.0541 | 137.0345 | 1 | 6 | 0.5579185 | 0 | 827.8201 | 711.9398 | 457.8461 | 0 | 0 | 0 | 2023-08-27 22:11 | 265 | 0 | 4.507782 | 59.214
643 | 2023-08-27 | 44572 | S48CS1V | C | 0 | 0.01336511 | 0.2290856 | 2 | 0 | 0 | 0 | 0 | 0 | 2 | 0 | 2 | 6 | 0 | 11.65089 | 5.005217 | 16.65611 | 47.644 | 70.30011 | 10 | 2.101028 | 2.003793 | 2.101028 | 1617 | 0 | 518.4559 | 12667.12 | 177.1623 | -1 | 40.96667 | 15.26667 | 56.23333 | 2023-08-27 23:19 | 2023-08-28 | 0 | 0 | 255.2 | 256.3 | 275.7 | 315.7 | 0 | 0 | 0 | 0 | 2023-08-27 23:49 | 0.073 | 0.0012 | 0.0118 | 0.0071 | 0.0759 | 0.005 | 0.0403 | 0.0156 | 0.0035 | 0 | 0 | 0.073 | 0.073 | 88.07088 | 1 | 7.2 | 0 | 0 | 827.337 | 729.3832 | 458.7477 | 0 | 0 | 0 | 2023-08-27 23:04 | 413 | 0 | 4.607328 | 56.168
644 | 2023-08-28 | 44573 | S48CS1V | C | 0 | 0.3417101 | 0.2255188 | 2 | 0 | 0 | 0 | 0 | 0 | 2 | 0 | 2 | 6 | 0 | 17.15076 | 5.005862 | 22.15662 | 43.48 | 71.63662 | 10 | 2.702223 | 2.005237 | 2.702223 | 1675 | 0 | 641.4786 | 17237.81 | 236.016 | -1 | 46.91667 | 10.3 | 57.21667 | 2023-08-28 00:10 | 2023-08-28 00:57 | 0 | 0 | 257.5 | 257.3 | 274.9 | 314.5 | 0 | 0 | 0 | 0 | 2023-08-28 00:53 | 0.1637 | 0.0016 | 0.0263 | 0.0142 | 0.0926 | 0.0058 | 0.0514 | 0.0753 | 0.0033 | 0 | 0 | 0.4103 | 0.1637 | 91.4253 | 1 | 7.4 | 0 | 0 | 1008.839 | 828.8791 | 255.1903 | 0 | 0 | 0 | 2023-08-28 | 313 | 0 | 4.682879 | 58.174
645 | 2023-08-28 | 44574 | S48CS1V | C | 0 | 0.006718536 | 0.04831384 | 2 | 0 | 0 | 0 | 0 | 0 | 2 | 0 | 2 | 6 | 0 | 19.70497 | 5.004271 | 24.70924 | 45.86 | 76.56924 | 10 | 2.508965 | 1.817219 | 3.025015 | 1627 | 0 | 680.8054 | 16270.63 | 203.9713 | -1 | 44.16667 | 22.41667 | 66.58333 | 2023-08-28 01:20 | 2023-08-28 02:04 | 0 | 0 | 249.1 | 248.1 | 264.5 | 305.9 | 0 | 0 | 0 | 0 | 2023-08-28 02:01 | 0.0437 | 0.005 | 0.0229 | 0.0098 | 0.0875 | 0.0067 | 0.029 | 0.0605 | 0.0034 | 0 | 0 | 0.0437 | 0.0437 | 97.86765 | 1 | 6.2 | 0.5160503 | 0 | 1001.413 | 829.5441 | 292.0641 | 0 | 0 | 0 | 2023-08-28 00:57 | 325 | 3 | 4.53891 | 53.068
646 | 2023-08-28 | 44575 | 12L14 | C | 0 | 0 | 0.09533081 | 2 | 0 | 0 | 0 | 0 | 0 | 2 | 0 | 2 | 6 | 0 | 7.200338 | 5.017509 | 12.21785 | 43.825 | 62.04285 | 10 | 2.703898 | 1.002372 | 3.820708 | 1610 | 0 | 626.0039 | 7534.832 | 119.1413 | -1 | 40.23333 | 14.46667 | 54.7 | 2023-08-28 02:18 | 2023-08-28 02:58 | 0 | 0 | 243.5 | 244.8 | 262.7 | 310.3 | 0 | 0 | 0 | 0 | 2023-08-28 02:54 | 0.051 | 0.001 | 0.0155 | 0.01 | 0.0899 | 0.007 | 0.0349 | 0.0827 | 0.0031 | 0 | 0 | 0.051 | 0.051 | 196.7627 | 1 | 7.2 | 1.11681 | 0 | 902.2456 | 775.9358 | 641.49 | 0 | 0 | 0 | 2023-08-28 02:04 | 357 | 0 | 4.603761 | 58.241
647 | 2023-08-28 | 44576 | 12L14 | C | 0 | 0 | 0.2733463 | 2 | 0 | 0 | 0 | 0 | 0 | 2 | 0 | 2 | 6 | 0 | 13.72918 | 5.001022 | 18.7302 | 44.422 | 69.1522 | 10 | 2.615706 | 2.001123 | 2.615706 | 1675 | 0 | 564.2419 | 12635.92 | 180.3787 | -1 | 41.45 | 40.33333 | 81.78333 | 2023-08-28 03:39 | 2023-08-28 04:20 | 0 | 0 | 231.1 | 234.2 | 251.6 | 300.8 | 0 | 0 | 0 | 0 | 2023-08-28 04:13 | 0.0538 | 0.0025 | 0.0129 | 0.0162 | 0.0823 | 0.0055 | 0.0444 | 0.0507 | 0.0033 | 0 | 0 | 0.0538 | 0.0538 | 102.0556 | 1 | 6.9 | 0 | 0 | 904.9471 | 855.7434 | 695.4882 | 0 | 0 | 0 | 2023-08-28 02:58 | 389 | 0 | 4.382296 | 10.987
648 | 2023-08-28 | 44577 | S48CS1V | C | 0 | 0.002255493 | 0.3330088 | 2 | 0 | 0 | 0 | 0 | 0 | 2 | 0 | 2 | 6 | 0 | 13.75978 | 5.008474 | 18.76826 | 41.91 | 66.67826 | 10 | 3.007548 | 2.004539 | 3.007548 | 1656 | 0 | 570.9344 | 13821.5 | 203.0236 | -1 | 40.7 | 11.93333 | 52.63333 | 2023-08-28 04:32 | 2023-08-28 05:13 | 0 | 0 | 233.1 | 237 | 253.8 | 305.4 | 0 | 0 | 0 | 0 | 2023-08-28 05:06 | 0.0822 | 0.0013 | 0.0175 | 0.0123 | 0.0867 | 0.0049 | 0.0408 | 0.0337 | 0.0033 | 0 | 0 | 0.0822 | 0.0822 | 114.9311 | 1 | 7.4 | 0 | 0 | 963.6421 | 723.1126 | 245.613 | 0 | 0 | 0 | 2023-08-28 04:20 | 393 | 0 | 4.579443 | 56.168
649 | 2023-08-28 | 44578 | S48CS1V | C | 0 | 0 | 0.3615435 | 2 | 0 | 0 | 0 | 0 | 0 | 2 | 0 | 2 | 6 | 0 | 13.68707 | 5.005093 | 18.69216 | 44.315 | 69.00716 | 10 | 2.579594 | 1.001279 | 4.169611 | 1600 | 0 | 545.5697 | 10420.78 | 151.0101 | -1 | 35.63333 | 18.66667 | 54.3 | 2023-08-28 05:32 | 2023-08-28 06:07 | 0 | 0 | 229.8 | 233.4 | 249.8 | 300.2 | 0 | 0 | 0 | 0 | 2023-08-28 06:01 | 0.1104 | 0.0016 | 0.0188 | 0.0097 | 0.0859 | 0.0052 | 0.0394 | 0.0292 | 0.0039 | 0 | 0 | 0.1104 | 0.1104 | 168.8638 | 1 | 6 | 1.590017 | 0 | 837.2167 | 755.6649 | 670.7516 | 0 | 0 | 0 | 2023-08-28 05:13 | 236 | 0 | 4.330091 | 58.174
650 | 2023-08-28 | 44579 | S48CS1V | A | 0 | 0 | 0.08057739 | 2 | 0 | 0 | 0 | 0 | 0 | 2 | 0 | 2 | 6 | 0 | 14.40084 | 5.001183 | 19.40203 | 43.416 | 68.81803 | 10 | 1.75872 | 1.508803 | 3.006975 | 1651 | 0 | 538.918 | 11699.95 | 172.0125 | -1 | 38.43333 | 10.66667 | 49.1 | 2023-08-28 06:18 | 2023-08-28 06:56 | 0 | 0 | 236.8 | 237.6 | 251.1 | 303.7 | 0 | 0 | 0 | 0 | 2023-08-28 06:51 | 0.055 | 0.0008 | 0.0167 | 0.0125 | 0.0748 | 0.0057 | 0.0385 | 0.0311 | 0.0032 | 0 | 0 | 0.055 | 0.055 | 122.2247 | 1 | 5.2 | 1.248255 | 0 | 762.8199 | 764.3246 | 585.8906 | 0 | 0 | 0 | 2023-08-28 06:07 | 248 | 0 | 4.550908 | 56.168
651 | 2023-08-28 | 44580 | S48CS1V | A | 0 | 0 | 0.261511 | 2 | 0 | 0 | 0 | 0 | 0 | 2 | 0 | 2 | 6 | 0 | 16.35435 | 5.016403 | 21.37075 | 36.95 | 64.32075 | 10 | 1.852748 | 0.562111 | 3.434972 | 1636 | 0 | 446.5907 | 15475.05 | 235.8256 | -1 | 41.98333 | 20.33333 | 62.31667 | 2023-08-28 07:17 | 2023-08-28 07:59 | 0 | 0 | 226.2 | 229.4 | 244.7 | 297.2 | 0 | 0 | 0 | 0 | 2023-08-28 07:54 | 0.0353 | 0.0015 | 0.0071 | 0.0079 | 0.0809 | 0.0052 | 0.0235 | 0.0393 | 0.0035 | 0 | 0 | 0.0353 | 0.0353 | 119.8075 | 1 | 7.3 | 1.582224 | 0 | 850.1625 | 656.1556 | 278.0067 | 0 | 0 | 0 | 2023-08-28 06:56 | 272 | 0 | 4.63262 | 63.483
652 | 2023-08-28 | 44581 | B14 | A | 0 | 0 | 0.2569714 | 2 | 0 | 0 | 0 | 0 | 0 | 2 | 0 | 2 | 6 | 0 | 3.265023 | 2.499571 | 5.764594 | 29.116 | 40.880594 | 10 | 0.7491537 | 1.167023 | 2.275881 | 1656 | 0 | 397.9079 | 3619.208 | 55.78259 | -1 | 42.05 | 45.93333 | 87.98333 | 2023-08-28 08:44 | 2023-08-28 09:27 | 0 | 0 | 220 | 224 | 238.4 | 289.4 | 0 | 0 | 0 | 0 | 2023-08-28 09:10 | 0.2643 | 0.0012 | 0.0504 | 0.0112 | 0.1054 | 0.006 | 0.0284 | 0.0386 | 0.0032 | 0 | 0 | 0.2643 | 0.2643 | 394.8034 | 1 | 0 | 1.526728 | 0 | 943.8689 | 864.3402 | 685.1606 | 0 | 0 | 0 | 2023-08-28 07:59 | 216 | 30 | 4.673476 | 53.35
653 | 2023-08-28 | 44582 | 12L14 | A | 0 | 0 | 0.1459143 | 2 | 0 | 0 | 0 | 0 | 0 | 2 | 0 | 2 | 6 | 0 | 6.093644 | 5.013663 | 11.10731 | 46.405 | 63.51231 | 10 | 1.568281 | 0.8816885 | 2.340408 | 1650 | 0 | 573.74 | 9547.202 | 149.1464 | -1 | 39.05 | 86.26667 | 125.3167 | 2023-08-28 10:53 | 2023-08-28 11:32 | 0 | 0 | 210.6 | 215 | 231.1 | 282.1 | 0 | 0 | 0 | 0 | 2023-08-28 11:28 | 0.055 | 0.0014 | 0.0315 | 0.012 | 0.0795 | 0.0056 | 0.0836 | 0.0268 | 0.0032 | 0 | 0 | 0.055 | 0.055 | 132.9226 | 1 | 6.5 | 0.7721272 | 0 | 888.5428 | 722.48 | 566.5004 | 0 | 0 | 0 | 2023-08-28 09:27 | 389 | 0 | 4.523995 | 58.256
654 | 2023-08-28 | 44583 | S48CS1V | A | 0 | 0.1004663 | 0.1040857 | 2 | 0 | 0 | 0 | 0 | 0 | 2 | 0 | 2 | 6 | 0 | 11.63957 | 5.010635 | 16.65021 | 45.888 | 68.53821 | 10 | 2.096591 | 1.654371 | 3.126744 | 1700 | 0 | 567.1313 | 11216.36 | 160.1463 | -1 | 38.7 | 11.06667 | 49.76667 | 2023-08-28 11:43 | 2023-08-28 12:22 | 0 | 0 | 228.9 | 228.4 | 240.1 | 290.2 | 0 | 0 | 0 | 0 | 2023-08-28 12:15 | 0.4813 | 0.0029 | 0.0274 | 0.0144 | 0.0789 | 0.0055 | 0.0775 | 0.0245 | 0.0035 | 0 | 0 | 0.4813 | 0.4813 | 129.4707 | 1 | 7.5 | 1.030153 | 0 | 840.7348 | 767.9574 | 476.2494 | 0 | 0 | 0 | 2023-08-28 11:32 | 152 | 0 | 4.516861 | 56.144
655 | 2023-08-28 | 44584 | S48CS1V | A | 0 | 0.006358627 | 0.02885828 | 2 | 0 | 0 | 0 | 0 | 0 | 2 | 0 | 2 | 6 | 0 | 14.08495 | 5.015004 | 19.09995 | 42.827 | 67.92695 | 10 | 1.793153 | 1.505368 | 2.867121 | 1646 | 0 | 580.774 | 12573.53 | 182.1539 | -1 | 41.18333 | 10.66667 | 51.85 | 2023-08-28 12:32 | 2023-08-28 13:13 | 0 | 0 | 226.3 | 226.8 | 239.7 | 291.7 | 0 | 0 | 0 | 0 | 2023-08-28 13:09 | 0.1547 | 0.0025 | 0.0211 | 0.0104 | 0.0704 | 0.0129 | 0.0368 | 0.028 | 0.0033 | 0 | 0 | 0.1547 | 0.1547 | 109.4323 | 1 | 7.1 | 1.073968 | 0 | 824.2486 | 669.5672 | 343.2485 | 0 | 0 | 0 | 2023-08-28 12:22 | 277 | 0 | 4.596303 | 58.08
656 | 2023-08-28 | 44585 | S48CS1V | A | 0 | 0 | 0.07960449 | 2 | 0 | 0 | 0 | 0 | 0 | 2 | 0 | 2 | 6 | 0 | 8.939911 | 5.016745 | 13.95666 | 45.249 | 65.20566 | 10 | 1.767611 | 1.820255 | 2.78705 | 1656 | 0 | 459.3078 | 10779.57 | 160.3968 | -1 | 37.9 | 10.06667 | 47.96667 | 2023-08-28 13:24 | 2023-08-28 14:01 | 0 | 0 | 224.5 | 225.1 | 237.7 | 292.6 | 0 | 0 | 0 | 0 | 2023-08-28 13:56 | 0.2486 | 0.0015 | 0.0307 | 0.0134 | 0.0731 | 0.0111 | 0.0338 | 0.0229 | 0.0034 | 0 | 0 | 0.2486 | 0.2486 | 126.9342 | 1 | 8 | 1.01944 | 0 | 814.922 | 646.7799 | 588.2549 | 0 | 0 | 0 | 2023-08-28 13:13 | 213 | 0 | 4.470169 | 62.007
657 | 2023-08-28 | 44586 | B 14 | B | 0 | -0.02980157 | 0.2339495 | 2 | 0 | 0 | 0 | 0 | 0 | 2 | 0 | 2 | 6 | 0 | 13.74557 | 5.008716 | 18.75428 | 38.502 | 63.25628 | 10 | 2.482709 | 1.997725 | 3.126312 | 1615 | 0 | 531.2573 | 14897.87 | 229.3522 | -1 | 46 | 13.93333 | 59.93333 | 2023-08-28 14:15 | 2023-08-28 15:01 | 0 | 0 | 215.7 | 220.8 | 235.3 | 289.1 | 0 | 0 | 0 | 0 | 2023-08-28 14:58 | 0.1019 | 0.0032 | 0.0279 | 0.009 | 0.097 | 0.0078 | 0.0468 | 0.0317 | 0.0036 | 0 | 0 | 0.1019 | 0.1019 | 118.1779 | 1 | 7.7 | 0.6436024 | 0 | 868.9076 | 778.3198 | 271.5379 | 0 | 0 | 0 | 2023-08-28 14:01 | 221 | 0 | 4.432555 | 53.35
658 | 2023-08-28 | 44587 | EN 1A | B | 0 | 0 | 0.0004863281 | 2 | 0 | 0 | 0 | 0 | 0 | 2 | 0 | 2 | 6 | 0 | 9.269613 | 5.013081 | 14.28269 | 48.056 | 68.33869 | 10 | 1.956892 | 1.502737 | 1.956892 | 1622 | 0 | 628.9587 | 9718.798 | 139.9623 | -1 | 33.61667 | 24.13333 | 57.75 | 2023-08-28 15:26 | 2023-08-28 15:59 | 0 | 0 | 218.8 | 220.6 | 233.6 | 289.3 | 0 | 0 | 0 | 0 | 2023-08-28 15:59 | 0.049 | 0.0004 | 0.0262 | 0.016 | 0.0859 | 0.0061 | 0.051 | 0.0238 | 0.0031 | 0 | 0 | 0.049 | 0.049 | 91.51756 | 1 | 7.1 | 0 | 0 | 821.2842 | 649.9639 | 636.1924 | 0 | 0 | 0 | 2023-08-28 15:01 | 249 | 0 | 4.591115 | 57.608
659 | 2023-08-28 | 44588 | EN 1A | B | 0 | 0 | 0.01280835 | 2 | 0 | 0 | 0 | 0 | 0 | 2 | 0 | 2 | 6 | 0 | 9.884499 | 5.050986 | 14.93548 | 45.4 | 66.33548 | 10 | 2.204723 | 1.319904 | 2.204723 | 1603 | 0 | 577.8035 | 10639.17 | 157.7682 | -1 | 32.41667 | 15.26667 | 47.68333 | 2023-08-28 16:14 | 2023-08-28 16:47 | 0 | 0 | 223.2 | 224.2 | 235.3 | 294.3 | 0 | 0 | 0 | 0 | 2023-08-28 16:45 | 0.0594 | 0.0008 | 0.0256 | 0.0132 | 0.0876 | 0.0056 | 0.0503 | 0.0172 | 0.0033 | 0 | 0 | 0.0594 | 0.0594 | 100.0533 | 1 | 7.1 | 0 | 0 | 693.0104 | 639.7026 | 543.9555 | 0 | 0 | 0 | 2023-08-28 15:59 | 417 | 0 | 4.583658 | 54.956
660 | 2023-08-28 | 44589 | S 48CS1V | B | 0 | -0.003791199 | 0.01783398 | 2 | 0 | 0 | 0 | 0 | 0 | 2 | 0 | 2 | 6 | 0 | 9.490464 | 5.064893 | 14.55536 | 44.065 | 64.62036 | 10 | 2.204266 | 1.503841 | 2.204266 | 1586 | 0 | 549.1683 | 11762.35 | 178.1624 | -1 | 36.16667 | 15.06667 | 51.23333 | 2023-08-28 17:02 | 2023-08-28 17:38 | 0 | 0 | 228.5 | 228.8 | 241.1 | 299 | 0 | 0 | 0 | 0 | 2023-08-28 17:31 | 0.1861 | 0.0019 | 0.0251 | 0.015 | 0.0825 | 0.0054 | 0.0477 | 0.0462 | 0.0033 | 0 | 0 | 0.1861 | 0.1861 | 100.3976 | 1 | 7.4 | 0 | 0 | 678.0905 | 662.9555 | 516.552 | 0 | 0 | 0 | 2023-08-28 16:47 | 361 | 0 | 4.574903 | 56.37
661 | 2023-08-28 | 44590 | S 48CS1V | B | 0 | 0.0008158264 | 0.07555127 | 2 | 0 | 0 | 0 | 0 | 0 | 2 | 0 | 2 | 6 | 0 | 8.611899 | 5.007162 | 13.61906 | 47.39 | 67.00906 | 10 | 2.20554 | 1.559414 | 2.20554 | 1642 | 0 | 638.16 | 9703.198 | 138.2044 | -1 | 36.56667 | 13.2 | 49.76667 | 2023-08-28 17:51 | 2023-08-28 18:28 | 0 | 0 | 222.6 | 225.1 | 237.1 | 295.7 | 0 | 0 | 0 | 0 | 2023-08-28 18:24 | 0.2409 | 0.0023 | 0.0291 | 0.0142 | 0.0858 | 0.0054 | 0.0749 | 0.0718 | 0.0033 | 0 | 0 | 0.2409 | 0.2409 | 96.6534 | 1 | 9.2 | 0 | 0 | 796.3902 | 727.2116 | 633.2451 | 0 | 0 | 0 | 2023-08-28 17:38 | 421 | 0 | 4.551557 | 56.168
662 | 2023-08-28 | 44591 | S 48CS1V | B | 0 | 0.001871582 | 0.0308042 | 2 | 0 | 0 | 0 | 0 | 0 | 2 | 0 | 2 | 6 | 0 | 8.673588 | 5.011917 | 13.6855 | 45.934 | 65.6195 | 10 | 2.207876 | 1.170911 | 2.207876 | 1592 | 0 | 497.3072 | 12292.73 | 177.8475 | -1 | 42.65 | 21.8 | 64.45 | 2023-08-28 18:50 | 2023-08-28 19:32 | 0 | 0 | 228.6 | 226.5 | 235.9 | 295.5 | 0 | 0 | 0 | 0 | 2023-08-28 19:27 | 0.2409 | 0.0023 | 0.0342 | 0.0142 | 0.08922 | 0.0057 | 0.0599 | 0.0954 | 0.0033 | 0 | 0 | 0.2409 | 0.2409 | 99.51885 | 1 | 8.5 | 0 | 0 | 819.1064 | 675.8511 | 530.6942 | 0 | 0 | 0 | 2023-08-28 18:28 | 369 | 1 | 4.459793 | 58.174
663 | 2023-08-28 | 44592 | SAE 4140 | B | 0 | 0.04774966 | 0.1483466 | 4 | 0 | 0 | 0 | 0 | 0 | 2 | 0 | 2 | 8 | 0 | 11.54957 | 5.914924 | 17.4645 | 42.369 | 67.8335 | 10 | 1.252796 | 1.358913 | 1.252796 | 1630 | 0 | 527.5416 | 15256.66 | 231.0443 | -1 | 41.25 | 51.73333 | 92.98333 | 2023-08-28 20:24 | 2023-08-28 21:05 | 0 | 0 | 214 | 212.1 | 224.5 | 282.8 | 0 | 0 | 0 | 0 | 2023-08-28 20:53 | 0.2509 | 0.0015 | 0.0164 | 0.016 | 0.1067 | 0.0051 | 0.0391 | 0.0617 | 0.0036 | 0 | 0 | 0.2509 | 0.2509 | 52.93989 | 1 | 6.2 | 0 | 0 | 568.3801 | 678.8589 | 238.2337 | 0 | 0 | 0 | 2023-08-28 19:32 | 285 | 0 | 4.606031 | 54.439
664 | 2023-08-28 | 44593 | SAE 4140 | C | 0 | 0.01797214 | 0.09014282 | 4 | 0 | 0 | 0 | 0 | 0 | 3 | 2 | 2 | 11 | 0 | 14.01474 | 5.001435 | 19.01618 | 38.938 | 68.95418 | 10 | 2.201967 | 1.809455 | 2.201967 | 1648 | 0 | 510.3535 | 16177.04 | 241.2532 | -1 | 45.38333 | 85.6 | 130.9833 | 2023-08-28 22:31 | 2023-08-28 23:16 | 0 | 0 | 200.2 | 205.6 | 221.3 | 275.7 | 0 | 0 | 0 | 0 | 2023-08-28 23:10 | 0.0711 | 0.0038 | 0.0189 | 0.0169 | 0.0803 | 0.006 | 0.072 | 0.0345 | 0.0032 | 0 | 0 | 0.0711 | 0.0711 | 78.31673 | 1 | 9.1 | 0 | 0 | 1002.773 | 637.9401 | 280.4361 | 0 | 0 | 0 | 2023-08-28 21:05 | 325 | 0 | 4.610895 | 61.204
665 | 2023-08-29 | 44594 | SCM435 | C | 0 | 0.03052142 | 0.1504545 | 4 | 0 | 0 | 0 | 0 | 0 | 3 | 2 | 2 | 11 | 0 | 9.311151 | 5.006246 | 14.3174 | 34.096 | 59.4134 | 10 | 2.464031 | 1.511829 | 3.339368 | 1594 | 0 | 463.6823 | 17846.2 | 274.5003 | -1 | 48.65 | 98.63333 | 147.2833 | 2023-08-29 00:55 | 2023-08-29 01:44 | 0 | 0 | 192.6 | 199 | 215.6 | 267.3 | 0 | 0 | 0 | 0 | 2023-08-29 01:33 | 0.0817 | 0.0005 | 0.02 | 0.0107 | 0.0771 | 0.0061 | 0.0559 | 0.0326 | 0.0029 | 0 | 0 | 0.0817 | 0.0817 | 108.0094 | 1 | 16.6 | 0.8753376 | 0 | 843.946 | 659.1626 | 389.7814 | 0 | 0 | 0 | 2023-08-28 23:16 | 169 | 0 | 4.530804 | 50.986
666 | 2023-08-29 | 44595 | 20MnCr5 | C | 0 | 0.02089944 | 0.1412125 | 4 | 0 | 0 | 0 | 0 | 0 | 3 | 2 | 2 | 11 | 0 | 6.115774 | 5.00386 | 11.11963 | 37.223 | 59.34263 | 10 | 2.724371 | 1.90191 | 3.2375 | 1696 | 0 | 495.2673 | 16473.43 | 247.562 | -1 | 44.85 | 45.66667 | 90.51667 | 2023-08-29 02:29 | 2023-08-29 03:14 | 0 | 0 | 206.6 | 209.9 | 223.8 | 272.6 | 0 | 0 | 0 | 0 | 2023-08-29 03:06 | 0.0644 | 0.0015 | 0.0479 | 0.0155 | 0.0694 | 0.0065 | 0.1107 | 0.0264 | 0.0039 | 0 | 0 | 0.0644 | 0.0644 | 110.4209 | 1 | 18.2 | 0.5131283 | 0 | 1038.467 | 680.9504 | 581.695 | 0 | 0 | 0 | 2023-08-29 01:44 | 377 | 0 | 4.593709 | 49.6
667 | 2023-08-29 | 44597 | 44MnSiVS6 | C | 0 | 0.01710831 | 0.1421865 | 4 | 0 | 0 | 0 | 0 | 0 | 3 | 2 | 2 | 11 | 0 | 8.475088 | 5.002522 | 13.47761 | 36.734 | 61.21161 | 10 | 1.901108 | 1.501757 | 2.9371 | 1686 | 0 | 516.4474 | 14320.68 | 220.9586 | -1 | 44.78333 | 36.06667 | 80.85 | 2023-08-29 03:50 | 2023-08-29 04:35 | 0 | 0 | 210.6 | 211.2 | 225.2 | 275.4 | 0 | 0 | 0 | 0 | 2023-08-29 04:31 | 0.0618 | 0.0018 | 0.0393 | 0.0157 | 0.0761 | 0.0069 | 0.087 | 0.0219 | 0.0031 | 0 | 0 | 0.146 | 0.0618 | 104.6065 | 1 | 14.6 | 1.035992 | 0 | 1031.934 | 615.4721 | 328.4781 | 0 | 0 | 0 | 2023-08-29 03:14 | 297 | 0 | 4.625486 | 57.826
668 | 2023-08-29 | 44598 | 44MnSiVS6 | C | 0 | 0.02747406 | 0.1379706 | 4 | 0 | 0 | 0 | 0 | 0 | 3 | 2 | 2 | 11 | 0 | 5.930193 | 5.001472 | 10.93167 | 35.53 | 57.46167 | 10 | 1.301674 | 1.202253 | 2.120537 | 1656 | 0 | 488.2659 | 12620.33 | 203.3514 | -1 | 37.31667 | 25.6 | 62.91667 | 2023-08-29 05:00 | 2023-08-29 05:38 | 0 | 0 | 206.6 | 209.3 | 225.4 | 281.6 | 0 | 0 | 0 | 0 | 2023-08-29 05:30 | 0.075 | 0.0019 | 0.0371 | 0.0113 | 0.0705 | 0.0068 | 0.0726 | 0.0242 | 0.003 | 0 | 0 | 0.075 | 0.075 | 79.92477 | 1 | 15.6 | 0.8188629 | 0 | 873.6227 | 672.7081 | 284.1176 | 0 | 0 | 0 | 2023-08-29 04:35 | 273 | 0 | 4.448443 | 59.82
669 | 2023-08-29 | 44599 | 44MnSiVS6 | C | 0 | 0.06082684 | 0.05933862 | 4 | 0 | 0 | 0 | 0 | 0 | 3 | 2 | 2 | 11 | 0 | 1.694085 | 4.554145 | 6.24823 | 45.066 | 62.31423 | 10 | 1.51939 | 0.8081976 | 2.563173 | 1649 | 0 | 485.2131 | 8907.618 | 138.0721 | -1 | 38.1 | 25.06667 | 63.16667 | 2023-08-29 06:03 | 2023-08-29 06:41 | 0 | 0 | 202.7 | 206.1 | 222.8 | 278.4 | 0 | 0 | 0 | 0 | 2023-08-29 06:36 | 0.05 | 0.0023 | 0.0352 | 0.0104 | 0.0804 | 0.0071 | 0.0853 | 0.022 | 0.0032 | 0 | 0 | 0.05 | 0.05 | 131.7947 | 1 | 13.2 | 1.043783 | 0 | 807.9028 | 697.4424 | 634.5519 | 0 | 0 | 0 | 2023-08-29 05:38 | 386 | 0 | 4.506161 | 58.981
670 | 2023-08-29 | 44600 | 52CRMOV4 | A | 0 | 0.09381973 | 0.1222439 | 2 | 0 | 0 | 0 | 0 | 0 | 0 | 2 | 2 | 6 | 0 | 0 | 3.738515 | 3.738515 | 48.886 | 58.624515 | 10 | 1.381787 | 1.524145 | 1.904652 | 1649 | 0 | 380.1968 | 13150.71 | 206.66 | -1 | 51 | 34.4 | 85.4 | 2023-08-29 07:15 | 2023-08-29 08:06 | 0 | 0 | 208.1 | 209.9 | 224.6 | 282.6 | 0 | 0 | 0 | 0 | 2023-08-29 08:00 | 0.1976 | 0.0031 | 0.0526 | 0.011 | 0.0561 | 0.006 | 0.0855 | 0.0202 | 0.0036 | 0 | 0 | 0.3074 | 0.1976 | 129.1419 | 1 | 11.01 | 0.5228653 | 0 | 955.3503 | 757.4924 | 627.0924 | 0 | 0 | 0 | 2023-08-29 06:41 | 333 | 0 | 4.469196 | 55.107
671 | 2023-08-29 | 44601 | 52CRMOV4 | A | 0 | 0.002375488 | 0.09370947 | 2 | 0 | 0 | 0 | 0 | 0 | 0 | 2 | 2 | 6 | 0 | 11.42068 | 5.010218 | 16.4309 | 41.37 | 63.8009 | 10 | 1.2 | 2.40876 | 2.231126 | 1601 | 0 | 415.1074 | 16223.83 | 249.594 | -1 | 54.15 | 27.66667 | 81.81667 | 2023-08-29 08:34 | 2023-08-29 09:28 | 0 | 0 | 214.6 | 213.1 | 227.3 | 296.6 | 0 | 0 | 0 | 0 | 2023-08-29 09:20 | 0.2124 | 0.0004 | 0.0328 | 0.0104 | 0.061 | 0.0063 | 0.1008 | 0.0209 | 0.0034 | 0 | 0 | 0.3765 | 0.2124 | 96.45653 | 1 | 6.7 | 1.031126 | 0 | 912.1555 | 708.0731 | 420.1825 | 0 | 0 | 0 | 2023-08-29 08:06 | 309 | 0.5 | 4.600843 | 54.762
672 | 2023-08-29 | 44603 | SCR420HV | A | 0 | 0.003119324 | 0.1034376 | 2 | 0 | 0 | 0 | 0 | 0 | 0 | 2 | 2 | 6 | 0 | 9.064129 | 5.020681 | 14.08481 | 44.454 | 64.53881 | 10 | 1.899066 | 1.206447 | 2.925323 | 1654 | 0 | 499.1489 | 11185.16 | 171.9767 | -1 | 53.91667 | 38.4 | 92.31667 | 2023-08-29 10:07 | 2023-08-29 11:01 | 0 | 0 | 202.9 | 205.2 | 220.3 | 288.7 | 0 | 0 | 0 | 0 | 2023-08-29 10:51 | 0.0605 | 0.0006 | 0.0145 | 0.0102 | 0.0673 | 0.0069 | 0.0464 | 0.0201 | 0.0035 | 0 | 0 | 0.2032 | 0.0605 | 142.1108 | 1 | 6.5 | 1.026257 | 0 | 967.7712 | 785.3212 | 675.3904 | 0 | 0 | 0 | 2023-08-29 09:28 | 534 | 0 | 4.427043 | 56.056
673 | 2023-08-29 | 44604 | SCR420HV | A | 0 | 0.05710764 | 0.1895265 | 2 | 0 | 0 | 0 | 0 | 0 | 0 | 2 | 2 | 6 | 0 | 9.38008 | 5.005756 | 14.38584 | 42.653 | 63.03884 | 10 | 2.028807 | 1.475247 | 3.129065 | 1636 | 0 | 544.7291 | 9859.194 | 151.5893 | -1 | 41.98333 | 17.6 | 59.58333 | 2023-08-29 11:18 | 2023-08-29 12:00 | 0 | 0 | 219.4 | 218.6 | 229.2 | 303.7 | 0 | 0 | 0 | 0 | 2023-08-29 11:51 | 0.2298 | 0.0006 | 0.0245 | 0.0205 | 0.0759 | 0.0059 | 0.067 | 0.0187 | 0.0033 | 0 | 0 | 0.2298 | 0.2298 | 139.7788 | 1 | 8 | 1.100258 | 0 | 853.6716 | 763.7209 | 586.8753 | 0 | 0 | 0 | 2023-08-29 11:01 | 674 | 0 | 4.575551 | 60.06
674 | 2023-08-29 | 44605 | S48CS1V | A | 0 | 0.05626782 | 0.09938416 | 2 | 0 | 0 | 0 | 0 | 0 | 0 | 2 | 2 | 6 | 0 | 8.377944 | 5.0087 | 13.38664 | 42.62 | 62.00664 | 10 | 1.957398 | 2.007366 | 2.459816 | 1608 | 0 | 291.3783 | 10982.37 | 168.6827 | -1 | 54 | 10.46667 | 64.46667 | 2023-08-29 12:11 | 2023-08-29 13:05 | 0 | 0 | 226 | 225 | 234.7 | 314 | 0 | 0 | 0 | 0 | 2023-08-29 12:57 | 0.2684 | 0.0026 | 0.0243 | 0.0105 | 0.0564 | 0.0052 | 0.045 | 0.0193 | 0.0034 | 0 | 0 | 0.4404 | 0.2684 | 109.3901 | 1 | 9.1 | 0.5024185 | 0 | 1050.877 | 871.5369 | 708.9045 | 0 | 0 | 0 | 2023-08-29 12:00 | 858 | 0 | 4.557717 | 57.608
675 | 2023-08-29 | 44606 | S48CS1V | A | 0 | 0.005206879 | 0.1694227 | 2 | 0 | 0 | 0 | 0 | 0 | 0 | 2 | 2 | 6 | 0 | 11.94697 | 5.00931 | 16.95628 | 44.059 | 67.01528 | 10 | 1.910313 | 2.010418 | 2.931703 | 1649 | 0 | 586.4693 | 10997.97 | 159.125 | -1 | 45.98333 | 9.6 | 55.58333 | 2023-08-29 13:14 | 2023-08-29 14:00 | 0 | 0 | 220.5 | 219.2 | 231.8 | 311.3 | 0 | 0 | 0 | 0 | 2023-08-29 13:53 | 0.1419 | 0.0008 | 0.0191 | 0.0126 | 0.0649 | 0.0059 | 0.0486 | 0.02 | 0.0032 | 0 | 0 | 0.1419 | 0.1419 | 117.0047 | 1 | 8.1 | 1.021389 | 0 | 927.5419 | 872.203 | 555.8871 | 0 | 0 | 0 | 2023-08-29 13:05 | 509 | 0 | 4.492867 | 56.218
676 | 2023-08-29 | 44607 | 45C8 | B | 0 | 0.101786 | 0.113651 | 2 | 0 | 0 | 0 | 0 | 0 | 2 | 0 | 2 | 6 | 0 | 21.03413 | 5.004182 | 26.03831 | 42.007 | 74.04531 | 10 | 2.556189 | 1.008757 | 4.697309 | 1600 | 0 | 501.1252 | 11543.95 | 169.651 | -1 | 38.43333 | 12.46667 | 50.9 | 2023-08-29 14:13 | 2023-08-29 14:51 | 0 | 0 | 220.3 | 220.1 | 231.7 | 312.2 | 0 | 0 | 0 | 0 | 2023-08-29 14:40 | 0.2525 | 0.0003 | 0.01 | 0.01 | 0.0646 | 0.0036 | 0.0166 | 0.0137 | 0.0032 | 0 | 0 | 0.2525 | 0.2525 | 180.3999 | 1 | 0 | 2.141121 | 0 | 798.0541 | 911.8004 | 429.5075 | 0 | 0 | 0 | 2023-08-29 14:00 | 381 | 0 | 4.51297 | 57.648
677 | 2023-08-29 | 44608 | 45C8 | B | 0 | 0.06341827 | 0.05074573 | 2 | 0 | 0 | 0 | 0 | 0 | 2 | 0 | 2 | 6 | 0 | 11.52593 | 5.120067 | 16.64599 | 41.8 | 64.44599 | 10 | 2.487336 | 1.982777 | 3.488279 | 1604 | 0 | 529.3362 | 13696.7 | 208.9632 | -1 | 37.01667 | 27.33333 | 64.35 | 2023-08-29 15:18 | 2023-08-29 15:55 | 0 | 0 | 213.6 | 215.4 | 231.6 | 308.3 | 0 | 0 | 0 | 0 | 2023-08-29 15:46 | 0.2012 | 0.0009 | 0.0134 | 0.009 | 0.0737 | 0.0043 | 0.04 | 0.0138 | 0.0032 | 0 | 0 | 0.2012 | 0.2012 | 146.8997 | 1 | 7.1 | 1.000942 | 0 | 705.4792 | 697.8781 | 540.0986 | 0 | 0 | 0 | 2023-08-29 14:51 | 240 | 0 | 4.574903 | 52.797
678 | 2023-08-29 | 44609 | 60SiCr8 | B | 0 | 0.06545786 | 0.1146237 | 2 | 0 | 0 | 0 | 0 | 0 | 2 | 0 | 2 | 6 | 0 | 7.880306 | 7.150746 | 15.03105 | 42.978 | 64.00905 | 10 | 2.235117 | 1.740048 | 3.241897 | 1623 | 0 | 582.7139 | 11684.35 | 178.9086 | -1 | 43.23333 | 10.13333 | 53.36667 | 2023-08-29 16:06 | 2023-08-29 16:49 | 0 | 0 | 228.3 | 226.2 | 242.8 | 323.8 | 0 | 0 | 0 | 0 | 2023-08-29 16:43 | 0.2718 | 0.001 | 0.0324 | 0.0192 | 0.0763 | 0.0065 | 0.0976 | 0.02 | 0.0034 | 0 | 0 | 0.2718 | 0.2718 | 145.1744 | 1 | 7.3 | 1.006781 | 0 | 777.2952 | 753.3877 | 419.1945 | 0 | 0 | 0 | 2023-08-29 15:55 | 317 | 0 | 4.469844 | 53.9
679 | 2023-08-29 | 44610 | 20MoCr4 | B | 0 | 0.013965 | 0.1010051 | 2 | 0 | 0 | 0 | 0 | 0 | 2 | 0 | 2 | 6 | 0 | 10.04496 | 7.319432 | 17.3644 | 43.961 | 67.3254 | 10 | 2.207612 | 1.991425 | 3.231923 | 1617 | 0 | 568.8566 | 12011.94 | 174.022 | -1 | 38.7 | 8.733333 | 47.43333 | 2023-08-29 16:57 | 2023-08-29 17:36 | 0 | 0 | 226.3 | 224 | 239.7 | 320.1 | 0 | 0 | 0 | 0 | 2023-08-29 17:30 | 0.3284 | 0.0024 | 0.029 | 0.0165 | 0.0751 | 0.0033 | 0.0815 | 0.0173 | 0.0032 | 0 | 0 | 0.3284 | 0.3284 | 128.9448 | 1 | 7.7 | 1.024311 | 0 | 791.3 | 741.4899 | 549.747 | 0 | 0 | 0 | 2023-08-29 16:49 | 309 | 0 | 4.40013 | 55.16
680 | 2023-08-29 | 44611 | 8720 | B | 0 | 0.03947144 | 0.1611545 | 2 | 0 | 0 | 0 | 0 | 0 | 2 | 0 | 2 | 6 | 0 | 11.59697 | 7.008021 | 18.60499 | 43.893 | 68.49799 | 10 | 2.206658 | 2.002725 | 3.990436 | 1594 | 0 | 593.1962 | 12682.72 | 181.9668 | -1 | 41.36667 | 14.4 | 55.76667 | 2023-08-29 17:51 | 2023-08-29 18:32 | 0 | 0 | 225.8 | 225.2 | 239.6 | 321 | 0 | 0 | 0 | 0 |  | 0 | 0 | 0 | 0 | 0 | 0 | 0 | 0 | 0 | 0 | 0 | 0 | 0 | 154.6382 | 1 | 7.2 | 1.783778 | 0 | 840.2974 | 783.3018 | 571.0999 | 0 | 0 | 0 | 2023-08-29 17:36 | 385 | 0 | 4.466602 | 53.35
681 | 2023-08-29 | 44612 | 20MnCr5 | B | 0 | 0.01074966 | 0.1186769 | 2 | 0 | 0 | 0 | 0 | 0 | 2 | 0 | 2 | 6 | 0 | 8.115394 | 5.549921 | 13.66531 | 48.536 | 68.20131 | 10 | 2.205889 | 2.002231 | 2.205889 | 1626 | 0 | 728.7527 | 5085.617 | 72.75423 | -1 | 42.31667 | 8.2 | 50.51667 | 2023-08-29 18:40 | 2023-08-29 19:22 | 0 | 0 | 224.2 | 218.9 | 235.1 | 316.9 | 0 | 0 | 0 | 0 | 2023-08-29 19:13 | 0.5843 | 0.0025 | 0.0209 | 0.0137 | 0.0837 | 0.0048 | 0.0746 | 0.0169 | 0.0031 | 0 | 0 | 0.5843 | 0.5843 | 103.2463 | 1 | 7.7 | 0 | 0 | 928.3301 | 896.236 | 629.4681 | 0 | 0 | 0 | 2023-08-29 18:32 | 354 | 0 | 4.42607 | 54.741
682 | 2023-08-29 | 44613 | 22Mn6 | B | 0 | -0.02543451 | 0.08122546 | 2 | 0 | 0 | 0 | 0 | 0 | 2 | 0 | 2 | 6 | 0 | 11.43295 | 5.39112 | 16.82407 | 44.4 | 67.22407 | 10 | 2.202519 | 1.999226 | 3.119724 | 1632 | 0 | 618.631 | 10732.77 | 155.2682 | -1 | 40.9 | 12.73333 | 53.63333 | 2023-08-29 19:35 | 2023-08-29 20:16 | 0 | 0 | 231.9 | 224.9 | 238.3 | 323.1 | 0 | 0 | 0 | 0 | 2023-08-29 20:08 | 0.1636 | 0.0012 | 0.0221 | 0.0101 | 0.0647 | 0.0037 | 0.0588 | 0.0173 | 0.0031 | 0 | 0 | 0.1636 | 0.1636 | 126.1817 | 1 | 7.9 | 0.9172049 | 0 | 841.6505 | 814.2163 | 663.6584 | 0 | 0 | 0 | 2023-08-29 19:22 | 489 | 0 | 4.264915 | 57.225
683 | 2023-08-29 | 44614 | 22Mn6 | B | 0 | 0.05684372 | 0.06501282 | 2 | 0 | 0 | 0 | 0 | 0 | 2 | 0 | 2 | 6 | 0 | 11.13452 | 5.079391 | 16.21391 | 45.997 | 68.21091 | 10 | 2.203587 | 2.003012 | 3.224001 | 1591 | 0 | 648.0557 | 9937.192 | 143.3712 | -1 | 39.7 | 9.266667 | 48.96667 | 2023-08-29 20:25 | 2023-08-29 21:05 | 0 | 0 | 231.5 | 229.4 | 242.2 | 322.4 | 0 | 0 | 0 | 0 | 2023-08-29 20:58 | 0.2416 | 0.0011 | 0.0211 | 0.014 | 0.0674 | 0.0047 | 0.0638 | 0.017 | 0.0032 | 0 | 0 | 0.2416 | 0.2416 | 138.2866 | 1 | 7.1 | 1.020414 | 0 | 830.5291 | 800.9558 | 658.7114 | 0 | 0 | 0 | 2023-08-29 20:16 | 493 | 0 | 4.368029 | 45.465
684 | 2023-08-29 | 44615 | S 48C | B | 0 | -0.01144553 | 0.04263965 | 2 | 0 | 0 | 0 | 0 | 0 | 2 | 0 | 2 | 6 | 0 | 4.60912 | 4.565393 | 9.174513 | 48.2 | 63.374513 | 10 | 2.202299 | 1.336734 | 2.925743 | 1631 | 0 | 622.7964 | 4851.615 | 72.65669 | 428 | 42.91667 | 13.8 | 56.71667 | 2023-08-29 21:19 | 2023-08-29 22:02 | 0 | 0 | 229.7 | 224.1 | 236.8 | 323.2 | 0 | 0 | 0 | 0 | 2023-08-29 21:52 | 0.4579 | 0.0054 | 0.036 | 0.0215 | 0.071 | 0.0048 | 0.0688 | 0.0146 | 0.0032 | 0 | 0 | 0.4579 | 0.4579 | 176.5206 | 1 | 7.4 | 0.723444 | 0 | 873.4789 | 839.5838 | 768.9052 | 0 | 0 | 0 | 2023-08-29 21:05 | 421 | 2 | 4.446498 | 56.496
685 | 2023-08-29 | 44616 | S 48C | C | 0 | 0 | 0.1138134 | 2 | 0 | 0 | 0 | 0 | 0 | 2 | 0 | 2 | 6 | 0 | 4.626472 | 5.023713 | 9.650185 | 47.067 | 62.717185 | 10 | 1.860259 | 0.7560678 | 3.82709 | 1648 | 0 | 515.5509 | 5491.219 | 86.4525 | -1 | 38.43333 | 14.93333 | 53.36667 | 2023-08-29 22:17 | 2023-08-29 22:55 | 0 | 0 | 222.4 | 220.1 | 236.3 | 322.3 | 0 | 0 | 0 | 0 | 2023-08-29 22:49 | 0.0909 | 0.0018 | 0.0208 | 0.0125 | 0.0541 | 0.0048 | 0.0516 | 0.0166 | 0.0028 | 0 | 0 | 0.0909 | 0.0909 | 232.6472 | 1 | 6.8 | 1.966831 | 0 | 881.6769 | 853.1764 | 781.8454 | 0 | 0 | 0 | 2023-08-29 22:02 | 197 | 0 | 4.488327 | 51.378
686 | 2023-08-29 | 44617 | 38MnS6 | C | 0 | 0 | 0.09808691 | 2 | 0 | 0 | 0 | 0 | 0 | 2 | 0 | 2 | 6 | 0 | 4.288669 | 5.001643 | 9.290312 | 46.819 | 62.109312 | 10 | 1.2 | 2.002687 | 1.592391 | 1645 | 0 | 388.1671 | 4258.812 | 68.02201 | -1 | 41.96667 | 9.733333 | 51.7 | 2023-08-29 23:05 | 2023-08-29 23:47 | 0 | 0 | 229.2 | 225.2 | 239.5 | 322.8 | 0 | 0 | 0 | 0 | 2023-08-29 23:43 | 0.0634 | 0.002 | 0.0286 | 0.0121 | 0.0602 | 0.0058 | 0.0505 | 0.0428 | 0.0034 | 0 | 0 | 0.0634 | 0.0634 | 104.1438 | 1 | 6 | 0.3923912 | 0 | 903.4255 | 907.5041 | 776.6052 | 0 | 0 | 0 | 2023-08-29 22:55 | 1616 | 0.5 | 4.341115 | 58.464
687 | 2023-08-30 | 44618 | 38MnS6 | C | 0 | 0.01221335 | 0.1514268 | 2 | 0 | 0 | 0 | 0 | 0 | 2 | 0 | 2 | 6 | 0 | 12.35515 | 5.006991 | 17.36214 | 40.724 | 64.08614 | 10 | 1.293691 | 2.387366 | 1.612082 | 1597 | 0 | 433.2143 | 11824.75 | 183.9393 | -1 | 30.8 | 21.83333 | 52.63333 | 2023-08-30 00:09 | 2023-08-30 00:39 | 0 | 0 | 225.2 | 219.3 | 235 | 315 | 0 | 0 | 0 | 0 | 2023-08-30 00:33 | 0.1002 | 0.0025 | 0.029 | 0.0151 | 0.0691 | 0.0062 | 0.0588 | 0.0269 | 0.0039 | 0 | 0 | 0.1002 | 0.1002 | 68.41834 | 1 | 6.2 | 0.3183918 | 0 | 794.0911 | 663.1094 | 627.1745 | 0 | 0 | 0 | 2023-08-29 23:47 | 200 | 0 | 4.488003 | 55.902
688 | 2023-08-30 | 44619 | SAE1050 | C | 0 | 0.02881775 | 0.1269458 | 2 | 0 | 0 | 0 | 0 | 0 | 2 | 0 | 2 | 6 | 0 | 10.98699 | 5.001376 | 15.98836 | 39.936 | 61.92436 | 10 | 1.732792 | 2.061341 | 1.89929 | 1634 | 0 | 566.9182 | 9141.612 | 142.5607 | -1 | 35.15 | 9.466667 | 44.61667 | 2023-08-30 00:49 | 2023-08-30 01:24 | 0 | 0 | 225.8 | 224.2 | 237.9 | 319.6 | 0 | 0 | 0 | 0 | 2023-08-30 01:20 | 0.061 | 0.0012 | 0.0192 | 0.0099 | 0.0783 | 0.0076 | 0.0438 | 0.0207 | 0.0035 | 0 | 0 | 0.061 | 0.061 | 78.52083 | 1 | 8.2 | 0.1664982 | 0 | 791.683 | 752.3456 | 318.1093 | 0 | 0 | 0 | 2023-08-30 00:39 | 272 | 0 | 4.461738 | 56.046
689 | 2023-08-30 | 44620 | SAE1050 | C | 0 | 0 | 0.1078145 | 2 | 0 | 0 | 0 | 0 | 0 | 2 | 0 | 2 | 6 | 0 | 8.054178 | 5.007517 | 13.0617 | 48.166 | 67.2277 | 10 | 1.926766 | 2.004174 | 2.238343 | 1675 | 0 | 432.4637 | 5647.22 | 85.52805 | -1 | 45.85 | 10.2 | 56.05 | 2023-08-30 01:34 | 2023-08-30 02:20 | 0 | 0 | 231.2 | 226.5 | 238.8 | 318.5 | 0 | 0 | 0 | 0 | 2023-08-30 02:15 | 0.1165 | 0.0006 | 0.0211 | 0.0173 | 0.0777 | 0.005 | 0.0666 | 0.0198 | 0.0039 | 0 | 0 | 0.1165 | 0.1165 | 125.3152 | 1 | 4.8 | 0.3115768 | 0 | 917.5004 | 861.2916 | 746.5104 | 0 | 0 | 0 | 2023-08-30 01:24 | 240 | 0 | 4.425097 | 56.283
690 | 2023-08-30 | 44621 | SAE8620 | C | 0 | 0.006118652 | 0.173476 | 2 | 0 | 0 | 0 | 0 | 0 | 2 | 0 | 2 | 6 | 0 | 14.91037 | 5.021998 | 19.93237 | 39.385 | 65.31737 | 10 | 1.911904 | 2.001868 | 1.911904 | 1649 | 0 | 518.3454 | 13618.7 | 209.1408 | -1 | 39.16667 | 14.75 | 53.91667 | 2023-08-30 02:35 | 2023-08-30 03:14 | 0 | 0 | 225.7 | 224.9 | 239 | 315.1 | 0 | 0 | 0 | 0 | 2023-08-30 03:12 | 0.06 | 0.0016 | 0.0149 | 0.0127 | 0.088 | 0.0047 | 0.0351 | 0.0273 | 0.0029 | 0 | 0 | 0.06 | 0.06 | 74.29959 | 1 | 5.8 | 0 | 0 | 847.5252 | 689.0559 | 238.0419 | 0 | 0 | 0 | 2023-08-30 02:20 | 422 | 0 | 4.302854 | 54.81
691 | 2023-08-30 | 44622 | SAE8620 | C | 0 | 0 | 0.2235732 | 2 | 0 | 0 | 0 | 0 | 0 | 2 | 0 | 2 | 6 | 0 | 15.27635 | 5.010395 | 20.28675 | 39.733 | 66.01975 | 10 | 2.588425 | 1.692086 | 3.015869 | 1663 | 0 | 564.0576 | 13150.71 | 199.1936 | -1 | 35.08333 | 12.53333 | 47.61667 | 2023-08-30 03:27 | 2023-08-30 04:02 | 0 | 0 | 224.2 | 221.6 | 237.9 | 311.5 | 0 | 0 | 0 | 0 | 2023-08-30 03:58 | 0.0597 | 0.0011 | 0.0179 | 0.0169 | 0.088 | 0.005 | 0.054 | 0.0197 | 0.0029 | 0 | 0 | 0.0597 | 0.0597 | 114.7296 | 1 | 6 | 0.4274445 | 0 | 894.3636 | 798.7916 | 240.5452 | 0 | 0 | 0 | 2023-08-30 03:14 | 297 | 0 | 4.514591 | 51.24
692 | 2023-08-30 | 44623 | SCR420HV | C | 0 | 0 | 0.1835281 | 2 | 0 | 0 | 0 | 0 | 0 | 2 | 0 | 2 | 6 | 0 | 11.00423 | 5.009412 | 16.01364 | 38.826 | 60.83964 | 10 | 2.201825 | 2.00241 | 2.683795 | 1650 | 0 | 492.7665 | 11528.35 | 188.8667 | -1 | 35.68333 | 21.26667 | 56.95 | 2023-08-30 04:23 | 2023-08-30 04:59 | 0 | 0 | 221.3 | 221.6 | 237.9 | 308.3 | 0 | 0 | 0 | 0 | 2023-08-30 04:56 | 0.0907 | 0.0007 | 0.0176 | 0.0141 | 0.0754 | 0.0046 | 0.0335 | 0.0185 | 0.003 | 0 | 0 | 0.0907 | 0.0907 | 120.8174 | 1 | 6.2 | 0.4819698 | 0 | 839.9413 | 784.1224 | 250.0195 | 0 | 0 | 0 | 2023-08-30 04:02 | 505 | 0 | 4.48022 | 56.046
693 | 2023-08-30 | 44624 | SCR420HV | C | 0 | 0 | 0.06776917 | 2 | 0 | 0 | 0 | 0 | 0 | 2 | 0 | 2 | 6 | 0 | 9.932257 | 5.156803 | 15.08906 | 43.773 | 64.86206 | 10 | 2.200117 | 2.467622 | 2.200117 | 1635 | 0 | 612.7062 | 9094.813 | 138.2988 | -1 | 39.7 | 10 | 49.7 | 2023-08-30 05:09 | 2023-08-30 05:48 | 0 | 0 | 223.2 | 220.3 | 236.2 | 308.3 | 0 | 0 | 0 | 0 | 2023-08-30 05:45 | 0.095 | 0.001 | 0.0186 | 0.0118 | 0.0792 | 0.0068 | 0.0547 | 0.0223 | 0.0028 | 0 | 0 | 0.095 | 0.095 | 100.0551 | 1 | 6.9 | 0 | 0 | 848.5774 | 809.7911 | 419.8502 | 0 | 0 | 0 | 2023-08-30 04:59 | 269 | 0 | 4.390078 | 51.147
694 | 2023-08-30 | 44625 | B-14 | A | 0 | 0 | 0.1112191 | 2 | 0 | 0 | 0 | 0 | 0 | 2 | 0 | 2 | 6 | 0 | 9.438836 | 5.016096 | 14.45493 | 45.754 | 66.20893 | 10 | 1.915335 | 1.742456 | 3.022408 | 1668 | 0 | 563.1419 | 8299.233 | 124.2234 | -1 | 38.7 | 17.93333 | 56.63333 | 2023-08-30 06:06 | 2023-08-30 06:45 | 0 | 0 | 234.2 | 229.4 | 243.4 | 312.2 | 0 | 0 | 0 | 0 | 2023-08-30 06:43 | 0.1066 | 0.0002 | 0.026 | 0.0132 | 0.0636 | 0.005 | 0.0524 | 0.0174 | 0.0031 | 0 | 0 | 0.4488 | 0.1066 | 143.5487 | 1 | 6.6 | 1.107073 | 0 | 845.9432 | 750.1262 | 590.3625 | 0 | 0 | 0 | 2023-08-30 05:48 | 445 | 0 | 4.42153 | 53.35
695 | 2023-08-30 | 44626 | S48C | A | 0 | 0.08160635 | 0.08949402 | 2 | 0 | 0 | 0 | 0 | 0 | 2 | 0 | 2 | 6 | 0 | 10.57821 | 5.013608 | 15.59182 | 43.842 | 65.43382 | 10 | 1.706351 | 1.504214 | 2.759871 | 1669 | 0 | 529.0507 | 10592.38 | 162.127 | -1 | 37.35 | 13.46667 | 50.81667 | 2023-08-30 06:58 | 2023-08-30 07:36 | 0 | 0 | 231 | 223.5 | 241.6 | 315.8 | 0 | 0 | 0 | 0 | 2023-08-30 07:31 | 0.0873 | 0.0023 | 0.0253 | 0.0162 | 0.0872 | 0.0053 | 0.0695 | 0.0178 | 0.0032 | 0 | 0 | 0.0873 | 0.0873 | 128.415 | 1 | 5.9 | 1.05352 | 0 | 801.1548 | 785.9786 | 503.4557 | 0 | 0 | 0 | 2023-08-30 06:45 | 260 | 0 | 4.455577 | 50.904
696 | 2023-08-30 | 44627 | 52CRMOV4 | A | 0 | 0.02908173 | 0.1339169 | 2 | 0 | 0 | 0 | 0 | 0 | 2 | 0 | 2 | 6 | 0 | 14.20541 | 5.020608 | 19.22602 | 40.001 | 65.22702 | 10 | 1.701541 | 2.582348 | 2.228301 | 1660 | 0 | 638.3194 | 13478.3 | 204.1331 | -1 | 45.63333 | 15.28333 | 60.91667 | 2023-08-30 07:51 | 2023-08-30 08:37 | 0 | 0 | 237.9 | 228.8 | 247.1 | 314.3 | 0 | 0 | 0 | 0 | 2023-08-30 08:34 | 0.1012 | 0.001 | 0.0198 | 0.0104 | 0.0492 | 0.0062 | 0.0441 | 0.0223 | 0.0032 | 0 | 0 | 0.4864 | 0.1012 | 85.61821 | 1 | 6.8 | 0.5267601 | 0 | 859.8722 | 822.6121 | 398.6716 | 0 | 0 | 0 | 2023-08-30 07:36 | 377 | 0 | 4.444877 | 55.926
697 | 2023-08-30 | 44628 | 52CRMOV4 | A | 0 | 0.1115759 | 0.0653374 | 2 | 0 | 0 | 0 | 0 | 0 | 2 | 0 | 2 | 6 | 0 | 18.22589 | 5.010607 | 23.2365 | 42.573 | 71.8095 | 10 | 0.5009437 | 3.176036 | 2.54372 | 1639 | 0 | 556.569 | 14710.67 | 198.4992 | -1 | 54.15 | 9.733333 | 63.88333 | 2023-08-30 08:46 | 2023-08-30 09:41 | 0 | 0 | 227.8 | 223.6 | 244 | 314.2 | 0 | 0 | 0 | 0 | 2023-08-30 09:38 | 0.052 | 0.0007 | 0.0139 | 0.0082 | 0.0603 | 0.0052 | 0.0505 | 0.0167 | 0.0034 | 0 | 0 | 0.2818 | 0.052 | 80.65955 | 1 | 8.3 | 2.042776 | 0 | 978.2752 | 934.3913 | 338.7354 | 0 | 0 | 0 | 2023-08-30 08:37 | 269 | 0 | 4.45201 | 55.221
698 | 2023-08-30 | 44629 | GRADE3 | A | 0 | 0.041655 | 0.05901428 | 2 | 0 | 0 | 0 | 0 | 0 | 2 | 0 | 2 | 6 | 0 | 10.01018 | 5.014825 | 15.025 | 44.235 | 65.26 | 10 | 1.670113 | 1.526887 | 2.528896 | 1627 | 0 | 476.4122 | 9703.198 | 147.1073 | -1 | 44.18333 | 11.4 | 55.58333 | 2023-08-30 09:52 | 2023-08-30 10:36 | 0 | 0 | 235 | 227.5 | 245.1 | 310.7 | 0 | 0 | 0 | 0 | 2023-08-30 10:30 | 0.4282 | 0.0022 | 0.0246 | 0.0135 | 0.0737 | 0.0051 | 0.0495 | 0.0145 | 0.0045 | 0 | 0 | 0.4282 | 0.4282 | 116.4049 | 1 | 6.7 | 0.8587837 | 0 | 845.4752 | 801.0575 | 420.6797 | 0 | 0 | 0 | 2023-08-30 09:41 | 289 | 0 | 4.495136 | 53.55
699 | 2023-08-30 | 44630 | GRADE3 | A | 0 | 0 | 0.03372241 | 2 | 0 | 0 | 0 | 0 | 0 | 2 | 0 | 2 | 6 | 0 | 10.28022 | 5.006821 | 15.28704 | 42.021 | 63.30804 | 10 | 2.111516 | 1.147409 | 3.64506 | 1620 | 0 | 536.6749 | 11247.56 | 174.0892 | -1 | 38.1 | 31.06667 | 69.16667 | 2023-08-30 11:07 | 2023-08-30 11:45 | 0 | 0 | 225.6 | 223 | 240.8 | 305.6 | 0 | 0 | 0 | 0 | 2023-08-30 11:41 | 0.5283 | 0.0013 | 0.024 | 0.0123 | 0.0838 | 0.0043 | 0.031 | 0.0145 | 0.0033 | 0 | 0 | 0.5283 | 0.5283 | 165.0316 | 1 | 6.8 | 1.533545 | 0 | 901.9806 | 773.4595 | 393.0979 | 0 | 0 | 0 | 2023-08-30 10:36 | 169 | 0.5 | 4.352788 | 55.888
700 | 2023-08-30 | 44631 | GRADE3 | A | 0 | 0.02099545 | 0.1079768 | 2 | 0 | 0 | 0 | 0 | 0 | 2 | 0 | 2 | 6 | 0 | 11.73684 | 5.010608 | 16.74744 | 40.341 | 63.08844 | 10 | 2.254004 | 2.187888 | 2.63666 | 1700 | 0 | 551.7168 | 11169.56 | 169.78 | -1 | 33.81667 | 13.13333 | 46.95 | 2023-08-30 11:58 | 2023-08-30 12:32 | 0 | 0 | 228.8 | 227.3 | 244.8 | 310 | 0 | 0 | 0 | 0 | 2023-08-30 12:23 | 0.48 | 0.001 | 0.0402 | 0.0183 | 0.0774 | 0.0066 | 0.042 | 0.0202 | 0.0033 | 0 | 0 | 0.48 | 0.48 | 103.612 | 1 | 8.7 | 0.3826561 | 0 | 797.7121 | 740.7803 | 482.7259 | 0 | 0 | 0 | 2023-08-30 11:45 | 148 | 0 | 4.34987 | 58.338
701 | 2023-08-30 | 44632 | GRADE3 | A | 0 | 0 | 0.07603772 | 2 | 0 | 0 | 0 | 0 | 0 | 2 | 0 | 2 | 6 | 0 | 10.00856 | 0 | 10.00856 | 45.983 | 61.99156 | 10 | 1.520975 | 2.00197 | 1.817947 | 1632 | 0 | 402.03 | 7831.234 | 120.311 | -1 | 38.91667 | 17.26667 | 56.18333 | 2023-08-30 12:50 | 2023-08-30 13:28 | 0 | 0 | 231.8 | 229.1 | 245.1 | 309.8 | 0 | 0 | 0 | 0 | 2023-08-30 13:24 | 0.1606 | 0.0005 | 0.0315 | 0.0115 | 0.0456 | 0.0053 | 0.0581 | 0.018 | 0.0035 | 0 | 0 | 0.3444 | 0.1606 | 95.13783 | 1 | 9.1 | 0.2969723 | 0 | 894.5452 | 869.8869 | 558.0942 | 0 | 0 | 0 | 2023-08-30 12:32 | 257 | 0 | 4.488327 | 50.316
702 | 2023-08-30 | 44633 | 20MNCR5 | A | 0 | 0.08729315 | 0.1832037 | 2 | 0 | 0 | 0 | 0 | 0 | 2 | 0 | 2 | 6 | 0 | 22.05289 | 2.277745 | 24.33064 | 43.571 | 73.90164 | 10 | 0.802987 | 2.964148 | 0.9685125 | 1634 | 0 | 503.737 | 10919.97 | 160.8204 | -1 | 33.35 | 10.73333 | 44.08333 | 2023-08-30 13:39 | 2023-08-30 14:13 | 0 | 0 | 232.5 | 229.3 | 248.2 | 317.7 | 0 | 0 | 0 | 0 | 2023-08-30 14:06 | 0.1462 | 0.1023 | 0.1681 | 0.01 | 0.0294 | 0.0048 | 0.0532 | 0.0193 | 0.0035 | 0 | 0 | 0.1462 | 0.1462 | 39.80629 | 1 | 0 | 0.1655254 | 0 | 803.8422 | 774.7486 | 360.3412 | 0 | 0 | 0 | 2023-08-30 13:28 | 345 | 0 | 4.461414 | 54.9
703 | 2023-08-30 | 44634 | 16MnCr5 | B | 0 | -0.02543451 | 0.06177039 | 2 | 0 | 0 | 0 | 0 | 0 | 2 | 0 | 2 | 6 | 0 | 13.50182 | 5.018615 | 18.52043 | 42.43 | 66.95043 | 10 | 2.204549 | 1.597259 | 2.834519 | 1660 | 0 | 577.2973 | 13135.11 | 192.1731 | -1 | 38.88333 | 14.26667 | 53.15 | 2023-08-30 14:27 | 2023-08-30 15:06 | 0 | 0 | 234.5 | 232.5 | 250.6 | 311.6 | 0 | 0 | 0 | 0 | 2023-08-30 14:57 | 0.3465 | 0.0027 | 0.0308 | 0.0205 | 0.0678 | 0.0039 | 0.0837 | 0.0132 | 0.0032 | 0 | 0 | 0.3465 | 0.3465 | 109.3546 | 1 | 7.4 | 0.6299706 | 0 | 802.3822 | 829.2087 | 514.3321 | 0 | 0 | 0 | 2023-08-30 14:13 | 272 | 0 | 4.352788 | 52.324
704 | 2023-08-30 | 44635 | 16MnCr5 | B | 0 | -0.01262128 | 0.03372253 | 2 | 0 | 0 | 0 | 0 | 0 | 2 | 0 | 2 | 6 | 0 | 9.795136 | 4.994295 | 14.78943 | 44.635 | 65.42443 | 10 | 1.706177 | 1.325323 | 2.379961 | 1615 | 0 | 535.5669 | 12854.32 | 188.6888 | -1 | 40.03333 | 77.08333 | 117.1167 | 2023-08-30 16:23 | 2023-08-30 17:03 | 0 | 0 | 221.7 | 218.6 | 238.7 | 318.4 | 0 | 0 | 0 | 0 | 2023-08-30 16:58 | 0.058 | 0.001 | 0.0327 | 0.013 | 0.0777 | 0.006 | 0.044 | 0.0223 | 0.0034 | 0 | 0 | 0.058 | 0.058 | 101.3205 | 1 | 8.7 | 0.6737843 | 0 | 911.714 | 649.2386 | 520.2863 | 0 | 0 | 0 | 2023-08-30 15:06 | 422 | 0 | 4.498379 | 53.55
705 | 2023-08-30 | 44636 | 16MnCr5 | B | 0 | 0 | 0.01977954 | 2 | 0 | 0 | 0 | 0 | 0 | 2 | 0 | 2 | 6 | 0 | 9.910524 | 4.708675 | 14.6192 | 46.597 | 67.2162 | 10 | 1.48589 | 1.531193 | 2.140201 | 1612 | 0 | 638.0923 | 9983.991 | 143.828 | -1 | 46.38333 | 59 | 105.3833 | 2023-08-30 18:02 | 2023-08-30 18:48 | 0 | 0 | 224 | 226.5 | 249.1 | 329.6 | 0 | 0 | 0 | 0 | 2023-08-30 18:37 | 0.2913 | 0.0011 | 0.0249 | 0.011 | 0.0768 | 0.0041 | 0.0822 | 0.0236 | 0.0034 | 0 | 0 | 0.2913 | 0.2913 | 93.78947 | 1 | 8.2 | 0.6543102 | 0 | 880.1888 | 730.6926 | 598.6891 | 0 | 0 | 0 | 2023-08-30 17:03 | 550 | 0 | 4.422828 | 54.6
706 | 2023-08-30 | 44637 | B 14 | B | 0 | 0.02951364 | 0.00421521 | 2 | 0 | 0 | 0 | 0 | 0 | 2 | 0 | 2 | 6 | 0 | 10.4437 | 5.005253 | 15.44896 | 46.464 | 67.91296 | 10 | 1.704054 | 1.508431 | 2.263919 | 1612 | 0 | 615.758 | 10015.19 | 145.1204 | -1 | 44.98333 | 10.66667 | 55.65 | 2023-08-30 18:59 | 2023-08-30 19:44 | 0 | 0 | 242.1 | 241.2 | 257.3 | 356.5 | 0 | 0 | 0 | 0 | 2023-08-30 19:33 | 0.1372 | 0.0014 | 0.0222 | 0.0114 | 0.0626 | 0.0043 | 0.0643 | 0.0184 | 0.0032 | 0 | 0 | 0.1372 | 0.1372 | 100.4002 | 1 | 7.1 | 0.559866 | 0 | 824.5779 | 799.2856 | 594.3588 | 0 | 0 | 0 | 2023-08-30 18:48 | 526 | 0 | 4.455253 | 53.35
707 | 2023-08-30 | 44638 | S 35C | B | 0 | 0.02334695 | 0.09095349 | 2 | 0 | 0 | 0 | 0 | 0 | 2 | 0 | 2 | 6 | 0 | 10.71392 | 5.27642 | 15.99035 | 46.927 | 68.91735 | 10 | 1.701305 | 1.608125 | 2.6633 | 1647 | 0 | 553.4237 | 9859.194 | 142.0278 | -1 | 51.46667 | 9.333333 | 60.8 | 2023-08-30 19:53 | 2023-08-30 20:45 | 0 | 0 | 232.9 | 180.9 | 253.9 | 349.7 | 0 | 0 | 0 | 0 | 2023-08-30 20:35 | 0.3301 | 0.0006 | 0.0182 | 0.0139 | 0.0783 | 0.0035 | 0.0443 | 0.0159 | 0.0032 | 0 | 0 | 0.3301 | 0.3301 | 118.4197 | 1 | 6.5 | 0.9619942 | 0 | 847.6354 | 800.7563 | 568.5003 | 0 | 0 | 0 | 2023-08-30 19:44 | 570 | 0 | 4.465629 | 55.746
708 | 2023-08-30 | 44639 | S 35C | B | 0 | 0.03325681 | 0.03242529 | 2 | 0 | 0 | 0 | 0 | 0 | 2 | 0 | 2 | 6 | 0 | 9.513874 | 4.982614 | 14.49649 | 46.847 | 67.34349 | 10 | 1.728243 | 1.603482 | 2.697054 | 1631 | 0 | 560.1013 | 8985.616 | 130.1443 | -1 | 41.31667 | 10.46667 | 51.78333 | 2023-08-30 20:55 | 2023-08-30 21:36 | 0 | 0 | 228.1 | 183.7 | 249 | 357.4 | 0 | 0 | 0 | 0 | 2023-08-30 21:26 | 0.3198 | 0.0008 | 0.0229 | 0.017 | 0.0795 | 0.004 | 0.0469 | 0.0171 | 0.0032 | 0 | 0 | 0.3198 | 0.3198 | 121.5081 | 1 | 7.7 | 0.968811 | 0 | 811.1253 | 764.6959 | 657.2994 | 0 | 0 | 0 | 2023-08-30 20:45 | 565 | 0 | 4.233787 | 56.496
709 | 2023-08-30 | 44640 | S 35C | C | 0 | 0.05058107 | 0.0864137 | 2 | 0 | 0 | 0 | 0 | 0 | 2 | 0 | 2 | 6 | 0 | 14.79614 | 5.003688 | 19.79983 | 42.238 | 68.03783 | 10 | 2.705334 | 1.179941 | 4.74519 | 1629 | 0 | 497.6339 | 13384.71 | 191.9289 | -1 | 38.56667 | 9.266667 | 47.83333 | 2023-08-30 21:46 | 2023-08-30 22:24 | 0 | 0 | 228.4 | 215.7 | 248.2 | 341.4 | 0 | 0 | 0 | 0 | 2023-08-30 22:20 | 0.0833 | 0.0022 | 0.018 | 0.0103 | 0.0684 | 0.0051 | 0.0464 | 0.0165 | 0.0028 | 0 | 0 | 0.0833 | 0.0833 | 172.5534 | 1 | 7.7 | 2.039856 | 0 | 680.4905 | 681.7573 | 576.6208 | 0 | 0 | 0 | 2023-08-30 21:36 | 441 | 0 | 4.379702 | 54.074
710 | 2023-08-30 | 44641 | 25MOCR4 | C | 0 | 0.006790543 | 0.1376459 | 2 | 0 | 0 | 0 | 0 | 0 | 2 | 0 | 2 | 6 | 0 | 9.833276 | 5.007644 | 14.84092 | 47.377 | 68.21792 | 10 | 2.118704 | 2.006812 | 3.16346 | 1625 | 0 | 605.319 | 9453.604 | 135.5979 | -1 | 38.1 | 14.33333 | 52.43333 | 2023-08-30 22:39 | 2023-08-30 23:17 | 0 | 0 | 233.5 | 223.6 | 247.8 | 343.1 | 0 | 0 | 0 | 0 | 2023-08-30 23:08 | 0.1444 | 0.002 | 0.0214 | 0.011 | 0.0681 | 0.0041 | 0.054 | 0.017 | 0.0031 | 0 | 0 | 0.1444 | 0.1444 | 141.5993 | 1 | 7.5 | 1.044756 | 0 | 805.7829 | 820.7924 | 627.3495 | 0 | 0 | 0 | 2023-08-30 22:24 | 457 | 0 | 4.692931 | 57.232
711 | 2023-08-30 | 44642 | 25MOCR4 | C | 0 | 0.009429962 | 0.2133594 | 2 | 0 | 0 | 0 | 0 | 0 | 2 | 0 | 2 | 6 | 0 | 12.33559 | 5.11088 | 17.44647 | 40.691 | 64.13747 | 10 | 1.967709 | 1.610965 | 2.95015 | 1625 | 0 | 511.645 | 11653.15 | 175.1367 | -1 | 44.5 | 15.13333 | 59.63333 | 2023-08-30 23:32 | 2023-08-31 00:16 | 0 | 0 | 231.1 | 224.5 | 250 | 329.9 | 0 | 0 | 0 | 0 | 2023-08-31 00:08 | 0.1 | 0.001 | 0.0272 | 0.0154 | 0.0893 | 0.0059 | 0.0432 | 0.0196 | 0.003 | 0 | 0 | 0.1 | 0.1 | 123.7143 | 1 | 6.4 | 0.9824409 | 0 | 785.5339 | 838.2366 | 478.1453 | 0 | 0 | 0 | 2023-08-30 23:17 | 449 | 2 | 4.401427 | 54.978
712 | 2023-08-31 | 44643 | EN353 | C | 0 | -0.001919586 | 0.1391051 | 2 | 0 | 0 | 0 | 0 | 0 | 2 | 0 | 2 | 6 | 0 | 14.06762 | 5.133646 | 19.20127 | 36.13 | 61.33127 | 10 | 1.700537 | 2.003301 | 2.723873 | 1615 | 0 | 634.7854 | 13337.91 | 215.0191 | -1 | 61.86667 | 29.8 | 91.66667 | 2023-08-31 00:46 | 2023-08-31 01:48 | 0 | 0 | 217.9 | 213.9 | 240.4 | 318.8 | 0 | 0 | 0 | 0 | 2023-08-31 01:39 | 0.067 | 0.0012 | 0.0162 | 0.0114 | 0.0852 | 0.01 | 0.0416 | 0.0669 | 0.0033 | 0 | 0 | 0.067 | 0.067 | 105.1637 | 1 | 6.7 | 1.023336 | 0 | 861.6445 | 923.6492 | 401.7694 | 0 | 0 | 0 | 2023-08-31 00:16 | 381 | 0 | 4.375486 | 54.356
713 | 2023-08-31 | 44644 | ST52-3 | C | 0 | 0.04806161 | 0.1183528 | 2 | 0 | 0 | 0 | 0 | 0 | 2 | 0 | 2 | 6 | 0 | 14.40678 | 5.021811 | 19.42859 | 40.657 | 66.08559 | 10 | 2.42763 | 1.588364 | 4.002069 | 1681 | 0 | 562.3768 | 15022.67 | 226.6355 | -1 | 136.6167 | 12.2 | 148.8167 | 2023-08-31 02:00 | 2023-08-31 04:17 | 0 | 0 | 221.9 | 184 | 242.7 | 314.8 | 0 | 0 | 0 | 0 | 2023-08-31 04:11 | 0.086 | 0.0014 | 0.0138 | 0.0069 | 0.09 | 0.0062 | 0.0289 | 0.0403 | 0.0035 | 0 | 0 | 0.086 | 0.086 | 156.1564 | 1 | 6.2 | 1.574438 | 0 | 862.0134 | 877.6839 | 440.2675 | 0 | 0 | 0 | 2023-08-31 01:48 | 521 | 0 | 4.259727 | 51.6
714 | 2023-08-31 | 44645 | GRADE-3 | C | 0 | 0.01446887 | 0.113489 | 2 | 0 | 0 | 0 | 0 | 0 | 2 | 0 | 2 | 6 | 0 | 14.07945 | 5.088692 | 19.16814 | 42.32 | 67.48814 | 10 | 2.200766 | 0.8298445 | 3.74794 | 1598 | 0 | 429.9235 | 12464.33 | 185.2381 | -1 | 36.76667 | 9.933333 | 46.7 | 2023-08-31 04:27 | 2023-08-31 05:04 | 0 | 0 | 228.6 | 214.9 | 245.3 | 325.2 | 0 | 0 | 0 | 0 | 2023-08-31 04:56 | 0.0743 | 0.0008 | 0.0159 | 0.0104 | 0.0891 | 0.0041 | 0.0386 | 0.0249 | 0.0036 | 0 | 0 | 0.0743 | 0.0743 | 150.1089 | 1 | 5.8 | 1.547174 | 0 | 719.4934 | 818.619 | 344.8479 | 0 | 0 | 0 | 2023-08-31 04:17 | 438 | 0 | 4.61511 | 55.888
715 | 2023-08-31 | 44646 | GRADE-3 | C | 0 | 0.02387485 | 0.1078146 | 2 | 0 | 0 | 0 | 0 | 0 | 2 | 0 | 2 | 6 | 0 | 9.324051 | 5.019208 | 14.34326 | 44.116 | 64.45926 | 10 | 2.21413 | 1.573319 | 3.373781 | 1638 | 0 | 476.7777 | 9983.991 | 152.0576 | -1 | 38.35 | 16.73333 | 55.08333 | 2023-08-31 05:20 | 2023-08-31 05:59 | 0 | 0 | 239.1 | 226.2 | 251.7 | 335.8 | 0 | 0 | 0 | 0 | 2023-08-31 05:49 | 0.1136 | 0.0015 | 0.0176 | 0.009 | 0.0911 | 0.0038 | 0.0348 | 0.0188 | 0.004 | 0 | 0 | 0.1136 | 0.1136 | 156.6049 | 1 | 7.2 | 1.159651 | 0 | 753.3732 | 863.3473 | 532.5091 | 0 | 0 | 0 | 2023-08-31 05:04 | 537 | 0 | 4.481842 | 59.381
716 | 2023-08-31 | 44647 | GRADE-3 | A | 0 | 0 | 0.08252295 | 2 | 0 | 0 | 0 | 0 | 0 | 2 | 0 | 2 | 6 | 0 | 10.43685 | 3.007657 | 13.44451 | 44.398 | 63.84251 | 10 | 2.139769 | 1.001049 | 3.801839 | 1631 | 0 | 531.1247 | 10654.77 | 161.0882 | -1 | 42.78333 | 12.86667 | 55.65 | 2023-08-31 06:11 | 2023-08-31 06:54 | 0 | 0 | 235.2 | 224.2 | 248.8 | 339.4 | 0 | 0 | 0 | 0 | 2023-08-31 06:45 | 0.0976 | 0.0014 | 0.0276 | 0.0124 | 0.0713 | 0.004 | 0.0467 | 0.0182 | 0.0031 | 0 | 0 | 0.0976 | 0.0976 | 174.8413 | 1 | 8.3 | 1.662069 | 0 | 770.2586 | 681.5563 | 487.0432 | 0 | 0 | 0 | 2023-08-31 05:59 | 509 | 0 | 4.277886 | 52.395
717 | 2023-08-31 | 44648 | 45C8 | A | 0 | 0 | 0.02383264 | 2 | 0 | 0 | 0 | 0 | 0 | 2 | 0 | 2 | 6 | 0 | 9.930397 | 5.017807 | 14.9482 | 44.761 | 65.7092 | 10 | 2.160919 | 1.824828 | 3.19886 | 1631 | 0 | 438.2371 | 10015.19 | 150.3575 | -1 | 41.75 | 9.6 | 51.35 | 2023-08-31 07:04 | 2023-08-31 07:46 | 0 | 0 | 250.6 | 238.5 | 258.6 | 347.5 | 0 | 0 | 0 | 0 | 2023-08-31 07:34 | 0.0976 | 0.0006 | 0.0229 | 0.0132 | 0.0684 | 0.0036 | 0.0407 | 0.0162 | 0.0036 | 0 | 0 | 0.0976 | 0.0976 | 146.4129 | 1 | 6.9 | 1.037941 | 0 | 765.6691 | 687.7918 | 512.9979 | 0 | 0 | 0 | 2023-08-31 06:54 | 489 | 0 | 4.509079 | 55.608
718 | 2023-08-31 | 44649 | 45C8 | A | 0 | 0 | 0.1438068 | 2 | 0 | 0 | 0 | 0 | 0 | 2 | 0 | 2 | 6 | 0 | 8.56756 | 5.015589 | 13.58315 | 45.914 | 65.49715 | 10 | 1.700575 | 1.000573 | 2.768698 | 1597 | 0 | 480.9146 | 7690.833 | 116.5328 | -1 | 43.9 | 10.26667 | 54.16667 | 2023-08-31 07:56 | 2023-08-31 08:40 | 0 | 0 | 240.8 | 230 | 252.2 | 346.8 | 0 | 0 | 0 | 0 | 2023-08-31 08:28 | 0.4773 | 0.0178 | 0.0317 | 0.0243 | 0.0887 | 0.0043 | 0.0392 | 0.0146 | 0.0033 | 0 | 0 | 0.4773 | 0.4773 | 145.086 | 1 | 5.5 | 1.068123 | 0 | 885.8059 | 828.6802 | 469.041 | 0 | 0 | 0 | 2023-08-31 07:46 | 332 | 1 | 4.421206 | 54.81
719 | 2023-08-31 | 44650 | 20MnCR5 | A | 0 | 0.03452853 | 0.06955261 | 2 | 0 | 0 | 0 | 0 | 0 | 2 | 0 | 2 | 6 | 0 | 8.01717 | 5.021868 | 13.03904 | 46.93 | 65.96904 | 10 | 2.203101 | 1.5826 | 3.267331 | 1603 | 0 | 641.2409 | 7768.833 | 116.3538 | -1 | 48 | 11.4 | 59.4 | 2023-08-31 08:51 | 2023-08-31 09:39 | 0 | 0 | 240.6 | 231.7 | 254.6 | 345 | 0 | 0 | 0 | 0 | 2023-08-31 09:33 | 0.0546 | 0.0007 | 0.0177 | 0.0102 | 0.0675 | 0.0045 | 0.0194 | 0.0147 | 0.0031 | 0 | 0 | 0.3177 | 0.0546 | 164.692 | 1 | 6.8 | 1.06423 | 0 | 965.1157 | 884.369 | 639.926 | 0 | 0 | 0 | 2023-08-31 08:40 | 678 | 0 | 4.43677 | 57.225
720 | 2023-08-31 | 44651 | 20MnCR5 | A | 0 | 0.1088644 | 0.08998071 | 2 | 0 | 0 | 0 | 0 | 0 | 2 | 0 | 2 | 6 | 0 | 13.20655 | 4.01965 | 17.2262 | 40.288 | 63.5142 | 10 | 2.024338 | 1.518504 | 2.541361 | 1604 | 0 | 559.7231 | 11855.94 | 179.3252 | -1 | 86.41667 | 14.46667 | 100.8833 | 2023-08-31 09:54 | 2023-08-31 11:20 | 0 | 0 | 228.8 | 222.7 | 248.8 | 335 | 0 | 0 | 0 | 0 | 2023-08-31 11:05 | 0.3664 | 0.0003 | 0.0211 | 0.0253 | 0.0751 | 0.0033 | 0.0364 | 0.0136 | 0.0033 | 0 | 0 | 0.3664 | 0.3664 | 98.40244 | 1 | 8.6 | 0.5170231 | 0 | 1121.135 | 1096.456 | 508.4513 | 0 | 0 | 0 | 2023-08-31 09:39 | 718 | 0 | 4.494812 | 53.2
721 | 2023-08-31 | 44652 | 40CR4C | A | 0 | 0.004966919 | 0.2605382 | 2 | 0 | 0 | 0 | 0 | 0 | 2 | 0 | 2 | 6 | 0 | 14.02498 | 5.013265 | 19.03825 | 40.604 | 65.64225 | 10 | 2.42713 | 1.299269 | 3.505966 | 1608 | 0 | 434.4579 | 13291.11 | 201.2516 | -1 | 56.26667 | 10.93333 | 67.2 | 2023-08-31 11:31 | 2023-08-31 12:27 | 0 | 0 | 232 | 227.1 | 250.3 | 336.7 | 0 | 0 | 0 | 0 | 2023-08-31 11:58 | 0.2042 | 0.001 | 0.0245 | 0.0171 | 0.0996 | 0.0062 | 0.0403 | 0.0229 | 0.0032 | 0 | 0 | 0.2042 | 0.2042 | 137.8226 | 1 | 6.4 | 1.078836 | 0 | 1009.325 | 713.5866 | 528.0445 | 0 | 0 | 0 | 2023-08-31 11:20 | 517 | 0 | 4.440986 | 55.358
722 | 2023-08-31 | 44654 | 40CR4C | A | 0 | -0.006286591 | 0.1665044 | 2 | 0 | 0 | 0 | 0 | 0 | 2 | 0 | 2 | 6 | 0 | 13.40023 | 5.016006 | 18.41624 | 38.307 | 62.72324 | 10 | 1.802181 | 1.793421 | 2.83428 | 1641 | 0 | 425.3003 | 14117.89 | 228.3589 | -1 | 44.73333 | 16.13333 | 60.86667 | 2023-08-31 12:43 | 2023-08-31 13:28 | 0 | 0 | 236.3 | 230.1 | 252.5 | 332.8 | 0 | 0 | 0 | 0 | 2023-08-31 13:16 | 0.0519 | 0.001 | 0.0148 | 0.01 | 0.0963 | 0.0062 | 0.0357 | 0.0221 | 0.0033 | 0 | 0 | 0.0519 | 0.0519 | 120.5244 | 1 | 5.1 | 1.032099 | 0 | 916.6711 | 737.0215 | 543.7178 | 0 | 0 | 0 | 2023-08-31 12:27 | 297 | 0 | 4.463035 | 52.941
723 | 2023-08-31 | 44655 | 16MNCR5 | A | 0 | 0.1130396 | 0.07230872 | 2 | 0 | 0 | 0 | 0 | 0 | 2 | 0 | 2 | 6 | 0 | 9.11598 | 3.552406 | 12.66839 | 46.124 | 64.79239 | 10 | 2.17334 | 1.071258 | 3.759461 | 1639 | 0 | 473.3923 | 9172.812 | 138.369 | -1 | 36.75 | 11.4 | 48.15 | 2023-08-31 13:40 | 2023-08-31 14:16 | 0 | 0 | 260 | 246.1 | 264.9 | 348.5 | 0 | 0 | 0 | 0 | 2023-08-31 14:16 | 0.0595 | 0.001 | 0.0233 | 0.012 | 0.0737 | 0.0069 | 0.0379 | 0.0215 | 0.0036 | 0 | 0 | 0.2829 | 0.0595 | 186.4036 | 1 | 7.5 | 1.586121 | 0 | 849.2746 | 775.6684 | 642.8658 | 0 | 0 | 0 | 2023-08-31 13:28 | 469 | 0 | 4.370947 | 55.65
724 | 2023-08-31 | 44656 | 16MNCR5 | B | 0 | 0.03066534 | 0.3302531 | 2 | 0 | 0 | 0 | 0 | 0 | 2 | 0 | 2 | 6 | 0 | 13.85243 | 5.007007 | 18.85944 | 37.696 | 62.55544 | 10 | 1.969203 | 1.285067 | 3.98764 | 1601 | 0 | 475.7676 | 12386.33 | 194.8902 | -1 | 46.11667 | 10.2 | 56.31667 | 2023-08-31 14:26 | 2023-08-31 15:13 | 0 | 0 | 236 | 235 | 258.1 | 336.3 | 0 | 0 | 0 | 0 | 2023-08-31 15:08 | 0.0503 | 0.0019 | 0.0157 | 0.0174 | 0.0687 | 0.0046 | 0.0368 | 0.0156 | 0.0032 | 0 | 0 | 0.0475 | 0.0503 | 154.2044 | 1 | 7 | 2.018436 | 0 | 954.1446 | 804.3569 | 384.3655 | 0 | 0 | 0 | 2023-08-31 14:16 | 325 | 0 | 4.464656 | 55.65
725 | 2023-08-31 | 44657 | AISI430L | B | 0 | 0.0151647 | 0.06712061 | 2 | 0 | 0 | 0 | 0 | 0 | 2 | 0 | 2 | 6 | 0 | 4.712329 | 5.005394 | 9.717724 | 37.548 | 53.265724 | 10 | 1.2 | 2.00226 | 3.149301 | 1638 | 0 | 434.5435 | 9438.005 | 174.5654 | -1 | 34.13333 | 20.8 | 54.93333 | 2023-08-31 15:33 | 2023-08-31 16:08 | 0 | 0 | 237.4 | 232.9 | 255.7 | 334.2 | 0 | 0 | 0 | 0 | 2023-08-31 15:58 | 0.1344 | 0.0002 | 0.0206 | 0.009 | 0.0544 | 0.0043 | 0.0415 | 0.0152 | 0.0035 | 0 | 0 | 0.1344 | 0.1344 | 190.6619 | 1 | 6.8 | 1.949301 | 0 | 759.2968 | 692.4843 | 566.7322 | 0 | 0 | 0 | 2023-08-31 15:13 | 260 | 0 | 4.347925 | 45.82
726 | 2023-08-31 | 44658 | SAE52100 | B | 0 | 0.02836185 | 0.09208826 | 2 | 0 | 0 | 0 | 0 | 0 | 2 | 0 | 2 | 6 | 0 | 5.679703 | 5.006977 | 10.68668 | 45.375 | 62.06168 | 10 | 1.801305 | 2.000948 | 2.45172 | 1618 | 0 | 516.0583 | 10061.99 | 156.0926 | -1 | 36.81667 | 30.86667 | 67.68333 | 2023-08-31 16:38 | 2023-08-31 17:15 | 0 | 0 | 237.4 | 238.4 | 264.9 | 346.4 | 0 | 0 | 0 | 0 | 2023-08-31 17:07 | 0.1916 | 0.0009 | 0.0314 | 0.0086 | 0.0565 | 0.0048 | 0.0367 | 0.0212 | 0.0032 | 0 | 0 | 0.1916 | 0.1916 | 128.4519 | 1 | 8.4 | 0.6504154 | 0 | 791.3649 | 772.3849 | 689.6498 | 0 | 0 | 0 | 2023-08-31 16:08 | 292 | 0 | 4.283398 | 56.595
727 | 2023-08-31 | 44659 | SAE52100 | B | 0 | 0 | 0.03469507 | 2 | 0 | 0 | 0 | 0 | 0 | 2 | 0 | 2 | 6 | 0 | 4.496378 | 5.003012 | 9.49939 | 47.829 | 63.32839 | 10 | 1.504372 | 2.001635 | 2.514074 | 1612 | 0 | 477.6668 | 6396.025 | 100.6798 | -1 | 39.36667 | 22.6 | 61.96667 | 2023-08-31 17:38 | 2023-08-31 18:17 | 0 | 0 | 232.7 | 229.2 | 254.1 | 335.2 | 0 | 0 | 0 | 0 | 2023-08-31 18:11 | 0.0955 | 0.0073 | 0.027 | 0.0121 | 0.0607 | 0.0056 | 0.0477 | 0.0208 | 0.0034 | 0 | 0 | 0.0955 | 0.0955 | 160.1384 | 1 | 6.2 | 1.009703 | 0 | 924.0061 | 851.7371 | 754.0983 | 0 | 0 | 0 | 2023-08-31 17:15 | 281 | 0 | 4.375811 | 56.367
728 | 2023-08-31 | 44660 | SAE52100 | B | 0 | 0 | 0.07895605 | 2 | 0 | 0 | 0 | 0 | 0 | 2 | 0 | 2 | 6 | 0 | 9.728766 | 5.00201 | 14.73078 | 43.71 | 64.44078 | 10 | 1.800126 | 2.000036 | 2.021152 | 1617 | 0 | 385.2969 | 9640.8 | 146.8721 | -1 | 38.1 | 13 | 51.1 | 2023-08-31 18:30 | 2023-08-31 19:08 | 0 | 0 | 244.9 | 239 | 261.1 | 338.3 | 0 | 0 | 0 | 0 | 2023-08-31 19:01 | 0.0975 | 0.0005 | 0.0204 | 0.0101 | 0.0656 | 0.0046 | 0.0501 | 0.0178 | 0.0032 | 0 | 0 | 0.0975 | 0.0975 | 92.16051 | 1 | 7.2 | 0.2210255 | 0 | 819.7224 | 798.7148 | 661.2683 | 0 | 0 | 0 | 2023-08-31 18:17 | 321 | 0 | 4.39786 | 52.395
729 | 2023-08-31 | 44661 | AISI430L | B | 0 | 0 | 0.05982495 | 2 | 0 | 0 | 0 | 0 | 0 | 2 | 0 | 2 | 6 | 0 | 1.261368 | 5.003489 | 6.264856 | 41.356 | 53.620856 | 10 | 1.485314 | 1.070597 | 4.660478 | 1656 | 0 | 538.4016 | 6754.827 | 120.577 | -1 | 37.56667 | 29.13333 | 66.7 | 2023-08-31 19:37 | 2023-08-31 20:15 | 0 | 0 | 235 | 231.5 | 257.1 | 330.6 | 0 | 0 | 0 | 0 | 2023-08-31 20:09 | 0.2029 | 0.0003 | 0.0275 | 0.0113 | 0.0715 | 0.0048 | 0.0498 | 0.0198 | 0.0034 | 0 | 0 | 0.2029 | 0.2029 | 317.7991 | 1 | 8.4 | 3.175163 | 0 | 938.9399 | 876.5545 | 451.7052 | 0 | 0 | 0 | 2023-08-31 19:08 | 293 | 0 | 4.502918 | 61.448
730 | 2023-08-31 | 44662 | 38MnSiVS5 | B | 0 | 0.005926727 | 0.06695874 | 2 | 0 | 0 | 0 | 0 | 0 | 2 | 0 | 2 | 6 | 0 | 8.863832 | 5.005353 | 13.86919 | 44.729 | 64.59819 | 10 | 1.800998 | 2.001343 | 2.319968 | 1616 | 0 | 470.7818 | 9890.394 | 149.8586 | -1 | 46.05 | 16.86667 | 62.91667 | 2023-08-31 20:32 | 2023-08-31 21:18 | 0 | 0 | 240.3 | 234.4 | 256.9 | 322.7 | 0 | 0 | 0 | 0 | 2023-08-31 21:03 | 0.1929 | 0.0012 | 0.0254 | 0.011 | 0.0717 | 0.0046 | 0.0633 | 0.0203 | 0.0033 | 0 | 0 | 0.1929 | 0.1929 | 109.0765 | 1 | 7.4 | 0.5189705 | 0 | 931.0085 | 815.8724 | 766.4761 | 0 | 0 | 0 | 2023-08-31 20:15 | 233 | 0 | 4.452983 | 55.44
731 | 2023-08-31 | 44663 | 38MnSiVS6 | C | 0 | 0.0194838 | 0.06809314 | 2 | 0 | 0 | 0 | 0 | 0 | 2 | 0 | 2 | 6 | 0 | 6.61775 | 5.018978 | 11.63673 | 45.893 | 63.52973 | 10 | 2.352121 | 1.919099 | 3.326771 | 1599 | 0 | 604.1049 | 10436.38 | 155.6978 | -1 | 43.81667 | 129.8 | 173.6167 | 2023-08-31 23:28 | 2023-09-01 00:11 | 0 | 0 | 220.6 | 223.2 | 250.3 | 304.1 | 0 | 0 | 0 | 0 | 2023-09-01 | 0.3387 | 0.0051 | 0.0369 | 0.0136 | 0.0754 | 0.0042 | 0.0453 | 0.0163 | 0.0027 | 0 | 0 | 0.3387 | 0.3387 | 157.3929 | 1 | 9.5 | 0.9746494 | 0 | 877.1608 | 918.7824 | 620.7225 | 0 | 0 | 0 | 2023-08-31 21:18 | 406 | 0 | 4.449416 | 60.06

## Data Dictionary
Column Name | Description
SRNO | Serial number
DATETIME | Date and time of the data recorded
HEATNO | Unique identifier for the heat
GRADE | Grade of steel being processed
SECTION | Section identifier
SEN_OPEN | Sensor open status
HOT_COLD | Indicates if the section is hot or cold
SECTION_IC | Section's intermediate control status
"SI_EAF | Shift incharge Name
COKE_REQ | Coke required amount
"INJ1_QTY | Coke Injection Qty 1
"INJ2_QTY | Coke Injection Qty 2
BSM | Blast furnace slag modifier
TP | Total phosphorus content
MSTB | Metal slag through balance
SKULL | Skull formation indicator
SHRAD | Shredder content
REMET | Remet content
BP | Blast furnace power
HBI | Hot briquetted iron
OTHERS | Other materials quantity
SCRAP_QTY (MT) | Scrap Steel (%)
PIGIRON | Pig iron quantity
DRI1_QTY (MT) (Lumps) | DRI (Direct Reduced Iron) Lumps quantity
"DRI2_QTY | DRI (Direct Reduced Iron) Fines quantity
TOT_DRI_QTY | Total DRI quantity
HOT_METAL (HOT Metal from MBF) | Hot metal from blast furnace
Total Charge | Total charge input
Hot_Heel (Left Over Liquid metal in EAF) | Leftover liquid metal in EAF
DOLO | Dolomite content
DOLO1_EMPTY | Dolomite 1 empty status
TOT_LIME_QTY | Total lime quantity
TAP_TEMP (Tapping Temperature) | Tapping temperature
O2REQ | Oxygen required
O2ACT | Actual oxygen content
ENERGY (Energy Consumption) | Energy consumption
KWH_PER_TON (Energy Consumption Per Ton) | Energy consumption per ton
KWH_PER_MIN | Energy consumption per minute
MELT_TIME (Melting Time) | Melting time in EAF
TA_TIME (Turn Around Time) | Turnaround time
TT_TIME (Total Cycle Time Including Breakdown) | Total cycle time including breakdown
POW_ON_TIME | Power on time
TAPPING_TIME | Tapping time
ARCING_TIME | Arcing time
DOWN_TIME | Downtime
E1_CUR (Electrode 1 Current) | Electrode 1 current
E2_CUR (Electrode 2 Current) | Electrode 2 current
E3_CUR (Electrode 3 Current) | Electrode 3 current
SPOUT (Bottom Refractory Temperature) | Bottom refractory temperature (spout)
DOLOMIT | Dolomite temperature
CPC | Calcined petroleum coke
TEMP_TIME | Temperature time
TEMPERATURE | Temperature measurement
POWER | Power measurement
LAB_REP_TIME | Laboratory reporting time
C | Carbon (%)
SI | Silicon (%)
MN | Manganese (%)
P | Phosphorus (%)
S | Sulfur (%)
CU | Copper (%)
CR | Chromium (%)
NI | Nickel (%)
N | Nitrogen (%)
TIME_UTLN_PRCNT | Time utilization percentage
TOP_COKE | Top coke usage
OPEN_C | Open coke usage
TAP_C | Tapping coke usage
IT_KG | Iron tapping weight
BUCKET_NO | Bucket number identifier
STATIC_WT | Static weight measurement
LIME | Lime quantity
LIME2 | Lime 2 quantity
O2SIDE1 | Oxygen side measurement 1
O2SIDE2 | Oxygen side measurement 2
O2SIDE3 | Oxygen side measurement 3
SPINNING | Spinning indicator
RAMMING1 | Ramming 1 indicator
RAMMING2 | Ramming 2 indicator
PREV_TAP_TIME | Previous tapping time
GUNNING_NAME | Gunning personnel name
SPINNING_NAME | Spinning personnel name
RAMMING1_NAME | Ramming 1 personnel name
RAMMING2_NAME | Ramming 2 personnel name
TAP_DURATION | Tapping duration
Pour_Back_Metal | Pour back metal quantity
LM_WT | Liquid metal weight
Production (MT) | Production volume in metric tons